## solvent_properties
Solvent name | Average rejection | Molecular weigth | Boiling point | Melting point | Density | Vapour pressure | Dipole moment | Dielectric constant | Viscosity | Refractive index | Dimroth Et | Molar volume | Hildebrand solvent parameter | dt | dp | dh | logp
| (-) | gmol-1 | °C | °C | gmol-1 | Torr | D | Fm-1 | x10-6 m2/s | - | - | mL mol-1 | MPa | Mpa 1/2 | Mpa 1/2 | Mpa 1/2 | -
Methanol | 0.684 | 32.04 | 64.6 | -98 | 0.791 | 128 | 1.6 | 33 | 0.54 | 1.328 | 55.4 | 40.5 | 14.5 | 7.4 | 6 | 10.9 | -0.82
Ethanol | 0.652 | 40.07 | 78.5 | -114.1 | 0.789 | 59 | 1.7 | 24 | 1.08 | 1.361 | 51.9 | 58.4 | 13.4 | 7.7 | 4.3 | 9.5 | -0.32
2-Propanol | 0.484 | 60.1 | 97 | -126 | 0.803 | 21 | 1.68 | 22 | 1.95 | 1.377 | 49.2 | 76.4 | 11.5 | 7.7 | 3 | 8 | 0.26
Acetone | 0.76 | 58.8 | 56.2 | -94.3 | 0.786 | 240 | 2.85 | 21 | 0.3 | 1.359 | 42.2 | 73.3 | 10 | 7.6 | 5.1 | 3.4 | -0.24
Acetonitrile | 0.738 | 41.05 | 81.6 | -46 | 0.786 | 97 | 3.5 | 37.5 | 0.38 | 1.344 | 45.6 | 52.5 | 11.9 | 7.5 | 8.8 | 3 | -0.34
Ethyl acetate | 0.44 | 88.1 | 77 | -83.6 | 0.894 | 97 | 1.78 | 6 | 0.43 | 1.372 | 38.1 | 97.8 | 9.1 | 7.7 | 2.6 | 3.5 | 0.73
2-Methyl tetrahydrofurane | 0.424 | 86.13 | 82 | -136 | 0.854 | 102 | 1.38 | 6.97 | 0.46 | 1.407 | 36.5 | 100.7 | 16.9 | 16.9 | 5 | 4.3 | 1.01
Methyl tert-butyl ether | 0.035 | 88.15 | 55.2 | -109 | 0.741 | 250 | 1.4 | 2.6 | 0.36 | 1.369 | 34.7 | 119 | 7.4 | 14.8 | 4.3 | 5 | 1.05
Toluene | 0.181 | 92.4 | 110.6 | -93 | 0.867 | 29 | 0.36 | 2.4 | 0.55 | 1.497 | 33.9 | 106.3 | 8.9 | 8.8 | 0.7 | 1 | 2.69
Heptane | -0.068 | 100.2 | 98 | -90.6 | 0.684 | 48 | 0 | 1.9 | 0.39 | 1.388 | 31.1 | 146.6 | 7.5 | 7.5 | 0 | 0 | 3.5
Dimethyl formamide | 0.672 | 73.9 | 153 | -61 | 0.944 | 3.5 | 3.8 | 37 | 0.8 | 1.431 | 43.8 | 77 | 12.1 | 8.5 | 6.7 | 5.5 | -0.74