## Sheet3
DOI | Year | Journal | Membrane | MWCO | Membrane type | Solute | Solute W conc | Solute M conc | Solvent | Solvent Mw | Solvent diameter | Solvent viscosity | Solvent molar volume | Density | H1 | H2 | H3 | H4 | Livingston parameter | Pressure | Flux | Permeance | Rejection | Solvent Smile | Temperature | Process configuration | Solute smile
10.1016/j.memsci.2018.12.077 | 2019 | Journal of Membrane Science | PMS600 | 600 |  | 476 | 1 | 0.00210084 | EtOH | 46.1 | 0.52 | 1.07 | 44.13 | 1.044 | 18.4 | 6.3 | 13.7 | 23.79 | 21.71 | 30 | 8.2 | 0.27 | -90.2 | CCO | 25 | CF | CC(C1=CC=CC=C1)CC(CC(C(C)(C)C(C2=CC=CC=C2)(C)C)C3=CC=CC=C3)C4=CC=CC=C4
10.1039/c0cp00230e | 2010 | Phys Chem Chem Phys | SM122 | 220 |  | 276.3 | 0.01 | 3.619254e-05 | nH | 86.2 | 0.748 | 0.31 | 131.57 | 0.655 | 14.9 | 0 | 0 | 14.9 | 0 | 30 | 2.4 | 0.08 | -70.6 | CO | 25 | DE | CC1=CC(=C(C=C1)N=NC2=C(C=CC3=CC=CC=C32)O)C
10.1016/j.memsci.2018.12.077 | 2019 | Journal of Membrane Science | PDMS | 250 |  | 254.5 | 1 | 0.003929273 | EtOH | 46.1 | 0.52 | 1.07 | 44.13 | 1.044 | 18.4 | 6.3 | 13.7 | 23.79 | 21.71 | 40 | 6.5 | 0.16 | -68 | CCO | 25 | CF | CCCCCCCCCCCCCCCCCC
10.1016/j.memsci.2018.12.077 | 2019 | Journal of Membrane Science | PDMS | 250 |  | 338.7 | 1 | 0.002952465 | IPA | 60.1 | 0.624 | 1.96 | 76.46 | 0.786 | 15.8 | 6.1 | 16.4 | 23.58 | 7.98 | 40 |  |  | -65.4 | CC(O)C | 25 | CF | CCCCCCCCCCCCCCCCCCCCCCCC
10.1016/j.memsci.2018.12.077 | 2019 | Journal of Membrane Science | PDMS | 250 |  | 310.6 | 1 | 0.003219575 | IPA | 60.1 | 0.624 | 1.96 | 76.46 | 0.786 | 15.8 | 6.1 | 16.4 | 23.58 | 7.98 | 40 |  |  | -63.1 | CC(O)C | 25 | CF
10.1016/j.memsci.2018.12.077 | 2019 | Journal of Membrane Science | PDMS | 250 |  | 254.5 | 1 | 0.003929273 | IPA | 60.1 | 0.624 | 1.96 | 76.46 | 0.786 | 15.8 | 6.1 | 16.4 | 23.58 | 7.98 | 40 |  |  | -60 | CC(O)C | 25 | CF | CCCCCCCCCCCCCCCCCC
10.1016/j.memsci.2018.12.077 | 2019 | Journal of Membrane Science | PDMS | 250 |  | 254.5 | 1 | 0.003929273 | EtOH | 46.1 | 0.52 | 1.07 | 44.13 | 1.044 | 18.4 | 6.3 | 13.7 | 23.79 | 21.71 | 30 | 4.9 | 0.16 | -59.4 | CCO | 25 | CF | CCCCCCCCCCCCCCCCCC
10.1016/j.memsci.2018.12.077 | 2019 | Journal of Membrane Science | PDMS | 250 |  | 198.4 | 1 | 0.005040323 | IPA | 60.1 | 0.624 | 1.96 | 76.46 | 0.786 | 15.8 | 6.1 | 16.4 | 23.58 | 7.98 | 40 |  |  | -52 | CC(O)C | 25 | CF | CCCCCCCCCCCCCC
10.1016/j.memsci.2018.12.077 | 2019 | Journal of Membrane Science | PDMS | 250 |  | 226.4 | 1 | 0.004416961 | EtOH | 46.1 | 0.52 | 1.07 | 44.13 | 1.044 | 18.4 | 6.3 | 13.7 | 23.79 | 21.71 | 40 | 6.5 | 0.16 | -51.1 | CCO | 25 | CF | CCCCCCCCCCCCCCCC
10.1016/j.memsci.2018.12.077 | 2019 | Journal of Membrane Science | PDMS | 250 |  | 226.4 | 1 | 0.004416961 | IPA | 60.1 | 0.624 | 1.96 | 76.46 | 0.786 | 15.8 | 6.1 | 16.4 | 23.58 | 7.98 | 40 |  |  | -50.5 | CC(O)C | 25 | CF | CCCCCCCCCCCCCCCC
10.1016/j.memsci.2018.12.077 | 2019 | Journal of Membrane Science | PDMS | 250 |  | 338.7 | 1 | 0.002952465 | IPA | 60.1 | 0.624 | 1.96 | 76.46 | 0.786 | 15.8 | 6.1 | 16.4 | 23.58 | 7.98 | 30 |  |  | -49.4 | CC(O)C | 25 | CF | CCCCCCCCCCCCCCCCCCCCCCCC
10.1016/j.memsci.2018.12.077 | 2019 | Journal of Membrane Science | PMS600 | 600 |  | 254.5 | 1 | 0.003929273 | EtOH | 46.1 | 0.52 | 1.07 | 44.13 | 1.044 | 18.4 | 6.3 | 13.7 | 23.79 | 21.71 | 40 | 10.9 | 0.27 | -48.9 | CCO | 25 | CF | CCCCCCCCCCCCCCCCCC
10.1016/j.memsci.2018.12.077 | 2019 | Journal of Membrane Science | PDMS | 250 |  | 310.6 | 1 | 0.003219575 | IPA | 60.1 | 0.624 | 1.96 | 76.46 | 0.786 | 15.8 | 6.1 | 16.4 | 23.58 | 7.98 | 30 |  |  | -48.2 | CC(O)C | 25 | CF
10.1016/j.memsci.2018.12.077 | 2019 | Journal of Membrane Science | PMS600 | 600 |  | 338.7 | 1 | 0.002952465 | IPA | 60.1 | 0.624 | 1.96 | 76.46 | 0.786 | 15.8 | 6.1 | 16.4 | 23.58 | 7.98 | 40 |  |  | -46.8 | CC(O)C | 25 | CF | CCCCCCCCCCCCCCCCCCCCCCCC
10.1016/j.memsci.2018.12.077 | 2019 | Journal of Membrane Science | PMS600 | 600 |  | 310.6 | 1 | 0.003219575 | IPA | 60.1 | 0.624 | 1.96 | 76.46 | 0.786 | 15.8 | 6.1 | 16.4 | 23.58 | 7.98 | 40 |  |  | -46.2 | CC(O)C | 25 | CF
10.1016/j.seppur.2017.03.001 | 2017 |  | GMT2 | 350 |  |  | 1 |  | EtOH | 46.1 | 0.52 | 1.07 | 44.13 | 1.044 | 18.4 | 6.3 | 13.7 | 23.79 | 21.71 | 30 | 6 | 0.2 | -45.958 | CCO | 25 |  | FC1=C(C2=CC=C(C3CCC(CCCCC)CC3)C=C2)C=CC(C4CCC(CCCCC)CC4)=C1
10.1016/j.memsci.2018.12.077 | 2019 | Journal of Membrane Science | PDMS | 250 |  | 226.4 | 1 | 0.004416961 | EtOH | 46.1 | 0.52 | 1.07 | 44.13 | 1.044 | 18.4 | 6.3 | 13.7 | 23.79 | 21.71 | 30 | 4.9 | 0.16 | -45.4 | CCO | 25 | CF | CCCCCCCCCCCCCCCC
10.1016/j.memsci.2018.12.077 | 2019 | Journal of Membrane Science | PDMS | 250 |  | 198.4 | 1 | 0.005040323 | EtOH | 46.1 | 0.52 | 1.07 | 44.13 | 1.044 | 18.4 | 6.3 | 13.7 | 23.79 | 21.71 | 40 | 6.5 | 0.16 | -44.8 | CCO | 25 | CF | CCCCCCCCCCCCCC
10.1016/j.memsci.2018.12.077 | 2019 | Journal of Membrane Science | PDMS | 250 |  | 254.5 | 1 | 0.003929273 | IPA | 60.1 | 0.624 | 1.96 | 76.46 | 0.786 | 15.8 | 6.1 | 16.4 | 23.58 | 7.98 | 30 |  |  | -44.7 | CC(O)C | 25 | CF | CCCCCCCCCCCCCCCCCC
10.1016/j.memsci.2018.12.077 | 2019 | Journal of Membrane Science | PMS600 | 600 |  | 254.5 | 1 | 0.003929273 | IPA | 60.1 | 0.624 | 1.96 | 76.46 | 0.786 | 15.8 | 6.1 | 16.4 | 23.58 | 7.98 | 40 |  |  | -44.6 | CC(O)C | 25 | CF | CCCCCCCCCCCCCCCCCC
10.1016/j.memsci.2018.12.077 | 2019 | Journal of Membrane Science | PDMS | 250 |  | 268.3 | 1 | 0.003727171 | EtOH | 46.1 | 0.52 | 1.07 | 44.13 | 1.044 | 18.4 | 6.3 | 13.7 | 23.79 | 21.71 | 30 | 4.9 | 0.16 | -44.4 | CCO | 25 | CF
10.1016/j.memsci.2018.12.077 | 2019 | Journal of Membrane Science | PDMS | 250 |  | 254.5 | 1 | 0.003929273 | EtOH | 46.1 | 0.52 | 1.07 | 44.13 | 1.044 | 18.4 | 6.3 | 13.7 | 23.79 | 21.71 | 20 | 3.3 | 0.16 | -44.1 | CCO | 25 | CF | CCCCCCCCCCCCCCCCCC
10.1016/j.memsci.2018.12.077 | 2019 | Journal of Membrane Science | PDMS | 250 |  | 198.4 | 1 | 0.005040323 | EtOH | 46.1 | 0.52 | 1.07 | 44.13 | 1.044 | 18.4 | 6.3 | 13.7 | 23.79 | 21.71 | 30 | 4.9 | 0.16 | -43.6 | CCO | 25 | CF | CCCCCCCCCCCCCC
10.1016/j.memsci.2018.12.077 | 2019 | Journal of Membrane Science | PMS600 | 600 |  | 226.4 | 1 | 0.004416961 | EtOH | 46.1 | 0.52 | 1.07 | 44.13 | 1.044 | 18.4 | 6.3 | 13.7 | 23.79 | 21.71 | 40 | 10.9 | 0.27 | -43.5 | CCO | 25 | CF | CCCCCCCCCCCCCCCC
10.1016/j.seppur.2017.03.001 | 2017 |  | GMT2 | 350 |  |  | 1 |  | EtOH | 46.1 | 0.52 | 1.07 | 44.13 | 1.044 | 18.4 | 6.3 | 13.7 | 23.79 | 21.71 | 30 | 6 | 0.2 | -42.794 | CCO | 25 |  | CCCCCC1CCC(C2=CC=C(CCC)C=C2)CC1
10.1016/j.seppur.2017.03.001 | 2017 |  | GMT2 | 350 |  |  | 1 |  | EtOH | 46.1 | 0.52 | 1.07 | 44.13 | 1.044 | 18.4 | 6.3 | 13.7 | 23.79 | 21.71 | 30 | 6 | 0.2 | -42.002 | CCO | 25 |  | CCCC1CCC(C2CCC(CCCC)CC2)CC1
10.1016/j.seppur.2017.03.001 | 2017 |  | GMT2 | 350 |  |  | 1 |  | EtOH | 46.1 | 0.52 | 1.07 | 44.13 | 1.044 | 18.4 | 6.3 | 13.7 | 23.79 | 21.71 | 30 | 6 | 0.2 | -42.002 | CCO | 25 |  | CCCCCC1CCC(C2=CC(F)=C(C3=CC=C(CCC)C=C3)C=C2)CC1
10.1016/j.memsci.2018.12.077 | 2019 | Journal of Membrane Science | PDMS | 250 |  | 226.4 | 1 | 0.004416961 | IPA | 60.1 | 0.624 | 1.96 | 76.46 | 0.786 | 15.8 | 6.1 | 16.4 | 23.58 | 7.98 | 30 |  |  | -41.5 | CC(O)C | 25 | CF | CCCCCCCCCCCCCCCC
10.1016/j.memsci.2018.12.077 | 2019 | Journal of Membrane Science | PMS600 | 600 |  | 226.4 | 1 | 0.004416961 | IPA | 60.1 | 0.624 | 1.96 | 76.46 | 0.786 | 15.8 | 6.1 | 16.4 | 23.58 | 7.98 | 40 |  |  | -41.5 | CC(O)C | 25 | CF | CCCCCCCCCCCCCCCC
10.1016/j.memsci.2018.12.077 | 2019 | Journal of Membrane Science | PDMS | 250 |  | 170.3 | 1 | 0.005871991 | IPA | 60.1 | 0.624 | 1.96 | 76.46 | 0.786 | 15.8 | 6.1 | 16.4 | 23.58 | 7.98 | 40 |  |  | -40.2 | CC(O)C | 25 | CF | CCCCCCCCCCCC
10.1016/j.memsci.2018.12.077 | 2019 | Journal of Membrane Science | PMS600 | 600 |  | 198.4 | 1 | 0.005040323 | IPA | 60.1 | 0.624 | 1.96 | 76.46 | 0.786 | 15.8 | 6.1 | 16.4 | 23.58 | 7.98 | 40 |  |  | -39.4 | CC(O)C | 25 | CF | CCCCCCCCCCCCCC
10.1016/j.memsci.2018.12.077 | 2019 | Journal of Membrane Science | PDMS | 250 |  | 338.7 | 1 | 0.002952465 | IPA | 60.1 | 0.624 | 1.96 | 76.46 | 0.786 | 15.8 | 6.1 | 16.4 | 23.58 | 7.98 | 20 |  |  | -38.2 | CC(O)C | 25 | CF | CCCCCCCCCCCCCCCCCCCCCCCC
10.1016/j.memsci.2018.12.077 | 2019 | Journal of Membrane Science | PDMS | 250 |  | 198.4 | 1 | 0.005040323 | IPA | 60.1 | 0.624 | 1.96 | 76.46 | 0.786 | 15.8 | 6.1 | 16.4 | 23.58 | 7.98 | 30 |  |  | -37.8 | CC(O)C | 25 | CF | CCCCCCCCCCCCCC
10.1016/j.memsci.2018.12.077 | 2019 | Journal of Membrane Science | PMS600 | 600 |  | 198.4 | 1 | 0.005040323 | EtOH | 46.1 | 0.52 | 1.07 | 44.13 | 1.044 | 18.4 | 6.3 | 13.7 | 23.79 | 21.71 | 40 | 10.9 | 0.27 | -37.8 | CCO | 25 | CF | CCCCCCCCCCCCCC
10.1016/j.memsci.2018.12.077 | 2019 | Journal of Membrane Science | PDMS | 250 |  | 170.3 | 1 | 0.005871991 | EtOH | 46.1 | 0.52 | 1.07 | 44.13 | 1.044 | 18.4 | 6.3 | 13.7 | 23.79 | 21.71 | 40 | 6.5 | 0.16 | -37 | CCO | 25 | CF | CCCCCCCCCCCC
10.1016/j.seppur.2020.117046 | 2020 | Separation and Purification Technology | PMS600 | 600 |  | 338.7 | 0.1 | 0.0002952465 | IPA | 60.1 | 0.624 | 1.96 | 76.46 | 0.786 | 15.8 | 6.1 | 16.4 | 23.58 | 7.98 |  |  |  | -37 | CC(O)C | 25 | CF | CCCCCCCCCCCCCCCCCCCCCCCC
10.1016/j.memsci.2018.12.077 | 2019 | Journal of Membrane Science | PDMS | 250 |  | 310.6 | 1 | 0.003219575 | IPA | 60.1 | 0.624 | 1.96 | 76.46 | 0.786 | 15.8 | 6.1 | 16.4 | 23.58 | 7.98 | 20 |  |  | -36.9 | CC(O)C | 25 | CF
10.1016/j.seppur.2017.03.001 | 2017 |  | GMT2 | 350 |  |  | 1 |  | IPA | 60.1 | 0.624 | 1.96 | 76.46 | 0.786 | 15.8 | 6.1 | 16.4 | 23.58 | 7.98 | 30 | 7 | 0.2333333 | -36.352 | CC(O)C | 25 |  | CCCCCC1CCC(C2=CC=C(CCC)C=C2)CC1
10.1016/j.seppur.2017.03.001 | 2017 |  | GMT2 | 350 |  |  | 1 |  | EtOH | 46.1 | 0.52 | 1.07 | 44.13 | 1.044 | 18.4 | 6.3 | 13.7 | 23.79 | 21.71 | 30 | 6 | 0.2 | -36.069 | CCO | 25 |  | CCCCCC1CCC(C2=CC=C(C3=CC=C(CCC)C=C3)C=C2)CC1
10.1039/c0cp00230e | 2010 | Phys Chem Chem Phys | SM122 | 220 |  | 464.6 | 0.01 | 2.152389e-05 | nH | 86.2 | 0.748 | 0.31 | 131.57 | 0.655 | 14.9 | 0 | 0 | 14.9 | 0 | 30 | 2.4 | 0.08 | -35.9 | CO | 25 | DE | CCCCCCOC1=C(C2=CC=CC=C2C=C1)N=NC3=C(C=C(C=C3)N=NC4=CC=CC=C4C)C
10.1016/j.memsci.2018.12.077 | 2019 | Journal of Membrane Science | PDMS | 250 |  | 266 | 1 | 0.003759398 | PhMe | 92.1 | 0.697 | 0.59 | 106.26 | 0.867 | 18 | 1.4 | 2 | 18.16 | 4.89 | 40 | 120.7 | 3.02 | -35.4 | CC1=CC=CC=C1 | 25 | CF | CC(C(C)(C)C(C1=CC=CC=C1)(C)C)C2=CC=CC=C2
10.1016/j.memsci.2017.01.021 | 2017 | Journal of Membrane Science | PM280 | 280 |  | 282.5 | 260 | 0.920354 | EtOH(23wt%) | 46.1 | 0.52 | 1.07 | 44.13 | 1.044 | 18.4 | 6.3 | 13.7 | 23.79 | 21.71 | 50 | 5.3 | 0.11 | -35.3 | CCO | 50 | CF | OC(CCCCCCC/C=C/CCCCCCCC)=O
10.1016/j.memsci.2018.12.077 | 2019 | Journal of Membrane Science | PDMS | 250 |  | 170.3 | 1 | 0.005871991 | EtOH | 46.1 | 0.52 | 1.07 | 44.13 | 1.044 | 18.4 | 6.3 | 13.7 | 23.79 | 21.71 | 30 | 4.9 | 0.16 | -35.1 | CCO | 25 | CF | CCCCCCCCCCCC
10.1016/j.memsci.2017.01.021 | 2017 | Journal of Membrane Science | PM280 | 280 |  | 200.3 | 370 | 1.847229 | EtOH(23wt%) | 46.1 | 0.52 | 1.07 | 44.13 | 1.044 | 18.4 | 6.3 | 13.7 | 23.79 | 21.71 | 50 | 4.5 | 0.09 | -34.9 | CCO | 40 | CF | CCCCCCCCCCCC(O)=O
10.1016/j.memsci.2018.12.077 | 2019 | Journal of Membrane Science | PDMS | 250 |  | 370 | 1 | 0.002702703 | PhMe | 92.1 | 0.697 | 0.59 | 106.26 | 0.867 | 18 | 1.4 | 2 | 18.16 | 4.89 | 40 | 120.7 | 3.02 | -34.6 | CC1=CC=CC=C1 | 25 | CF | CC(CC(C(C)(C)C(C1=CC=CC=C1)(C)C)C2=CC=CC=C2)C3=CC=CC=C3
10.1016/j.memsci.2018.12.077 | 2019 | Journal of Membrane Science | PDMS | 250 |  | 226.4 | 1 | 0.004416961 | EtOH | 46.1 | 0.52 | 1.07 | 44.13 | 1.044 | 18.4 | 6.3 | 13.7 | 23.79 | 21.71 | 20 | 3.3 | 0.16 | -33.9 | CCO | 25 | CF | CCCCCCCCCCCCCCCC
10.1016/j.memsci.2018.12.077 | 2019 | Journal of Membrane Science | PDMS | 250 |  | 198.4 | 1 | 0.005040323 | EtOH | 46.1 | 0.52 | 1.07 | 44.13 | 1.044 | 18.4 | 6.3 | 13.7 | 23.79 | 21.71 | 20 | 3.3 | 0.16 | -33.7 | CCO | 25 | CF | CCCCCCCCCCCCCC
10.1039/c0cp00230e | 2010 | Phys Chem Chem Phys | SM122 | 220 |  | 456.5 | 0.01 | 2.190581e-05 | nH | 86.2 | 0.748 | 0.31 | 131.57 | 0.655 | 14.9 | 0 | 0 | 14.9 | 0 | 30 | 2.4 | 0.08 | -33.5 | CO | 25 | DE | CC1(NC2=C3C(=C(C=C2)N=NC4=CC=C(C5=CC=CC=C54)N=NC6=CC=CC=C6)C=CC=C3N1)C
10.1016/j.memsci.2018.12.077 | 2019 | Journal of Membrane Science | PDMS | 250 |  | 170.3 | 1 | 0.005871991 | IPA | 60.1 | 0.624 | 1.96 | 76.46 | 0.786 | 15.8 | 6.1 | 16.4 | 23.58 | 7.98 | 30 |  |  | -33 | CC(O)C | 25 | CF | CCCCCCCCCCCC
10.1016/j.seppur.2020.117046 | 2020 | Separation and Purification Technology | PMS600 | 600 |  | 254.5 | 0.1 | 0.0003929273 | EtOH | 46.1 | 0.52 | 1.07 | 44.13 | 1.044 | 18.4 | 6.3 | 13.7 | 23.79 | 21.71 |  |  |  | -33 | CCO | 25 | CF | CCCCCCCCCCCCCCCCCC
10.1016/j.seppur.2020.117046 | 2020 | Separation and Purification Technology | PMS600 | 600 |  | 310.6 | 0.1 | 0.0003219575 | IPA | 60.1 | 0.624 | 1.96 | 76.46 | 0.786 | 15.8 | 6.1 | 16.4 | 23.58 | 7.98 |  |  |  | -33 | CC(O)C | 25 | CF | CCCCCCCCCCCCCCCCCCCCCC
10.1016/j.seppur.2017.03.001 | 2017 |  | GMT2 | 350 |  |  | 1 |  | IPA | 60.1 | 0.624 | 1.96 | 76.46 | 0.786 | 15.8 | 6.1 | 16.4 | 23.58 | 7.98 | 30 | 7 | 0.2333333 | -32.823 | CC(O)C | 25 |  | CCCCCC1CCC(C2=CC=C(C3=CC=C(CCC)C=C3)C=C2)CC1
10.1016/j.memsci.2018.12.077 | 2019 | Journal of Membrane Science | PMS600 | 600 |  | 338.7 | 1 | 0.002952465 | IPA | 60.1 | 0.624 | 1.96 | 76.46 | 0.786 | 15.8 | 6.1 | 16.4 | 23.58 | 7.98 | 30 |  |  | -32.7 | CC(O)C | 25 | CF | CCCCCCCCCCCCCCCCCCCCCCCC
10.1016/j.memsci.2018.12.077 | 2019 | Journal of Membrane Science | PMS600 | 600 |  | 170.3 | 1 | 0.005871991 | EtOH | 46.1 | 0.52 | 1.07 | 44.13 | 1.044 | 18.4 | 6.3 | 13.7 | 23.79 | 21.71 | 40 | 10.9 | 0.27 | -32.2 | CCO | 25 | CF | CCCCCCCCCCCC
10.1016/j.seppur.2017.03.001 | 2017 |  | GMT2 | 350 |  |  | 1 |  | EtOH | 46.1 | 0.52 | 1.07 | 44.13 | 1.044 | 18.4 | 6.3 | 13.7 | 23.79 | 21.71 | 30 | 6 | 0.2 | -32.114 | CCO | 25 |  | CCCC1CCC(C2=CC=C(C3=CC=C(CC)C=C3)C=C2)CC1
10.1016/j.memsci.2018.12.077 | 2019 | Journal of Membrane Science | PDMS | 250 |  | 254.5 | 1 | 0.003929273 | IPA | 60.1 | 0.624 | 1.96 | 76.46 | 0.786 | 15.8 | 6.1 | 16.4 | 23.58 | 7.98 | 20 |  |  | -31.7 | CC(O)C | 25 | CF | CCCCCCCCCCCCCCCCCC
10.1016/j.memsci.2018.12.077 | 2019 | Journal of Membrane Science | PMS600 | 600 |  | 170.3 | 1 | 0.005871991 | IPA | 60.1 | 0.624 | 1.96 | 76.46 | 0.786 | 15.8 | 6.1 | 16.4 | 23.58 | 7.98 | 40 |  |  | -31.5 | CC(O)C | 25 | CF | CCCCCCCCCCCC
10.1016/j.seppur.2017.03.001 | 2017 |  | GMT2 | 350 |  |  | 1 |  | IPA | 60.1 | 0.624 | 1.96 | 76.46 | 0.786 | 15.8 | 6.1 | 16.4 | 23.58 | 7.98 | 30 | 7 | 0.2333333 | -31.387 | CC(O)C | 25 |  | N#CC(C=C1)=CC=C1C2CCC(CCCCC)CC2
10.1016/j.seppur.2017.03.001 | 2017 |  | DM200 | 200 |  |  | 1 |  | Hep | 100.2 | 0.776 | 0.41 | 147.5 | 0.664 | 15.3 | 0 | 0 | 15.3 | 0 | 30 | 86 | 2.866667 | -31.323 | CO | 25 |  | N#CC(C=C1)=CC=C1C2CCC(CCC)CC2
10.1016/j.memsci.2018.12.077 | 2019 | Journal of Membrane Science | PMS600 | 600 |  | 254.5 | 1 | 0.003929273 | EtOH | 46.1 | 0.52 | 1.07 | 44.13 | 1.044 | 18.4 | 6.3 | 13.7 | 23.79 | 21.71 | 30 | 8.2 | 0.27 | -31.3 | CCO | 25 | CF | CCCCCCCCCCCCCCCCCC
10.1016/j.memsci.2018.12.077 | 2019 | Journal of Membrane Science | PMS600 | 600 |  | 310.6 | 1 | 0.003219575 | IPA | 60.1 | 0.624 | 1.96 | 76.46 | 0.786 | 15.8 | 6.1 | 16.4 | 23.58 | 7.98 | 30 |  |  | -30.3 | CC(O)C | 25 | CF
10.1016/j.memsci.2018.12.077 | 2019 | Journal of Membrane Science | PMS600 | 600 |  | 372.3 | 1 | 0.002686006 | EtOH | 46.1 | 0.52 | 1.07 | 44.13 | 1.044 | 18.4 | 6.3 | 13.7 | 23.79 | 21.71 | 30 | 8.2 | 0.27 | -29.6 | CCO | 25 | CF | CC(CC(C(C)(C)C(C1=CC=CC=C1)(C)C)C2=CC=CC=C2)C3=CC=CC=C3
10.1016/j.memsci.2018.12.077 | 2019 | Journal of Membrane Science | PDMS | 250 |  | 170.3 | 1 | 0.005871991 | EtOH | 46.1 | 0.52 | 1.07 | 44.13 | 1.044 | 18.4 | 6.3 | 13.7 | 23.79 | 21.71 | 20 | 3.3 | 0.16 | -29.5 | CCO | 25 | CF | CCCCCCCCCCCC
10.1016/j.seppur.2020.117046 | 2020 | Separation and Purification Technology | PMS600 | 600 |  | 226.4 | 0.1 | 0.0004416961 | IPA | 60.1 | 0.624 | 1.96 | 76.46 | 0.786 | 15.8 | 6.1 | 16.4 | 23.58 | 7.98 |  |  |  | -29 | CC(O)C | 25 | CF | CCCCCCCCCCCCCCCC
10.1016/j.seppur.2020.117046 | 2020 | Separation and Purification Technology | PMS600 | 600 |  | 254.5 | 0.1 | 0.0003929273 | IPA | 60.1 | 0.624 | 1.96 | 76.46 | 0.786 | 15.8 | 6.1 | 16.4 | 23.58 | 7.98 |  |  |  | -29 | CC(O)C | 25 | CF | CCCCCCCCCCCCCCCCCC
10.1016/j.memsci.2018.12.077 | 2019 | Journal of Membrane Science | PMS600 | 600 |  | 254.5 | 1 | 0.003929273 | IPA | 60.1 | 0.624 | 1.96 | 76.46 | 0.786 | 15.8 | 6.1 | 16.4 | 23.58 | 7.98 | 30 |  |  | -28.6 | CC(O)C | 25 | CF | CCCCCCCCCCCCCCCCCC
10.1016/j.seppur.2017.03.001 | 2017 |  | GMT2 | 350 |  |  | 1 |  | EtOH | 46.1 | 0.52 | 1.07 | 44.13 | 1.044 | 18.4 | 6.3 | 13.7 | 23.79 | 21.71 | 30 | 6 | 0.2 | -28.554 | CCO | 25 |  | FC1=CC(F)=CC(C(C=C2)=CC=C2C3CCC(CCC)CC3)=C1
10.1016/j.memsci.2018.12.077 | 2019 | Journal of Membrane Science | PMS600 | 600 |  | 226.4 | 1 | 0.004416961 | IPA | 60.1 | 0.624 | 1.96 | 76.46 | 0.786 | 15.8 | 6.1 | 16.4 | 23.58 | 7.98 | 30 |  |  | -28.4 | CC(O)C | 25 | CF | CCCCCCCCCCCCCCCC
10.1016/j.memsci.2017.01.021 | 2017 | Journal of Membrane Science | PM280 | 280 |  | 282.5 | 240 | 0.8495575 | EtOH(23wt%) | 46.1 | 0.52 | 1.07 | 44.13 | 1.044 | 18.4 | 6.3 | 13.7 | 23.79 | 21.71 | 40 | 4.5 | 0.11 | -28.3 | CCO | 50 | CF | OC(CCCCCCC/C=C/CCCCCCCC)=O
10.1016/j.memsci.2018.12.077 | 2019 | Journal of Membrane Science | PDMS | 250 |  | 266 | 1 | 0.003759398 | PhMe | 92.1 | 0.697 | 0.59 | 106.26 | 0.867 | 18 | 1.4 | 2 | 18.16 | 4.89 | 30 | 90.5 | 3.02 | -27 | CC1=CC=CC=C1 | 25 | CF | CC(C(C)(C)C(C1=CC=CC=C1)(C)C)C2=CC=CC=C2
10.1016/j.memsci.2018.12.077 | 2019 | Journal of Membrane Science | PDMS | 250 |  | 142.3 | 1 | 0.007027407 | IPA | 60.1 | 0.624 | 1.96 | 76.46 | 0.786 | 15.8 | 6.1 | 16.4 | 23.58 | 7.98 | 30 |  |  | -26.8 | CC(O)C | 25 | CF | CCCCCCCCCC
10.1016/j.memsci.2018.12.077 | 2019 | Journal of Membrane Science | PMS600 | 600 |  | 372.4 | 1 | 0.002685285 | EtOH | 46.1 | 0.52 | 1.07 | 44.13 | 1.044 | 18.4 | 6.3 | 13.7 | 23.79 | 21.71 | 30 | 8.2 | 0.27 | -26.8 | CCO | 25 | CF | CC(CC(C(C)(C)C(C1=CC=CC=C1)(C)C)C2=CC=CC=C2)C3=CC=CC=C3
10.1016/j.seppur.2017.03.001 | 2017 |  | DM200 | 200 |  |  | 1 |  | Hep | 100.2 | 0.776 | 0.41 | 147.5 | 0.664 | 15.3 | 0 | 0 | 15.3 | 0 | 30 | 86 | 2.866667 | -26.774 | CO | 25 |  | N#CC(C=C1)=CC=C1C2CCC(CCCCC)CC2
10.1016/j.memsci.2018.12.077 | 2019 | Journal of Membrane Science | PMS600 | 600 |  | 226.4 | 1 | 0.004416961 | EtOH | 46.1 | 0.52 | 1.07 | 44.13 | 1.044 | 18.4 | 6.3 | 13.7 | 23.79 | 21.71 | 30 | 8.2 | 0.27 | -26.1 | CCO | 25 | CF | CCCCCCCCCCCCCCCC
10.1016/j.memsci.2018.12.077 | 2019 | Journal of Membrane Science | PMS600 | 600 |  | 198.4 | 1 | 0.005040323 | IPA | 60.1 | 0.624 | 1.96 | 76.46 | 0.786 | 15.8 | 6.1 | 16.4 | 23.58 | 7.98 | 30 |  |  | -26 | CC(O)C | 25 | CF | CCCCCCCCCCCCCC
10.1016/j.seppur.2020.117046 | 2020 | Separation and Purification Technology | PMS600 | 600 |  | 218.4 | 0.1 | 0.0004578755 | EtOH | 46.1 | 0.52 | 1.07 | 44.13 | 1.044 | 18.4 | 6.3 | 13.7 | 23.79 | 21.71 |  |  |  | -26 | CCO | 25 | CF | CCCCCCCCCCC1=CC=CC=C1
10.1016/j.seppur.2020.117046 | 2020 | Separation and Purification Technology | PMS600 | 600 |  | 226.4 | 0.1 | 0.0004416961 | EtOH | 46.1 | 0.52 | 1.07 | 44.13 | 1.044 | 18.4 | 6.3 | 13.7 | 23.79 | 21.71 |  |  |  | -26 | CCO | 25 | CF | CCCCCCCCCCCCCCCC
10.1016/j.seppur.2020.117046 | 2020 | Separation and Purification Technology | PMS600 | 600 |  | 198.4 | 0.1 | 0.0005040323 | IPA | 60.1 | 0.624 | 1.96 | 76.46 | 0.786 | 15.8 | 6.1 | 16.4 | 23.58 | 7.98 |  |  |  | -26 | CC(O)C | 25 | CF | CCCCCCCCCCCCCC
10.1016/j.memsci.2018.12.077 | 2019 | Journal of Membrane Science | PDMS | 250 |  | 268 | 1 | 0.003731343 | EtOH | 46.1 | 0.52 | 1.07 | 44.13 | 1.044 | 18.4 | 6.3 | 13.7 | 23.79 | 21.71 | 30 | 4.9 | 0.16 | -25 | CCO | 25 | CF
10.1016/j.seppur.2020.117046 | 2020 | Separation and Purification Technology | PMS600 | 600 |  | 226.4 | 0.1 | 0.0004416961 | EtOH | 46.1 | 0.52 | 1.07 | 44.13 | 1.044 | 18.4 | 6.3 | 13.7 | 23.79 | 21.71 |  |  |  | -25 | CCO | 25 | CF | CC(C)(C)CC(C)(C)CC(C)CC(C)(C)C
10.1016/j.memsci.2018.12.077 | 2019 | Journal of Membrane Science | PDMS | 250 |  | 226.4 | 1 | 0.004416961 | IPA | 60.1 | 0.624 | 1.96 | 76.46 | 0.786 | 15.8 | 6.1 | 16.4 | 23.58 | 7.98 | 20 |  |  | -24.8 | CC(O)C | 25 | CF | CCCCCCCCCCCCCCCC
10.1016/j.memsci.2018.12.077 | 2019 | Journal of Membrane Science | PMS600 | 600 |  | 142.3 | 1 | 0.007027407 | EtOH | 46.1 | 0.52 | 1.07 | 44.13 | 1.044 | 18.4 | 6.3 | 13.7 | 23.79 | 21.71 | 40 | 10.9 | 0.27 | -24.5 | CCO | 25 | CF | CCCCCCCCCC
10.1016/j.memsci.2018.12.077 | 2019 | Journal of Membrane Science | PDMS | 250 |  | 198.4 | 1 | 0.005040323 | IPA | 60.1 | 0.624 | 1.96 | 76.46 | 0.786 | 15.8 | 6.1 | 16.4 | 23.58 | 7.98 | 20 |  |  | -24.3 | CC(O)C | 25 | CF | CCCCCCCCCCCCCC
10.1016/j.memsci.2017.01.021 | 2017 | Journal of Membrane Science | PM280 | 280 |  | 282.5 | 240 | 0.8495575 | EtOH(9wt%) | 46.1 | 0.52 | 1.07 | 44.13 | 1.044 | 18.4 | 6.3 | 13.7 | 23.79 | 21.71 | 40 | 4.5 | 0.11 | -24.2 | CCO | 40 | CF | OC(CCCCCCC/C=C/CCCCCCCC)=O
10.1016/j.memsci.2018.12.077 | 2019 | Journal of Membrane Science | PDMS | 250 |  | 370 | 1 | 0.002702703 | PhMe | 92.1 | 0.697 | 0.59 | 106.26 | 0.867 | 18 | 1.4 | 2 | 18.16 | 4.89 | 30 | 90.5 | 3.02 | -24 | CC1=CC=CC=C1 | 25 | CF | CC(CC(C(C)(C)C(C1=CC=CC=C1)(C)C)C2=CC=CC=C2)C3=CC=CC=C3
10.1016/j.seppur.2020.117046 | 2020 | Separation and Purification Technology | PMS600 | 600 |  | 270.5 | 0.1 | 0.0003696858 | EtOH | 46.1 | 0.52 | 1.07 | 44.13 | 1.044 | 18.4 | 6.3 | 13.7 | 23.79 | 21.71 |  |  |  | -24 | CCO | 25 | CF | CCCCCCCCCCCCCC(OC(C)C)=O
10.1016/j.seppur.2020.117046 | 2020 | Separation and Purification Technology | PMS600 | 600 |  | 198.4 | 0.1 | 0.0005040323 | EtOH | 46.1 | 0.52 | 1.07 | 44.13 | 1.044 | 18.4 | 6.3 | 13.7 | 23.79 | 21.71 |  |  |  | -24 | CCO | 25 | CF | CCCCCCCCCCCCCC
10.1016/j.seppur.2020.117046 | 2020 | Separation and Purification Technology | PMS600 | 600 |  | 142.3 | 0.1 | 0.0007027407 | IPA | 60.1 | 0.624 | 1.96 | 76.46 | 0.786 | 15.8 | 6.1 | 16.4 | 23.58 | 7.98 |  |  |  | -24 | CC(O)C | 25 | CF | CCCCCCCCCC
10.1016/j.memsci.2018.12.077 | 2019 | Journal of Membrane Science | PMS600 | 600 |  | 142.3 | 1 | 0.007027407 | EtOH | 46.1 | 0.52 | 1.07 | 44.13 | 1.044 | 18.4 | 6.3 | 13.7 | 23.79 | 21.71 | 20 | 5.5 | 0.27 | -23.9 | CCO | 25 | CF | CCCCCCCCCC
10.1016/j.memsci.2018.12.077 | 2019 | Journal of Membrane Science | PDMS | 250 |  | 371.7 | 1 | 0.002690342 | EtOH | 46.1 | 0.52 | 1.07 | 44.13 | 1.044 | 18.4 | 6.3 | 13.7 | 23.79 | 21.71 | 30 | 4.9 | 0.16 | -23.9 | CCO | 25 | CF | CC(CC(C(C)(C)C(C1=CC=CC=C1)(C)C)C2=CC=CC=C2)C3=CC=CC=C3
10.1016/j.memsci.2017.01.021 | 2017 | Journal of Membrane Science | PM280 | 280 |  | 282.5 | 240 | 0.8495575 | EtOH(9wt%) | 46.1 | 0.52 | 1.07 | 44.13 | 1.044 | 18.4 | 6.3 | 13.7 | 23.79 | 21.71 | 40 | 4.5 | 0.11 | -23.8 | CCO | 50 | CF | OC(CCCCCCC/C=C/CCCCCCCC)=O
10.1016/j.memsci.2018.08.052 | 2018 | Journal of Membrane Science | PMS600 | 600 |  | 339 | 0.1 | 0.0002949853 | IPA | 60.1 | 0.624 | 1.96 | 76.46 | 0.786 | 15.8 | 6.1 | 16.4 | 23.58 | 7.98 | 20 | 6.9 | 0.35 | -23.5 | CC(O)C | 23 | CF | CCCCCCCCCCCCCCCCCCCCCCCC
10.1016/j.memsci.2017.01.021 | 2017 | Journal of Membrane Science | PM280 | 280 |  | 282.5 | 180 | 0.6371681 | EtOH(23wt%) | 46.1 | 0.52 | 1.07 | 44.13 | 1.044 | 18.4 | 6.3 | 13.7 | 23.79 | 21.71 | 50 | 5.3 | 0.11 | -23.4 | CCO | 50 | CF | OC(CCCCCCC/C=C/CCCCCCCC)=O
10.1016/j.memsci.2018.12.077 | 2019 | Journal of Membrane Science | PDMS | 250 |  | 142.3 | 1 | 0.007027407 | IPA | 60.1 | 0.624 | 1.96 | 76.46 | 0.786 | 15.8 | 6.1 | 16.4 | 23.58 | 7.98 | 20 |  |  | -23.3 | CC(O)C | 25 | CF | CCCCCCCCCC
10.1016/j.memsci.2018.12.077 | 2019 | Journal of Membrane Science | PMS600 | 600 |  | 338.7 | 1 | 0.002952465 | IPA | 60.1 | 0.624 | 1.96 | 76.46 | 0.786 | 15.8 | 6.1 | 16.4 | 23.58 | 7.98 | 20 |  |  | -23.3 | CC(O)C | 25 | CF | CCCCCCCCCCCCCCCCCCCCCCCC
10.1016/j.seppur.2017.03.001 | 2017 |  | DM200 | 200 |  |  | 1 |  | Hep | 100.2 | 0.776 | 0.41 | 147.5 | 0.664 | 15.3 | 0 | 0 | 15.3 | 0 | 30 | 86 | 2.866667 | -23.214 | CO | 25 |  | CCCC1CCC(C2=CC=C(C3=CC=C(C4CCC(CCC)CC4)C=C3)C=C2)CC1
10.1016/j.memsci.2018.12.077 | 2019 | Journal of Membrane Science | PDMS | 250 |  | 142.3 | 1 | 0.007027407 | EtOH | 46.1 | 0.52 | 1.07 | 44.13 | 1.044 | 18.4 | 6.3 | 13.7 | 23.79 | 21.71 | 30 | 4.9 | 0.16 | -23.2 | CCO | 25 | CF | CCCCCCCCCC
10.1016/j.memsci.2018.12.077 | 2019 | Journal of Membrane Science | PMS600 | 600 |  | 254.5 | 1 | 0.003929273 | EtOH | 46.1 | 0.52 | 1.07 | 44.13 | 1.044 | 18.4 | 6.3 | 13.7 | 23.79 | 21.71 | 20 | 5.5 | 0.27 | -23.1 | CCO | 25 | CF | CCCCCCCCCCCCCCCCCC
10.1016/j.memsci.2018.12.077 | 2019 | Journal of Membrane Science | PDMS | 250 |  | 474 | 1 | 0.002109705 | PhMe | 92.1 | 0.697 | 0.59 | 106.26 | 0.867 | 18 | 1.4 | 2 | 18.16 | 4.89 | 40 | 120.7 | 3.02 | -23.1 | CC1=CC=CC=C1 | 25 | CF | CC(C1=CC=CC=C1)CC(CC(C(C)(C)C(C2=CC=CC=C2)(C)C)C3=CC=CC=C3)C4=CC=CC=C4
10.1016/j.seppur.2017.03.001 | 2017 |  | GMT2 | 350 |  |  | 1 |  | EtOH | 46.1 | 0.52 | 1.07 | 44.13 | 1.044 | 18.4 | 6.3 | 13.7 | 23.79 | 21.71 | 30 | 6 | 0.2 | -23.016 | CCO | 25 |  | N#CC(C=C1)=CC=C1C2CCC(CCCCC)CC2
10.1016/j.seppur.2020.117046 | 2020 | Separation and Purification Technology | PMS600 | 600 |  | 142.3 | 0.1 | 0.0007027407 | EtOH | 46.1 | 0.52 | 1.07 | 44.13 | 1.044 | 18.4 | 6.3 | 13.7 | 23.79 | 21.71 |  |  |  | -23 | CCO | 25 | CF | CCCCCCCCCC
10.1016/j.seppur.2020.117046 | 2020 | Separation and Purification Technology | PMS600 | 600 |  | 170.3 | 0.1 | 0.0005871991 | IPA | 60.1 | 0.624 | 1.96 | 76.46 | 0.786 | 15.8 | 6.1 | 16.4 | 23.58 | 7.98 |  |  |  | -23 | CC(O)C | 25 | CF | CCCCCCCCCCCC
10.1016/j.memsci.2018.12.077 | 2019 | Journal of Membrane Science | PMS600 | 600 |  | 170.3 | 1 | 0.005871991 | IPA | 60.1 | 0.624 | 1.96 | 76.46 | 0.786 | 15.8 | 6.1 | 16.4 | 23.58 | 7.98 | 30 |  |  | -22.9 | CC(O)C | 25 | CF | CCCCCCCCCCCC
10.1016/j.memsci.2018.12.077 | 2019 | Journal of Membrane Science | PMS600 | 600 |  | 198.4 | 1 | 0.005040323 | EtOH | 46.1 | 0.52 | 1.07 | 44.13 | 1.044 | 18.4 | 6.3 | 13.7 | 23.79 | 21.71 | 30 | 8.2 | 0.27 | -22.9 | CCO | 25 | CF | CCCCCCCCCCCCCC
10.1016/j.memsci.2018.08.052 | 2018 | Journal of Membrane Science | PMS600 | 600 |  | 227.1 | 0.1 | 0.0004403347 | IPA | 60.1 | 0.624 | 1.96 | 76.46 | 0.786 | 15.8 | 6.1 | 16.4 | 23.58 | 7.98 | 20 | 6.9 | 0.35 | -22.6 | CC(O)C | 23 | CF | CCCCCCCCCCCCCCCC
10.1016/j.memsci.2018.12.077 | 2019 | Journal of Membrane Science | PDMS | 250 |  | 142.3 | 1 | 0.007027407 | EtOH | 46.1 | 0.52 | 1.07 | 44.13 | 1.044 | 18.4 | 6.3 | 13.7 | 23.79 | 21.71 | 20 | 3.3 | 0.16 | -22.4 | CCO | 25 | CF | CCCCCCCCCC
10.1016/j.memsci.2018.12.077 | 2019 | Journal of Membrane Science | PMS600 | 600 |  | 226.4 | 1 | 0.004416961 | IPA | 60.1 | 0.624 | 1.96 | 76.46 | 0.786 | 15.8 | 6.1 | 16.4 | 23.58 | 7.98 | 20 |  |  | -22.4 | CC(O)C | 25 | CF | CCCCCCCCCCCCCCCC
10.1016/j.memsci.2018.08.052 | 2018 | Journal of Membrane Science | PMS600 | 600 |  | 311 | 0.1 | 0.0003215434 | IPA | 60.1 | 0.624 | 1.96 | 76.46 | 0.786 | 15.8 | 6.1 | 16.4 | 23.58 | 7.98 | 20 | 6.9 | 0.35 | -22.2 | CC(O)C | 23 | CF | CCCCCCCCCCCCCCCCCCCCCC
10.1016/j.memsci.2018.12.077 | 2019 | Journal of Membrane Science | PMS600 | 600 |  | 310.6 | 1 | 0.003219575 | IPA | 60.1 | 0.624 | 1.96 | 76.46 | 0.786 | 15.8 | 6.1 | 16.4 | 23.58 | 7.98 | 20 |  |  | -22.1 | CC(O)C | 25 | CF
10.1016/j.seppur.2017.03.001 | 2017 |  | DM200 | 200 |  |  | 1 |  | Hep | 100.2 | 0.776 | 0.41 | 147.5 | 0.664 | 15.3 | 0 | 0 | 15.3 | 0 | 30 | 86 | 2.866667 | -21.829 | CO | 25 |  | CCCCCC1CCC(C2=CC=C(C3=CC=C(C#N)C=C3)C=C2)CC1
10.1016/j.memsci.2018.08.052 | 2018 | Journal of Membrane Science | PMS600 | 600 |  | 254.8 | 0.1 | 0.0003924647 | IPA | 60.1 | 0.624 | 1.96 | 76.46 | 0.786 | 15.8 | 6.1 | 16.4 | 23.58 | 7.98 | 20 | 6.9 | 0.35 | -21.8 | CC(O)C | 23 | CF | CCCCCCCCCCCCCCCCCC
10.1016/j.memsci.2018.12.077 | 2019 | Journal of Membrane Science | PMS600 | 600 |  | 142.3 | 1 | 0.007027407 | IPA | 60.1 | 0.624 | 1.96 | 76.46 | 0.786 | 15.8 | 6.1 | 16.4 | 23.58 | 7.98 | 30 |  |  | -21.8 | CC(O)C | 25 | CF | CCCCCCCCCC
10.1016/j.memsci.2018.12.077 | 2019 | Journal of Membrane Science | PMS600 | 600 |  | 226.4 | 1 | 0.004416961 | EtOH | 46.1 | 0.52 | 1.07 | 44.13 | 1.044 | 18.4 | 6.3 | 13.7 | 23.79 | 21.71 | 20 | 5.5 | 0.27 | -21.7 | CCO | 25 | CF | CCCCCCCCCCCCCCCC
10.1016/j.memsci.2018.12.077 | 2019 | Journal of Membrane Science | PMS600 | 600 |  | 142.3 | 1 | 0.007027407 | IPA | 60.1 | 0.624 | 1.96 | 76.46 | 0.786 | 15.8 | 6.1 | 16.4 | 23.58 | 7.98 | 40 |  |  | -21.5 | CC(O)C | 25 | CF | CCCCCCCCCC
10.1016/j.memsci.2018.12.077 | 2019 | Journal of Membrane Science | PMS600 | 600 |  | 254.5 | 1 | 0.003929273 | IPA | 60.1 | 0.624 | 1.96 | 76.46 | 0.786 | 15.8 | 6.1 | 16.4 | 23.58 | 7.98 | 20 |  |  | -21.5 | CC(O)C | 25 | CF | CCCCCCCCCCCCCCCCCC
10.1016/j.memsci.2018.12.077 | 2019 | Journal of Membrane Science | PDMS | 250 |  | 372.7 | 1 | 0.002683123 | EtOH | 46.1 | 0.52 | 1.07 | 44.13 | 1.044 | 18.4 | 6.3 | 13.7 | 23.79 | 21.71 | 30 | 4.9 | 0.16 | -21.4 | CCO | 25 | CF | CC(CC(C(C)(C)C(C1=CC=CC=C1)(C)C)C2=CC=CC=C2)C3=CC=CC=C3
10.1016/j.memsci.2018.08.052 | 2018 | Journal of Membrane Science | PMS600 | 600 |  | 198.2 | 0.1 | 0.0005045409 | IPA | 60.1 | 0.624 | 1.96 | 76.46 | 0.786 | 15.8 | 6.1 | 16.4 | 23.58 | 7.98 | 20 | 6.9 | 0.35 | -20.5 | CC(O)C | 23 | CF | CCCCCCCCCCCCCC
10.1016/j.memsci.2018.12.077 | 2019 | Journal of Membrane Science | PMS600 | 600 |  | 142.3 | 1 | 0.007027407 | EtOH | 46.1 | 0.52 | 1.07 | 44.13 | 1.044 | 18.4 | 6.3 | 13.7 | 23.79 | 21.71 | 30 | 8.2 | 0.27 | -20.5 | CCO | 25 | CF | CCCCCCCCCC
10.1016/j.memsci.2018.12.077 | 2019 | Journal of Membrane Science | PMS600 | 600 |  | 198.4 | 1 | 0.005040323 | IPA | 60.1 | 0.624 | 1.96 | 76.46 | 0.786 | 15.8 | 6.1 | 16.4 | 23.58 | 7.98 | 20 |  |  | -20.5 | CC(O)C | 25 | CF | CCCCCCCCCCCCCC
10.1016/j.memsci.2018.12.077 | 2019 | Journal of Membrane Science | PDMS | 250 |  | 170.3 | 1 | 0.005871991 | IPA | 60.1 | 0.624 | 1.96 | 76.46 | 0.786 | 15.8 | 6.1 | 16.4 | 23.58 | 7.98 | 20 |  |  | -20.3 | CC(O)C | 25 | CF | CCCCCCCCCCCC
10.1016/j.seppur.2017.03.001 | 2017 |  | DM200 | 200 |  |  | 1 |  | Hep | 100.2 | 0.776 | 0.41 | 147.5 | 0.664 | 15.3 | 0 | 0 | 15.3 | 0 | 30 | 86 | 2.866667 | -20.049 | CO | 25 |  | CCCCCC1CCC(C2CCC(C#N)CC2)CC1
10.1016/j.seppur.2020.117046 | 2020 | Separation and Purification Technology | PMS600 | 600 |  | 162.3 | 0.1 | 0.0006161429 | EtOH | 46.1 | 0.52 | 1.07 | 44.13 | 1.044 | 18.4 | 6.3 | 13.7 | 23.79 | 21.71 |  |  |  | -20 | CCO | 25 | CF | CCCCCCC1=CC=CC=C1
10.1016/j.seppur.2020.117046 | 2020 | Separation and Purification Technology | PMS600 | 600 |  | 142.3 | 0.1 | 0.0007027407 | MEK | 75.1 | 0.667 | 0.43 | 93.3 | 0.805 | 16 | 9 | 5.1 | 19.05 | 47.02 |  |  |  | -20 | CC(CC)=O | 25 | CF | CCCCCCCCCC
10.1016/j.seppur.2017.03.001 | 2017 |  | GMT2 | 350 |  |  | 1 |  | IPA | 60.1 | 0.624 | 1.96 | 76.46 | 0.786 | 15.8 | 6.1 | 16.4 | 23.58 | 7.98 | 30 | 7 | 0.2333333 | -19.915 | CC(O)C | 25 |  | N#CC(C=C1)=CC=C1C2CCC(CCC)CC2
10.1016/j.memsci.2018.12.077 | 2019 | Journal of Membrane Science | PDMS | 250 |  | 142.3 | 1 | 0.007027407 | EtOH | 46.1 | 0.52 | 1.07 | 44.13 | 1.044 | 18.4 | 6.3 | 13.7 | 23.79 | 21.71 | 40 | 6.5 | 0.16 | -19.9 | CCO | 25 | CF | CCCCCCCCCC
10.1016/j.seppur.2017.03.001 | 2017 |  | GMT2 | 350 |  |  | 1 |  | IPA | 60.1 | 0.624 | 1.96 | 76.46 | 0.786 | 15.8 | 6.1 | 16.4 | 23.58 | 7.98 | 30 | 7 | 0.2333333 | -19.734 | CC(O)C | 25 |  | CCCCCC1CCC(C2CCC(C#N)CC2)CC1
10.1016/j.memsci.2018.12.077 | 2019 | Journal of Membrane Science | PDMS | 250 |  | 266 | 1 | 0.003759398 | PhMe | 92.1 | 0.697 | 0.59 | 106.26 | 0.867 | 18 | 1.4 | 2 | 18.16 | 4.89 | 20 | 60.3 | 3.02 | -19.7 | CC1=CC=CC=C1 | 25 | CF | CC(C(C)(C)C(C1=CC=CC=C1)(C)C)C2=CC=CC=C2
10.1016/j.memsci.2018.08.052 | 2018 | Journal of Membrane Science | PMS600 | 600 |  | 255.1 | 0.1 | 0.0003920031 | EtOH | 46.1 | 0.52 | 1.07 | 44.13 | 1.044 | 18.4 | 6.3 | 13.7 | 23.79 | 21.71 | 20 | 6.5 | 0.33 | -19.5 | CCO | 23 | CF | CCCCCCCCCCCCCCCCCC
10.1016/j.memsci.2018.12.077 | 2019 | Journal of Membrane Science | PMS600 | 600 |  | 170.3 | 1 | 0.005871991 | EtOH | 46.1 | 0.52 | 1.07 | 44.13 | 1.044 | 18.4 | 6.3 | 13.7 | 23.79 | 21.71 | 30 | 8.2 | 0.27 | -19 | CCO | 25 | CF | CCCCCCCCCCCC
10.1016/j.seppur.2020.117046 | 2020 | Separation and Purification Technology | PMS600 | 600 |  | 170.3 | 0.1 | 0.0005871991 | MEK | 75.1 | 0.667 | 0.43 | 93.3 | 0.805 | 16 | 9 | 5.1 | 19.05 | 47.02 |  |  |  | -19 | CC(CC)=O | 25 | CF | CCCCCCCCCCCC
10.1016/j.memsci.2018.12.077 | 2019 | Journal of Membrane Science | PDMS | 250 |  | 170.3 | 1 | 0.005871991 | MEK | 75.1 | 0.667 | 0.43 | 93.3 | 0.805 | 16 | 9 | 5.1 | 19.05 | 47.02 | 40 |  |  | -18.1 | CC(CC)=O | 25 | CF | CCCCCCCCCCCC
10.1016/j.memsci.2018.12.077 | 2019 | Journal of Membrane Science | PDMS | 250 |  | 370 | 1 | 0.002702703 | PhMe | 92.1 | 0.697 | 0.59 | 106.26 | 0.867 | 18 | 1.4 | 2 | 18.16 | 4.89 | 20 | 60.3 | 3.02 | -18.1 | CC1=CC=CC=C1 | 25 | CF | CC(CC(C(C)(C)C(C1=CC=CC=C1)(C)C)C2=CC=CC=C2)C3=CC=CC=C3
10.1016/j.seppur.2020.117046 | 2020 | Separation and Purification Technology | PMS600 | 600 |  | 212.3 | 0.1 | 0.0004710316 | EtOH | 46.1 | 0.52 | 1.07 | 44.13 | 1.044 | 18.4 | 6.3 | 13.7 | 23.79 | 21.71 |  |  |  | -18 | CCO | 25 | CF | CC(C)C1=CC=C2C(C=CC(C(C)C)=C2)=C1
10.1016/j.seppur.2020.117046 | 2020 | Separation and Purification Technology | PMS600 | 600 |  | 170.3 | 0.1 | 0.0005871991 | EtOH | 46.1 | 0.52 | 1.07 | 44.13 | 1.044 | 18.4 | 6.3 | 13.7 | 23.79 | 21.71 |  |  |  | -18 | CCO | 25 | CF | CCCCCCCCCCCC
10.1016/j.seppur.2020.117046 | 2020 | Separation and Purification Technology | PMS600 | 600 |  | 218.4 | 0.1 | 0.0004578755 | IPA | 60.1 | 0.624 | 1.96 | 76.46 | 0.786 | 15.8 | 6.1 | 16.4 | 23.58 | 7.98 |  |  |  | -18 | CC(O)C | 25 | CF | CCCCCCCCCCC1=CC=CC=C1
10.1016/j.seppur.2017.03.001 | 2017 |  | GMT2 | 350 |  |  | 1 |  | EtOH | 46.1 | 0.52 | 1.07 | 44.13 | 1.044 | 18.4 | 6.3 | 13.7 | 23.79 | 21.71 | 30 | 6 | 0.2 | -17.874 | CCO | 25 |  | N#CC(C=C1)=CC=C1C2CCC(CCC)CC2
10.1016/j.seppur.2017.03.001 | 2017 |  | GMT2 | 350 |  |  | 1 |  | EtOH | 46.1 | 0.52 | 1.07 | 44.13 | 1.044 | 18.4 | 6.3 | 13.7 | 23.79 | 21.71 | 30 | 6 | 0.2 | -17.874 | CCO | 25 |  | CCCCCC1CCC(C2=CC=C(C3=CC=C(C#N)C=C3)C=C2)CC1
10.1016/j.memsci.2018.12.077 | 2019 | Journal of Membrane Science | PMS600 | 600 |  | 170.3 | 1 | 0.005871991 | IPA | 60.1 | 0.624 | 1.96 | 76.46 | 0.786 | 15.8 | 6.1 | 16.4 | 23.58 | 7.98 | 20 |  |  | -17.8 | CC(O)C | 25 | CF | CCCCCCCCCCCC
10.1016/j.memsci.2018.08.052 | 2018 | Journal of Membrane Science | PMS600 | 600 |  | 170.4 | 0.1 | 0.0005868545 | IPA | 60.1 | 0.624 | 1.96 | 76.46 | 0.786 | 15.8 | 6.1 | 16.4 | 23.58 | 7.98 | 20 | 6.9 | 0.35 | -17.7 | CC(O)C | 23 | CF | CCCCCCCCCCCC
10.1016/j.memsci.2018.08.052 | 2018 | Journal of Membrane Science | PMS600 | 600 |  | 227.1 | 0.1 | 0.0004403347 | EtOH | 46.1 | 0.52 | 1.07 | 44.13 | 1.044 | 18.4 | 6.3 | 13.7 | 23.79 | 21.71 | 20 | 6.5 | 0.33 | -17.2 | CCO | 23 | CF | CCCCCCCCCCCCCCCC
10.1016/j.memsci.2018.08.052 | 2018 | Journal of Membrane Science | PMS600 | 600 |  | 142.3 | 0.1 | 0.0007027407 | IPA | 60.1 | 0.624 | 1.96 | 76.46 | 0.786 | 15.8 | 6.1 | 16.4 | 23.58 | 7.98 | 20 | 6.9 | 0.35 | -17 | CC(O)C | 23 | CF | O=C(C(C)N1)NC(C)C1=O
10.1016/j.seppur.2020.117046 | 2020 | Separation and Purification Technology | PMS600 | 600 |  | 198.4 | 0.1 | 0.0005040323 | MEK | 75.1 | 0.667 | 0.43 | 93.3 | 0.805 | 16 | 9 | 5.1 | 19.05 | 47.02 |  |  |  | -17 | CC(CC)=O | 25 | CF | CCCCCCCCCCCCCC
10.1016/j.seppur.2020.117046 | 2020 | Separation and Purification Technology | PMS600 | 600 |  | 226.4 | 0.1 | 0.0004416961 | MEK | 75.1 | 0.667 | 0.43 | 93.3 | 0.805 | 16 | 9 | 5.1 | 19.05 | 47.02 |  |  |  | -17 | CC(CC)=O | 25 | CF | CCCCCCCCCCCCCCCC
10.1016/j.memsci.2018.12.077 | 2019 | Journal of Membrane Science | PMS600 | 600 |  | 142.3 | 1 | 0.007027407 | IPA | 60.1 | 0.624 | 1.96 | 76.46 | 0.786 | 15.8 | 6.1 | 16.4 | 23.58 | 7.98 | 20 |  |  | -16.9 | CC(O)C | 25 | CF | CCCCCCCCCC
10.1016/j.memsci.2018.12.077 | 2019 | Journal of Membrane Science | PDMS | 250 |  | 142.3 | 1 | 0.007027407 | MEK | 75.1 | 0.667 | 0.43 | 93.3 | 0.805 | 16 | 9 | 5.1 | 19.05 | 47.02 | 40 |  |  | -16.4 | CC(CC)=O | 25 | CF | CCCCCCCCCC
10.1016/j.seppur.2020.117046 | 2020 | Separation and Purification Technology | PMS600 | 600 |  | 156.2 | 0.1 | 0.0006402049 | EtOH | 46.1 | 0.52 | 1.07 | 44.13 | 1.044 | 18.4 | 6.3 | 13.7 | 23.79 | 21.71 |  |  |  | -16 | CCO | 25 | CF | CCC1=CC=CC2=CC=CC=C21
10.1016/j.seppur.2020.117046 | 2020 | Separation and Purification Technology | PMS600 | 600 |  | 134.2 | 0.1 | 0.0007451565 | EtOH | 46.1 | 0.52 | 1.07 | 44.13 | 1.044 | 18.4 | 6.3 | 13.7 | 23.79 | 21.71 |  |  |  | -16 | CCO | 25 | CF | CC(C)CC1=CC=CC=C1
10.1016/j.memsci.2018.12.077 | 2019 | Journal of Membrane Science | PMS600 | 600 |  | 198.4 | 1 | 0.005040323 | EtOH | 46.1 | 0.52 | 1.07 | 44.13 | 1.044 | 18.4 | 6.3 | 13.7 | 23.79 | 21.71 | 20 | 5.5 | 0.27 | -15.5 | CCO | 25 | CF | CCCCCCCCCCCCCC
10.1016/j.memsci.2018.12.077 | 2019 | Journal of Membrane Science | PDMS | 250 |  | 198.4 | 1 | 0.005040323 | MEK | 75.1 | 0.667 | 0.43 | 93.3 | 0.805 | 16 | 9 | 5.1 | 19.05 | 47.02 | 40 |  |  | -15.3 | CC(CC)=O | 25 | CF | CCCCCCCCCCCCCC
10.1016/j.memsci.2018.12.077 | 2019 | Journal of Membrane Science | PMS600 | 600 |  | 266 | 1 | 0.003759398 | EtOH | 46.1 | 0.52 | 1.07 | 44.13 | 1.044 | 18.4 | 6.3 | 13.7 | 23.79 | 21.71 | 40 | 10.9 | 0.27 | -15.3 | CCO | 25 | CF | CC(C(C)(C)C(C1=CC=CC=C1)(C)C)C2=CC=CC=C2
10.1016/j.memsci.2018.12.077 | 2019 | Journal of Membrane Science | PDMS | 250 |  | 142.3 | 1 | 0.007027407 | EtOAc | 88.1 | 0.677 | 0.46 | 97.68 | 0.902 | 15.8 | 5.3 | 7.2 | 18.15 | 25.1 | 40 |  |  | -15.2 | CC(OCC)=O | 25 | CF | CCCCCCCCCC
10.1016/j.memsci.2018.12.077 | 2019 | Journal of Membrane Science | PMS600 | 600 |  | 170.3 | 1 | 0.005871991 | EtOH | 46.1 | 0.52 | 1.07 | 44.13 | 1.044 | 18.4 | 6.3 | 13.7 | 23.79 | 21.71 | 20 | 5.5 | 0.27 | -14.7 | CCO | 25 | CF | CCCCCCCCCCCC
10.1016/j.seppur.2017.03.001 | 2017 |  | GMT2 | 350 |  |  | 1 |  | IPA | 60.1 | 0.624 | 1.96 | 76.46 | 0.786 | 15.8 | 6.1 | 16.4 | 23.58 | 7.98 | 30 | 7 | 0.2333333 | -14.23 | CC(O)C | 25 |  | CCCCCC1CCC(C2=CC=C(C3=CC=C(C#N)C=C3)C=C2)CC1
10.1016/j.seppur.2020.117046 | 2020 | Separation and Purification Technology | PMS600 | 600 |  | 162.3 | 0.1 | 0.0006161429 | IPA | 60.1 | 0.624 | 1.96 | 76.46 | 0.786 | 15.8 | 6.1 | 16.4 | 23.58 | 7.98 |  |  |  | -14 | CC(O)C | 25 | CF | CCCCCCC1=CC=CC=C1
10.1016/j.memsci.2018.12.077 | 2019 | Journal of Membrane Science | PDMS | 250 |  | 170.3 | 1 | 0.005871991 | EtOAc | 88.1 | 0.677 | 0.46 | 97.68 | 0.902 | 15.8 | 5.3 | 7.2 | 18.15 | 25.1 | 40 |  |  | -14 | CC(OCC)=O | 25 | CF | CCCCCCCCCCCC
10.1016/j.memsci.2018.12.077 | 2019 | Journal of Membrane Science | PDMS | 250 |  | 142.3 | 1 | 0.007027407 | EtOAc | 88.1 | 0.677 | 0.46 | 97.68 | 0.902 | 15.8 | 5.3 | 7.2 | 18.15 | 25.1 | 30 |  |  | -13.9 | CC(OCC)=O | 25 | CF | CCCCCCCCCC
10.1016/j.seppur.2017.03.001 | 2017 |  | GMT2 | 350 |  |  | 1 |  | EtOH | 46.1 | 0.52 | 1.07 | 44.13 | 1.044 | 18.4 | 6.3 | 13.7 | 23.79 | 21.71 | 30 | 6 | 0.2 | -13.325 | CCO | 25 |  | CCCCCC1CCC(C2CCC(C#N)CC2)CC1
10.1016/j.memsci.2018.08.052 | 2018 | Journal of Membrane Science | PMS600 | 600 |  | 266 | 0.1 | 0.0003759398 | IPA | 60.1 | 0.624 | 1.96 | 76.46 | 0.786 | 15.8 | 6.1 | 16.4 | 23.58 | 7.98 | 20 | 6.9 | 0.35 | -13.2 | CC(O)C | 23 | CF | CCCC(C1=CC=CC=C1)C(CCC)C2=CC=CC=C2
10.1016/j.memsci.2018.12.077 | 2019 | Journal of Membrane Science | PDMS | 250 |  | 142.3 | 1 | 0.007027407 | MEK | 75.1 | 0.667 | 0.43 | 93.3 | 0.805 | 16 | 9 | 5.1 | 19.05 | 47.02 | 30 |  |  | -12.5 | CC(CC)=O | 25 | CF | CCCCCCCCCC
10.1016/j.memsci.2018.12.077 | 2019 | Journal of Membrane Science | PDMS | 250 |  | 200 | 1 | 0.005 | EtOH | 46.1 | 0.52 | 1.07 | 44.13 | 1.044 | 18.4 | 6.3 | 13.7 | 23.79 | 21.71 | 30 | 4.9 | 0.16 | -12.3 | CCO | 25 | CF | CC1(C(OC)=O)CCC1(C(OC)=O)C
10.1016/j.memsci.2018.12.077 | 2019 | Journal of Membrane Science | PMS600 | 600 |  | 142.3 | 1 | 0.007027407 | EtOAc | 88.1 | 0.677 | 0.46 | 97.68 | 0.902 | 15.8 | 5.3 | 7.2 | 18.15 | 25.1 | 40 |  |  | -12.1 | CC(OCC)=O | 25 | CF | CCCCCCCCCC
10.1016/j.memsci.2018.12.077 | 2019 | Journal of Membrane Science | PDMS | 250 |  | 170.3 | 1 | 0.005871991 | EtOAc | 88.1 | 0.677 | 0.46 | 97.68 | 0.902 | 15.8 | 5.3 | 7.2 | 18.15 | 25.1 | 30 |  |  | -12 | CC(OCC)=O | 25 | CF | CCCCCCCCCCCC
10.1016/j.seppur.2020.117046 | 2020 | Separation and Purification Technology | PMS600 | 600 |  | 134.2 | 0.1 | 0.0007451565 | IPA | 60.1 | 0.624 | 1.96 | 76.46 | 0.786 | 15.8 | 6.1 | 16.4 | 23.58 | 7.98 |  |  |  | -12 | CC(O)C | 25 | CF | CC(C)CC1=CC=CC=C1
10.1016/j.memsci.2018.12.077 | 2019 | Journal of Membrane Science | PDMS | 250 |  | 474 | 1 | 0.002109705 | PhMe | 92.1 | 0.697 | 0.59 | 106.26 | 0.867 | 18 | 1.4 | 2 | 18.16 | 4.89 | 30 | 90.5 | 3.02 | -11.8 | CC1=CC=CC=C1 | 25 | CF | CC(C1=CC=CC=C1)CC(CC(C(C)(C)C(C2=CC=CC=C2)(C)C)C3=CC=CC=C3)C4=CC=CC=C4
10.1016/j.memsci.2018.12.077 | 2019 | Journal of Membrane Science | PDMS | 250 |  | 226.4 | 1 | 0.004416961 | MEK | 75.1 | 0.667 | 0.43 | 93.3 | 0.805 | 16 | 9 | 5.1 | 19.05 | 47.02 | 40 |  |  | -11.4 | CC(CC)=O | 25 | CF | CCCCCCCCCCCCCCCC
10.1016/j.memsci.2018.12.077 | 2019 | Journal of Membrane Science | PDMS | 250 |  | 170.3 | 1 | 0.005871991 | MEK | 75.1 | 0.667 | 0.43 | 93.3 | 0.805 | 16 | 9 | 5.1 | 19.05 | 47.02 | 30 |  |  | -11.1 | CC(CC)=O | 25 | CF | CCCCCCCCCCCC
10.1016/j.seppur.2020.117046 | 2020 | Separation and Purification Technology | PMS600 | 600 |  | 156.2 | 0.1 | 0.0006402049 | IPA | 60.1 | 0.624 | 1.96 | 76.46 | 0.786 | 15.8 | 6.1 | 16.4 | 23.58 | 7.98 |  |  |  | -11 | CC(O)C | 25 | CF | CCC1=CC=CC2=CC=CC=C21
10.1016/j.memsci.2018.12.077 | 2019 | Journal of Membrane Science | PMS600 | 600 |  | 266 | 1 | 0.003759398 | EtOH | 46.1 | 0.52 | 1.07 | 44.13 | 1.044 | 18.4 | 6.3 | 13.7 | 23.79 | 21.71 | 30 | 8.2 | 0.27 | -10.9 | CCO | 25 | CF | CC(C(C)(C)C(C1=CC=CC=C1)(C)C)C2=CC=CC=C2
10.1016/j.memsci.2018.12.077 | 2019 | Journal of Membrane Science | PDMS | 250 |  | 142.3 | 1 | 0.007027407 | MEK | 75.1 | 0.667 | 0.43 | 93.3 | 0.805 | 16 | 9 | 5.1 | 19.05 | 47.02 | 20 |  |  | -10.7 | CC(CC)=O | 25 | CF | CCCCCCCCCC
10.1016/j.memsci.2018.12.077 | 2019 | Journal of Membrane Science | PDMS | 250 |  | 198.4 | 1 | 0.005040323 | EtOAc | 88.1 | 0.677 | 0.46 | 97.68 | 0.902 | 15.8 | 5.3 | 7.2 | 18.15 | 25.1 | 40 |  |  | -10.4 | CC(OCC)=O | 25 | CF | CCCCCCCCCCCCCC
10.1016/j.memsci.2018.12.077 | 2019 | Journal of Membrane Science | PMS600 | 600 |  | 170.3 | 1 | 0.005871991 | EtOAc | 88.1 | 0.677 | 0.46 | 97.68 | 0.902 | 15.8 | 5.3 | 7.2 | 18.15 | 25.1 | 40 |  |  | -10.3 | CC(OCC)=O | 25 | CF | CCCCCCCCCCCC
10.1016/j.memsci.2018.12.077 | 2019 | Journal of Membrane Science | PDMS | 250 |  | 474 | 1 | 0.002109705 | PhMe | 92.1 | 0.697 | 0.59 | 106.26 | 0.867 | 18 | 1.4 | 2 | 18.16 | 4.89 | 20 | 60.3 | 3.02 | -10.3 | CC1=CC=CC=C1 | 25 | CF | CC(C1=CC=CC=C1)CC(CC(C(C)(C)C(C2=CC=CC=C2)(C)C)C3=CC=CC=C3)C4=CC=CC=C4
10.1016/j.memsci.2018.12.077 | 2019 | Journal of Membrane Science | PMS600 | 600 |  | 142.3 | 1 | 0.007027407 | MEK | 75.1 | 0.667 | 0.43 | 93.3 | 0.805 | 16 | 9 | 5.1 | 19.05 | 47.02 | 20 |  |  | -10.1 | CC(CC)=O | 25 | CF | CCCCCCCCCC
10.1016/j.memsci.2018.12.077 | 2019 | Journal of Membrane Science | PDMS | 250 |  | 198.4 | 1 | 0.005040323 | MEK | 75.1 | 0.667 | 0.43 | 93.3 | 0.805 | 16 | 9 | 5.1 | 19.05 | 47.02 | 30 |  |  | -10 | CC(CC)=O | 25 | CF | CCCCCCCCCCCCCC
10.1016/j.seppur.2016.01.035 | 2016 | Separation and Purification Technology | PV46 | 600 |  | 350.4 | 0.07 | 0.0001997717 | EtOH | 46.1 | 0.52 | 1.07 | 44.13 | 1.044 | 18.4 | 6.3 | 13.7 | 23.79 | 21.71 | 15 | 23188 | 1545.9 | -10 | CCO | 30 | CF | CCCCNC1=C2C(=C(C=C1)NCCCC)C(=O)C3=CC=CC=C3C2=O
10.1016/j.seppur.2020.117046 | 2020 | Separation and Purification Technology | PMS600 | 600 |  | 212.3 | 0.1 | 0.0004710316 | IPA | 60.1 | 0.624 | 1.96 | 76.46 | 0.786 | 15.8 | 6.1 | 16.4 | 23.58 | 7.98 |  |  |  | -10 | CC(O)C | 25 | CF | CC(C)C1=CC=C2C(C=CC(C(C)C)=C2)=C1
10.1016/j.seppur.2020.117046 | 2020 | Separation and Purification Technology | PMS600 | 600 |  | 226.4 | 0.1 | 0.0004416961 | IPA | 60.1 | 0.624 | 1.96 | 76.46 | 0.786 | 15.8 | 6.1 | 16.4 | 23.58 | 7.98 |  |  |  | -10 | CC(O)C | 25 | CF | CC(C)(C)CC(C)(C)CC(C)CC(C)(C)C
10.1016/j.seppur.2020.117046 | 2020 | Separation and Purification Technology | PMS600 | 600 |  | 270.5 | 0.1 | 0.0003696858 | IPA | 60.1 | 0.624 | 1.96 | 76.46 | 0.786 | 15.8 | 6.1 | 16.4 | 23.58 | 7.98 |  |  |  | -10 | CC(O)C | 25 | CF | CCCCCCCCCCCCCC(OC(C)C)=O
10.1016/j.memsci.2012.11.031 | 2013 | Journal of Membrane Science | SM122 | 220 |  | 246.4 | 10 | 0.04058442 | IPA | 60.1 | 0.624 | 1.96 | 76.46 | 0.786 | 15.8 | 6.1 | 16.4 | 23.58 | 7.98 | 30 | 4.1 | 0.14 | -9.7 | CC(O)C | 25 | CF | CCCCCCCCCCCCC1=CC=CC=C1
10.1016/j.memsci.2012.11.031 | 2013 | Journal of Membrane Science | SM122 | 220 |  | 246.4 | 10 | 0.04058442 | IPA | 60.1 | 0.624 | 1.96 | 76.46 | 0.786 | 15.8 | 6.1 | 16.4 | 23.58 | 7.98 | 30 | 4.1 | 0.14 | -9.7 | CC(O)C | 25 | CF | CCCCCCCCCCCCC1=CC=CC=C1
10.1016/j.memsci.2018.12.077 | 2019 | Journal of Membrane Science | PDMS | 250 |  | 198.4 | 1 | 0.005040323 | EtOAc | 88.1 | 0.677 | 0.46 | 97.68 | 0.902 | 15.8 | 5.3 | 7.2 | 18.15 | 25.1 | 30 |  |  | -9.3 | CC(OCC)=O | 25 | CF | CCCCCCCCCCCCCC
10.1016/j.memsci.2018.12.077 | 2019 | Journal of Membrane Science | PDMS | 250 |  | 477.2 | 1 | 0.002095557 | EtOH | 46.1 | 0.52 | 1.07 | 44.13 | 1.044 | 18.4 | 6.3 | 13.7 | 23.79 | 21.71 | 30 | 4.9 | 0.16 | -9.3 | CCO | 25 | CF | CC(C1=CC=CC=C1)CC(CC(C(C)(C)C(C2=CC=CC=C2)(C)C)C3=CC=CC=C3)C4=CC=CC=C4
10.1016/j.memsci.2018.12.077 | 2019 | Journal of Membrane Science | PDMS | 250 |  | 198.4 | 1 | 0.005040323 | MEK | 75.1 | 0.667 | 0.43 | 93.3 | 0.805 | 16 | 9 | 5.1 | 19.05 | 47.02 | 20 |  |  | -9.2 | CC(CC)=O | 25 | CF | CCCCCCCCCCCCCC
10.1016/j.memsci.2018.12.077 | 2019 | Journal of Membrane Science | PDMS | 250 |  | 475.1 | 1 | 0.00210482 | EtOH | 46.1 | 0.52 | 1.07 | 44.13 | 1.044 | 18.4 | 6.3 | 13.7 | 23.79 | 21.71 | 30 | 4.9 | 0.16 | -9 | CCO | 25 | CF | CC(C1=CC=CC=C1)CC(CC(C(C)(C)C(C2=CC=CC=C2)(C)C)C3=CC=CC=C3)C4=CC=CC=C4
10.1016/j.memsci.2018.12.077 | 2019 | Journal of Membrane Science | PMS600 | 600 |  | 200 | 1 | 0.005 | EtOH | 46.1 | 0.52 | 1.07 | 44.13 | 1.044 | 18.4 | 6.3 | 13.7 | 23.79 | 21.71 | 40 | 10.9 | 0.27 | -8.4 | CCO | 25 | CF | CC1(C(OC)=O)CCC1(C(OC)=O)C
10.1016/j.memsci.2017.05.003 | 2017 | Journal of Membrane Science | SS911 | 350 |  | 327 | 11.4 | 0.03486239 | MeCN | 41.1 | 0.55 | 0.37 | 52.23 | 0.786 | 15.3 | 18 | 6.1 | 24.4 | 160.91 | 40 | 3173.8 | 79.35 | -8.1 | CC#N | 25 | DE | CN(C)C1=CC=C(C=C1)N=NC2=CC=C(C=C2)S(=O)(=O)[O-].[Na+]
10.1016/j.memsci.2018.12.077 | 2019 | Journal of Membrane Science | PMS600 | 600 |  | 170.3 | 1 | 0.005871991 | MEK | 75.1 | 0.667 | 0.43 | 93.3 | 0.805 | 16 | 9 | 5.1 | 19.05 | 47.02 | 20 |  |  | -8 | CC(CC)=O | 25 | CF | CCCCCCCCCCCC
10.1016/j.memsci.2018.12.077 | 2019 | Journal of Membrane Science | PMS600 | 600 |  | 142.3 | 1 | 0.007027407 | MEK | 75.1 | 0.667 | 0.43 | 93.3 | 0.805 | 16 | 9 | 5.1 | 19.05 | 47.02 | 40 |  |  | -7.9 | CC(CC)=O | 25 | CF | CCCCCCCCCC
10.1016/j.memsci.2018.12.077 | 2019 | Journal of Membrane Science | PMS600 | 600 |  | 198.4 | 1 | 0.005040323 | MEK | 75.1 | 0.667 | 0.43 | 93.3 | 0.805 | 16 | 9 | 5.1 | 19.05 | 47.02 | 20 |  |  | -7.8 | CC(CC)=O | 25 | CF | CCCCCCCCCCCCCC
10.1016/j.memsci.2018.12.077 | 2019 | Journal of Membrane Science | PMS600 | 600 |  | 266 | 1 | 0.003759398 | EtOH | 46.1 | 0.52 | 1.07 | 44.13 | 1.044 | 18.4 | 6.3 | 13.7 | 23.79 | 21.71 | 20 | 5.5 | 0.27 | -7.3 | CCO | 25 | CF | CC(C(C)(C)C(C1=CC=CC=C1)(C)C)C2=CC=CC=C2
10.1016/j.memsci.2018.12.077 | 2019 | Journal of Membrane Science | PMS600 | 600 |  | 170.3 | 1 | 0.005871991 | MEK | 75.1 | 0.667 | 0.43 | 93.3 | 0.805 | 16 | 9 | 5.1 | 19.05 | 47.02 | 30 |  |  | -7.2 | CC(CC)=O | 25 | CF | CCCCCCCCCCCC
10.1016/j.memsci.2018.12.077 | 2019 | Journal of Membrane Science | PDMS | 250 |  | 226.4 | 1 | 0.004416961 | MEK | 75.1 | 0.667 | 0.43 | 93.3 | 0.805 | 16 | 9 | 5.1 | 19.05 | 47.02 | 20 |  |  | -7.2 | CC(CC)=O | 25 | CF | CCCCCCCCCCCCCCCC
10.1016/j.memsci.2018.12.077 | 2019 | Journal of Membrane Science | PDMS | 250 |  | 226.4 | 1 | 0.004416961 | EtOAc | 88.1 | 0.677 | 0.46 | 97.68 | 0.902 | 15.8 | 5.3 | 7.2 | 18.15 | 25.1 | 40 |  |  | -7.1 | CC(OCC)=O | 25 | CF | CCCCCCCCCCCCCCCC
10.1016/j.seppur.2020.117046 | 2020 | Separation and Purification Technology | PMS600 | 600 |  | 142.3 | 0.1 | 0.0007027407 | EtOAc | 88.1 | 0.677 | 0.46 | 97.68 | 0.902 | 15.8 | 5.3 | 7.2 | 18.15 | 25.1 |  |  |  | -7 | CC(OCC)=O | 25 | CF | CCCCCCCCCC
10.1016/j.seppur.2020.117046 | 2020 | Separation and Purification Technology | PMS600 | 600 |  | 226.4 | 0.1 | 0.0004416961 | AcMe | 58.1 | 0.618 | 0.3 | 74.08 | 0.784 | 15.5 | 10.4 | 7 | 19.94 | 92.36 |  |  |  | -7 | CC(C)=O | 25 | CF | CC(C)(C)CC(C)(C)CC(C)CC(C)(C)C
10.1016/j.memsci.2018.12.077 | 2019 | Journal of Membrane Science | PMS600 | 600 |  | 476 | 1 | 0.00210084 | EtOH | 46.1 | 0.52 | 1.07 | 44.13 | 1.044 | 18.4 | 6.3 | 13.7 | 23.79 | 21.71 | 30 | 8.2 | 0.27 | -7 | CCO | 25 | CF | CC(C1=CC=CC=C1)CC(CC(C(C)(C)C(C2=CC=CC=C2)(C)C)C3=CC=CC=C3)C4=CC=CC=C4
10.1016/j.memsci.2018.12.077 | 2019 | Journal of Membrane Science | PMS600 | 600 |  | 142.3 | 1 | 0.007027407 | EtOAc | 88.1 | 0.677 | 0.46 | 97.68 | 0.902 | 15.8 | 5.3 | 7.2 | 18.15 | 25.1 | 20 |  |  | -6.9 | CC(OCC)=O | 25 | CF | CCCCCCCCCC
10.1016/j.memsci.2018.12.077 | 2019 | Journal of Membrane Science | PDMS | 250 |  | 142.3 | 1 | 0.007027407 | IPA | 60.1 | 0.624 | 1.96 | 76.46 | 0.786 | 15.8 | 6.1 | 16.4 | 23.58 | 7.98 | 40 |  |  | -6.8 | CC(O)C | 25 | CF | CCCCCCCCCC
10.1016/j.memsci.2018.12.077 | 2019 | Journal of Membrane Science | PMS600 | 600 |  | 170.3 | 1 | 0.005871991 | MEK | 75.1 | 0.667 | 0.43 | 93.3 | 0.805 | 16 | 9 | 5.1 | 19.05 | 47.02 | 40 |  |  | -6.6 | CC(CC)=O | 25 | CF | CCCCCCCCCCCC
10.1016/j.memsci.2018.12.077 | 2019 | Journal of Membrane Science | PDMS | 250 |  | 226.4 | 1 | 0.004416961 | MEK | 75.1 | 0.667 | 0.43 | 93.3 | 0.805 | 16 | 9 | 5.1 | 19.05 | 47.02 | 30 |  |  | -6.5 | CC(CC)=O | 25 | CF | CCCCCCCCCCCCCCCC
10.1016/j.memsci.2018.08.052 | 2018 | Journal of Membrane Science | PMS600 | 600 |  | 170.8 | 0.1 | 0.0005854801 | MEK | 75.1 | 0.667 | 0.43 | 93.3 | 0.805 | 16 | 9 | 5.1 | 19.05 | 47.02 | 20 | 60.5 | 3.03 | -6.2 | CC(CC)=O | 23 | CF | CCCCCCCCCCCC
10.1016/j.memsci.2018.12.077 | 2019 | Journal of Membrane Science | PMS600 | 600 |  | 142.3 | 1 | 0.007027407 | EtOAc | 88.1 | 0.677 | 0.46 | 97.68 | 0.902 | 15.8 | 5.3 | 7.2 | 18.15 | 25.1 | 30 |  |  | -6.2 | CC(OCC)=O | 25 | CF | CCCCCCCCCC
10.1016/j.memsci.2018.08.052 | 2018 | Journal of Membrane Science | PMS600 | 600 |  | 266 | 0.1 | 0.0003759398 | EtOH | 46.1 | 0.52 | 1.07 | 44.13 | 1.044 | 18.4 | 6.3 | 13.7 | 23.79 | 21.71 | 20 | 6.5 | 0.33 | -6 | CCO | 23 | CF | CCCC(C1=CC=CC=C1)C(CCC)C2=CC=CC=C2
10.1016/j.seppur.2020.117046 | 2020 | Separation and Purification Technology | PMS600 | 600 |  | 254.5 | 0.1 | 0.0003929273 | MEK | 75.1 | 0.667 | 0.43 | 93.3 | 0.805 | 16 | 9 | 5.1 | 19.05 | 47.02 |  |  |  | -6 | CC(CC)=O | 25 | CF | CCCCCCCCCCCCCCCCCC
10.1016/j.memsci.2018.12.077 | 2019 | Journal of Membrane Science | PMS600 | 600 |  | 226.4 | 1 | 0.004416961 | MEK | 75.1 | 0.667 | 0.43 | 93.3 | 0.805 | 16 | 9 | 5.1 | 19.05 | 47.02 | 20 |  |  | -5.8 | CC(CC)=O | 25 | CF | CCCCCCCCCCCCCCCC
10.1016/j.memsci.2018.12.077 | 2019 | Journal of Membrane Science | PDMS | 250 |  | 170.3 | 1 | 0.005871991 | MEK | 75.1 | 0.667 | 0.43 | 93.3 | 0.805 | 16 | 9 | 5.1 | 19.05 | 47.02 | 20 |  |  | -5.7 | CC(CC)=O | 25 | CF | CCCCCCCCCCCC
10.1016/j.memsci.2018.12.077 | 2019 | Journal of Membrane Science | PMS600 | 600 |  | 198.4 | 1 | 0.005040323 | EtOAc | 88.1 | 0.677 | 0.46 | 97.68 | 0.902 | 15.8 | 5.3 | 7.2 | 18.15 | 25.1 | 40 |  |  | -5.6 | CC(OCC)=O | 25 | CF | CCCCCCCCCCCCCC
10.1016/j.memsci.2018.12.077 | 2019 | Journal of Membrane Science | PDMS | 250 |  | 170.3 | 1 | 0.005871991 | EtOAc | 88.1 | 0.677 | 0.46 | 97.68 | 0.902 | 15.8 | 5.3 | 7.2 | 18.15 | 25.1 | 20 |  |  | -5.5 | CC(OCC)=O | 25 | CF | CCCCCCCCCCCC
10.1016/j.memsci.2018.12.077 | 2019 | Journal of Membrane Science | PMS600 | 600 |  | 142.3 | 1 | 0.007027407 | MEK | 75.1 | 0.667 | 0.43 | 93.3 | 0.805 | 16 | 9 | 5.1 | 19.05 | 47.02 | 30 |  |  | -5.4 | CC(CC)=O | 25 | CF | CCCCCCCCCC
10.1016/j.memsci.2018.12.077 | 2019 | Journal of Membrane Science | PMS600 | 600 |  | 170.3 | 1 | 0.005871991 | EtOAc | 88.1 | 0.677 | 0.46 | 97.68 | 0.902 | 15.8 | 5.3 | 7.2 | 18.15 | 25.1 | 20 |  |  | -5.4 | CC(OCC)=O | 25 | CF | CCCCCCCCCCCC
10.1016/j.seppur.2017.03.001 | 2017 |  | DM200 | 200 |  |  | 1 |  | Hep | 100.2 | 0.776 | 0.41 | 147.5 | 0.664 | 15.3 | 0 | 0 | 15.3 | 0 | 30 | 86 | 2.866667 | -5.216 | CO | 25 |  | FC1=CC(F)=CC(C(C=C2)=CC=C2C3CCC(CCC)CC3)=C1
10.1016/j.memsci.2018.12.077 | 2019 | Journal of Membrane Science | PDMS | 250 |  | 254.5 | 1 | 0.003929273 | MEK | 75.1 | 0.667 | 0.43 | 93.3 | 0.805 | 16 | 9 | 5.1 | 19.05 | 47.02 | 40 |  |  | -5 | CC(CC)=O | 25 | CF | CCCCCCCCCCCCCCCCCC
10.1016/j.seppur.2020.117046 | 2020 | Separation and Purification Technology | PMS600 | 600 |  | 262.3 | 0.1 | 0.0003812429 | EtOH | 46.1 | 0.52 | 1.07 | 44.13 | 1.044 | 18.4 | 6.3 | 13.7 | 23.79 | 21.71 |  |  |  | -5 | CCO | 25 | CF | P(C1=CC=CC=C1)(C2=CC=CC=C2)C3=CC=CC=C3
10.1016/j.memsci.2018.12.077 | 2019 | Journal of Membrane Science | PMS600 | 600 |  | 198.4 | 1 | 0.005040323 | MEK | 75.1 | 0.667 | 0.43 | 93.3 | 0.805 | 16 | 9 | 5.1 | 19.05 | 47.02 | 40 |  |  | -4.8 | CC(CC)=O | 25 | CF | CCCCCCCCCCCCCC
10.1016/j.memsci.2018.12.077 | 2019 | Journal of Membrane Science | PDMS | 250 |  | 226.4 | 1 | 0.004416961 | EtOAc | 88.1 | 0.677 | 0.46 | 97.68 | 0.902 | 15.8 | 5.3 | 7.2 | 18.15 | 25.1 | 30 |  |  | -4.8 | CC(OCC)=O | 25 | CF | CCCCCCCCCCCCCCCC
10.1016/j.memsci.2018.12.077 | 2019 | Journal of Membrane Science | PDMS | 250 |  | 578 | 1 | 0.001730104 | PhMe | 92.1 | 0.697 | 0.59 | 106.26 | 0.867 | 18 | 1.4 | 2 | 18.16 | 4.89 | 40 | 120.7 | 3.02 | -4.6 | CC1=CC=CC=C1 | 25 | CF | CC(C1=CC=CC=C1)CC(C2=CC=CC=C2)CC(CC(C(C)(C)C(C3=CC=CC=C3)(C)C)C4=CC=CC=C4)C5=CC=CC=C5
10.1016/j.memsci.2018.12.077 | 2019 | Journal of Membrane Science | PDMS | 250 |  | 142.3 | 1 | 0.007027407 | EtOAc | 88.1 | 0.677 | 0.46 | 97.68 | 0.902 | 15.8 | 5.3 | 7.2 | 18.15 | 25.1 | 20 |  |  | -4.3 | CC(OCC)=O | 25 | CF | CCCCCCCCCC
10.1016/j.memsci.2018.12.077 | 2019 | Journal of Membrane Science | PDMS | 250 |  | 142.3 | 1 | 0.007027407 | PhMe | 92.1 | 0.697 | 0.59 | 106.26 | 0.867 | 18 | 1.4 | 2 | 18.16 | 4.89 | 40 | 120.7 | 3.02 | -4 | CC1=CC=CC=C1 | 25 | CF | CCCCCCCCCC
10.1016/j.seppur.2020.117046 | 2020 | Separation and Purification Technology | PMS600 | 600 |  | 170.3 | 0.1 | 0.0005871991 | EtOAc | 88.1 | 0.677 | 0.46 | 97.68 | 0.902 | 15.8 | 5.3 | 7.2 | 18.15 | 25.1 |  |  |  | -4 | CC(OCC)=O | 25 | CF | CCCCCCCCCCCC
10.1016/j.memsci.2018.08.052 | 2018 | Journal of Membrane Science | PMS600 | 600 |  | 198.3 | 0.1 | 0.0005042864 | MEK | 75.1 | 0.667 | 0.43 | 93.3 | 0.805 | 16 | 9 | 5.1 | 19.05 | 47.02 | 20 | 60.5 | 3.03 | -3.9 | CC(CC)=O | 23 | CF | CCCCCCCCCCCCCC
10.1016/j.memsci.2017.01.021 | 2017 | Journal of Membrane Science | PM280 | 280 |  | 282.5 | 260 | 0.920354 | EtOH(23wt%) | 46.1 | 0.52 | 1.07 | 44.13 | 1.044 | 18.4 | 6.3 | 13.7 | 23.79 | 21.71 | 50 | 4.5 | 0.09 | -3.7 | CCO | 40 | CF | OC(CCCCCCC/C=C/CCCCCCCC)=O
10.1016/j.memsci.2018.12.077 | 2019 | Journal of Membrane Science | PMS600 | 600 |  | 142.3 | 1 | 0.007027407 | PhMe | 92.1 | 0.697 | 0.59 | 106.26 | 0.867 | 18 | 1.4 | 2 | 18.16 | 4.89 | 30 | 64.9 | 2.16 | -3.7 | CC1=CC=CC=C1 | 25 | CF | CCCCCCCCCC
10.1016/j.memsci.2018.12.077 | 2019 | Journal of Membrane Science | PMS600 | 600 |  | 170.3 | 1 | 0.005871991 | EtOAc | 88.1 | 0.677 | 0.46 | 97.68 | 0.902 | 15.8 | 5.3 | 7.2 | 18.15 | 25.1 | 30 |  |  | -3.7 | CC(OCC)=O | 25 | CF | CCCCCCCCCCCC
10.1016/j.memsci.2018.12.077 | 2019 | Journal of Membrane Science | PMS600 | 600 |  | 198.4 | 1 | 0.005040323 | MEK | 75.1 | 0.667 | 0.43 | 93.3 | 0.805 | 16 | 9 | 5.1 | 19.05 | 47.02 | 30 |  |  | -3.7 | CC(CC)=O | 25 | CF | CCCCCCCCCCCCCC
10.1016/j.memsci.2018.12.077 | 2019 | Journal of Membrane Science | PDMS | 250 |  | 254.5 | 1 | 0.003929273 | MEK | 75.1 | 0.667 | 0.43 | 93.3 | 0.805 | 16 | 9 | 5.1 | 19.05 | 47.02 | 20 |  |  | -3.6 | CC(CC)=O | 25 | CF | CCCCCCCCCCCCCCCCCC
10.1016/j.memsci.2017.01.021 | 2017 | Journal of Membrane Science | PM280 | 280 |  | 282.5 | 260 | 0.920354 | EtOH(23wt%) | 46.1 | 0.52 | 1.07 | 44.13 | 1.044 | 18.4 | 6.3 | 13.7 | 23.79 | 21.71 | 50 | 5.3 | 0.11 | -3.4 | CCO | 40 | CF | OC(CCCCCCC/C=C/CCCCCCCC)=O
10.1016/j.seppur.2020.117046 | 2020 | Separation and Purification Technology | PMS600 | 600 |  | 262.3 | 0.1 | 0.0003812429 | IPA | 60.1 | 0.624 | 1.96 | 76.46 | 0.786 | 15.8 | 6.1 | 16.4 | 23.58 | 7.98 |  |  |  | -3 | CC(O)C | 25 | CF | P(C1=CC=CC=C1)(C2=CC=CC=C2)C3=CC=CC=C3
10.1016/j.memsci.2018.12.077 | 2019 | Journal of Membrane Science | PDMS | 250 |  | 198.4 | 1 | 0.005040323 | EtOAc | 88.1 | 0.677 | 0.46 | 97.68 | 0.902 | 15.8 | 5.3 | 7.2 | 18.15 | 25.1 | 20 |  |  | -2.8 | CC(OCC)=O | 25 | CF | CCCCCCCCCCCCCC
10.1016/j.memsci.2018.12.077 | 2019 | Journal of Membrane Science | PDMS | 250 |  | 300 | 1 | 0.003333333 | EtOH | 46.1 | 0.52 | 1.07 | 44.13 | 1.044 | 18.4 | 6.3 | 13.7 | 23.79 | 21.71 | 40 | 6.5 | 0.16 | -2.8 | CCO | 25 | CF | O=C(OC)C(C)(CC(C)(CC(C)C(OC)=O)C(OC)=O)C
10.1016/j.seppur.2017.03.001 | 2017 |  | DM200 | 200 |  |  | 1 |  | Hep | 100.2 | 0.776 | 0.41 | 147.5 | 0.664 | 15.3 | 0 | 0 | 15.3 | 0 | 30 | 86 | 2.866667 | -2.645 | CO | 25 |  | CCCC1CCC(C2=CC=C(C3=CC=C(CC)C=C3)C=C2)CC1
10.1016/j.memsci.2018.12.077 | 2019 | Journal of Membrane Science | PMS600 | 600 |  | 200 | 1 | 0.005 | EtOH | 46.1 | 0.52 | 1.07 | 44.13 | 1.044 | 18.4 | 6.3 | 13.7 | 23.79 | 21.71 | 20 | 5.5 | 0.27 | -2.6 | CCO | 25 | CF | CC1(C(OC)=O)CCC1(C(OC)=O)C
10.1016/j.memsci.2018.12.077 | 2019 | Journal of Membrane Science | PMS600 | 600 |  | 198.4 | 1 | 0.005040323 | EtOAc | 88.1 | 0.677 | 0.46 | 97.68 | 0.902 | 15.8 | 5.3 | 7.2 | 18.15 | 25.1 | 20 |  |  | -2.5 | CC(OCC)=O | 25 | CF | CCCCCCCCCCCCCC
10.1016/j.memsci.2017.01.021 | 2017 | Journal of Membrane Science | PM280 | 280 |  | 282.5 | 180 | 0.6371681 | EtOH(23wt%) | 46.1 | 0.52 | 1.07 | 44.13 | 1.044 | 18.4 | 6.3 | 13.7 | 23.79 | 21.71 | 50 | 6.9 | 0.14 | -2.1 | CCO | 40 | CF | OC(CCCCCCC/C=C/CCCCCCCC)=O
10.1016/j.memsci.2018.12.077 | 2019 | Journal of Membrane Science | PDMS | 250 |  | 200 | 1 | 0.005 | EtOH | 46.1 | 0.52 | 1.07 | 44.13 | 1.044 | 18.4 | 6.3 | 13.7 | 23.79 | 21.71 | 40 | 6.5 | 0.16 | -2.1 | CCO | 25 | CF | CC1(C(OC)=O)CCC1(C(OC)=O)C
10.1016/j.seppur.2020.117046 | 2020 | Separation and Purification Technology | PMS600 | 600 |  | 162.3 | 0.1 | 0.0006161429 | AcMe | 58.1 | 0.618 | 0.3 | 74.08 | 0.784 | 15.5 | 10.4 | 7 | 19.94 | 92.36 |  |  |  | -2 | CC(C)=O | 25 | CF | CCCCCCC1=CC=CC=C1
10.1016/j.seppur.2020.117046 | 2020 | Separation and Purification Technology | PMS600 | 600 |  | 134.2 | 0.1 | 0.0007451565 | AcMe | 58.1 | 0.618 | 0.3 | 74.08 | 0.784 | 15.5 | 10.4 | 7 | 19.94 | 92.36 |  |  |  | -2 | CC(C)=O | 25 | CF | CC(C)CC1=CC=CC=C1
10.1016/j.memsci.2012.08.037 | 2012 | Journal ofMembraneScience | MPF44 | 250 |  | 152 | 0.3 | 0.001973684 | EtOAc | 88.1 | 0.677 | 0.46 | 97.68 | 0.902 | 15.8 | 5.3 | 7.2 | 18.15 | 25.1 | 20 | 3.7 | 0.18 | -1.9 | CC(OCC)=O | 30 | CF | OC1=CC=C(C=C1OC)C=O
10.1016/j.memsci.2018.12.077 | 2019 | Journal of Membrane Science | PMS600 | 600 |  | 226.4 | 1 | 0.004416961 | EtOAc | 88.1 | 0.677 | 0.46 | 97.68 | 0.902 | 15.8 | 5.3 | 7.2 | 18.15 | 25.1 | 40 |  |  | -1.7 | CC(OCC)=O | 25 | CF | CCCCCCCCCCCCCCCC
10.1016/j.memsci.2018.12.077 | 2019 | Journal of Membrane Science | PDMS | 250 |  | 254.5 | 1 | 0.003929273 | MEK | 75.1 | 0.667 | 0.43 | 93.3 | 0.805 | 16 | 9 | 5.1 | 19.05 | 47.02 | 30 |  |  | -1.3 | CC(CC)=O | 25 | CF | CCCCCCCCCCCCCCCCCC
10.1016/j.seppur.2017.03.001 | 2017 |  | DM200 | 200 |  |  | 1 |  | Hep | 100.2 | 0.776 | 0.41 | 147.5 | 0.664 | 15.3 | 0 | 0 | 15.3 | 0 | 30 | 86 | 2.866667 | -1.261 | CO | 25 |  | CCCCCC1CCC(C2=CC=C(C3=CC=C(CCC)C=C3)C=C2)CC1
10.1016/j.seppur.2017.03.001 | 2017 |  | DM200 | 200 |  |  | 1 |  | Hep | 100.2 | 0.776 | 0.41 | 147.5 | 0.664 | 15.3 | 0 | 0 | 15.3 | 0 | 30 | 86 | 2.866667 | -1.261 | CO | 25 |  | CCCCCC1CCC(C2=CC(F)=C(C3=CC=C(CCC)C=C3)C=C2)CC1
10.1016/j.memsci.2018.12.077 | 2019 | Journal of Membrane Science | PMS600 | 600 |  | 370 | 1 | 0.002702703 | EtOH | 46.1 | 0.52 | 1.07 | 44.13 | 1.044 | 18.4 | 6.3 | 13.7 | 23.79 | 21.71 | 40 | 10.9 | 0.27 | -1.2 | CCO | 25 | CF | CC(CC(C(C)(C)C(C1=CC=CC=C1)(C)C)C2=CC=CC=C2)C3=CC=CC=C3
10.1016/j.memsci.2012.08.037 | 2012 | Journal ofMembraneScience | DM900 | 900 |  | 152 | 0.3 | 0.001973684 | EtOAc | 88.1 | 0.677 | 0.46 | 97.68 | 0.902 | 15.8 | 5.3 | 7.2 | 18.15 | 25.1 | 20 | 2105.4 | 105.27 | -1.1 | CC(OCC)=O | 30 | CF | OC1=CC=C(C=C1OC)C=O
10.1016/j.memsci.2018.12.077 | 2019 | Journal of Membrane Science | PDMS | 250 |  | 300 | 1 | 0.003333333 | EtOH | 46.1 | 0.52 | 1.07 | 44.13 | 1.044 | 18.4 | 6.3 | 13.7 | 23.79 | 21.71 | 30 | 4.9 | 0.16 | -1.1 | CCO | 25 | CF | O=C(OC)C(C)(CC(C)(CC(C)C(OC)=O)C(OC)=O)C
10.1016/j.memsci.2012.08.037 | 2012 | Journal ofMembraneScience | DM900 | 900 |  | 182 | 0.3 | 0.001648352 | EtOAc | 88.1 | 0.677 | 0.46 | 97.68 | 0.902 | 15.8 | 5.3 | 7.2 | 18.15 | 25.1 | 20 | 2105.4 | 105.27 | -1 | CC(OCC)=O | 30 | CF | COC1=CC(C(OC)=O)=CC=C1O
10.1016/j.memsci.2018.12.077 | 2019 | Journal of Membrane Science | PMS600 | 600 |  | 254.5 | 1 | 0.003929273 | MEK | 75.1 | 0.667 | 0.43 | 93.3 | 0.805 | 16 | 9 | 5.1 | 19.05 | 47.02 | 20 |  |  | -1 | CC(CC)=O | 25 | CF | CCCCCCCCCCCCCCCCCC
10.1016/j.seppur.2020.117046 | 2020 | Separation and Purification Technology | PMS600 | 600 |  | 198.4 | 0.1 | 0.0005040323 | EtOAc | 88.1 | 0.677 | 0.46 | 97.68 | 0.902 | 15.8 | 5.3 | 7.2 | 18.15 | 25.1 |  |  |  | -1 | CC(OCC)=O | 25 | CF | CCCCCCCCCCCCCC
10.1016/j.memsci.2018.08.052 | 2018 | Journal of Membrane Science | PMS600 | 600 |  | 226.5 | 0.1 | 0.0004415011 | MEK | 75.1 | 0.667 | 0.43 | 93.3 | 0.805 | 16 | 9 | 5.1 | 19.05 | 47.02 | 20 | 60.5 | 3.03 | -0.9 | CC(CC)=O | 23 | CF | CCCCCCCCCCCCCCCC
10.1016/j.memsci.2012.08.037 | 2012 | Journal ofMembraneScience | MPF44 | 250 |  | 182 | 0.3 | 0.001648352 | EtOAc | 88.1 | 0.677 | 0.46 | 97.68 | 0.902 | 15.8 | 5.3 | 7.2 | 18.15 | 25.1 | 20 | 3.7 | 0.18 | -0.8 | CC(OCC)=O | 30 | CF | COC1=CC(C(OC)=O)=CC=C1O
10.1016/j.memsci.2012.08.037 | 2012 | Journal ofMembraneScience | DM900 | 900 |  | 184 | 0.3 | 0.001630435 | EtOAc | 88.1 | 0.677 | 0.46 | 97.68 | 0.902 | 15.8 | 5.3 | 7.2 | 18.15 | 25.1 | 20 | 2105.4 | 105.27 | -0.8 | CC(OCC)=O | 30 | CF | OC1=CC=CC=C1CC2=CC=CC=C2
10.1016/j.memsci.2012.08.037 | 2012 | Journal ofMembraneScience | DM900 | 900 |  | 184 | 0.3 | 0.001630435 | EtOAc | 88.1 | 0.677 | 0.46 | 97.68 | 0.902 | 15.8 | 5.3 | 7.2 | 18.15 | 25.1 | 20 | 2105.4 | 105.27 | -0.8 | CC(OCC)=O | 30 | CF | OC1=CC=CC=C1CC2=CC=CC=C2
10.1016/j.memsci.2018.12.077 | 2019 | Journal of Membrane Science | PMS600 | 600 |  | 226.4 | 1 | 0.004416961 | MEK | 75.1 | 0.667 | 0.43 | 93.3 | 0.805 | 16 | 9 | 5.1 | 19.05 | 47.02 | 40 |  |  | -0.8 | CC(CC)=O | 25 | CF | CCCCCCCCCCCCCCCC
10.1016/j.memsci.2018.12.077 | 2019 | Journal of Membrane Science | PDMS | 250 |  | 254.5 | 1 | 0.003929273 | EtOAc | 88.1 | 0.677 | 0.46 | 97.68 | 0.902 | 15.8 | 5.3 | 7.2 | 18.15 | 25.1 | 40 |  |  | -0.7 | CC(OCC)=O | 25 | CF | CCCCCCCCCCCCCCCCCC
10.1016/j.memsci.2012.08.037 | 2012 | Journal ofMembraneScience | DM900 | 900 |  | 152 | 0.3 | 0.001973684 | EtOAc | 88.1 | 0.677 | 0.46 | 97.68 | 0.902 | 15.8 | 5.3 | 7.2 | 18.15 | 25.1 | 20 | 1924.4 | 96.22 | -0.1 | CC(OCC)=O | 30 | CF | OC1=CC=C(C=C1OC)C=O
10.1016/j.cherd.2019.06.013 | 2019 | Chemical Engineering Research and Design | DM200 | 200 |  | 0 | 0 |  | EtOH | 46.1 | 0.52 | 1.07 | 44.13 | 1.044 | 18.4 | 6.3 | 13.7 | 23.79 | 21.71 | 30 | 9.4 | 0.31 | 0 | CCO | 25 | CF
10.1016/j.cherd.2019.06.013 | 2019 | Chemical Engineering Research and Design | DM200 | 200 |  | 0 | 0 |  | EtOH | 46.1 | 0.52 | 1.07 | 44.13 | 1.044 | 18.4 | 6.3 | 13.7 | 23.79 | 21.71 | 30 | 6.9 | 0.23 | 0 | CCO | 25 | CF
10.1016/j.cherd.2019.06.013 | 2019 | Chemical Engineering Research and Design | DM200 | 200 |  | 0 | 0 |  | EtOH | 46.1 | 0.52 | 1.07 | 44.13 | 1.044 | 18.4 | 6.3 | 13.7 | 23.79 | 21.71 | 30 | 9.9 | 0.33 | 0 | CCO | 25 | CF
10.1016/j.cherd.2019.06.013 | 2019 | Chemical Engineering Research and Design | DM200 | 200 |  | 0 | 0 |  | EtOH | 46.1 | 0.52 | 1.07 | 44.13 | 1.044 | 18.4 | 6.3 | 13.7 | 23.79 | 21.71 | 30 | 7.3 | 0.24 | 0 | CCO | 25 | CF
10.1016/j.cherd.2019.06.013 | 2019 | Chemical Engineering Research and Design | DM200 | 200 |  | 0 | 0 |  | EtOH | 46.1 | 0.52 | 1.07 | 44.13 | 1.044 | 18.4 | 6.3 | 13.7 | 23.79 | 21.71 | 30 | 7.7 | 0.26 | 0 | CCO | 25 | CF
10.1016/j.cherd.2019.06.013 | 2019 | Chemical Engineering Research and Design | DM200 | 200 |  | 0 | 0 |  | EtOH | 46.1 | 0.52 | 1.07 | 44.13 | 1.044 | 18.4 | 6.3 | 13.7 | 23.79 | 21.71 | 30 | 9.4 | 0.31 | 0 | CCO | 25 | CF
10.1016/j.cherd.2019.06.013 | 2019 | Chemical Engineering Research and Design | DM200 | 200 |  | 0 | 0 |  | EtOH | 46.1 | 0.52 | 1.07 | 44.13 | 1.044 | 18.4 | 6.3 | 13.7 | 23.79 | 21.71 | 30 | 7.7 | 0.26 | 0 | CCO | 25 | CF
10.1016/j.cherd.2019.06.013 | 2019 | Chemical Engineering Research and Design | DM200 | 200 |  | 0 | 0 |  | EtOH | 46.1 | 0.52 | 1.07 | 44.13 | 1.044 | 18.4 | 6.3 | 13.7 | 23.79 | 21.71 | 30 | 12 | 0.4 | 0 | CCO | 25 | CF
10.1016/j.cherd.2019.06.013 | 2019 | Chemical Engineering Research and Design | DM200 | 200 |  | 0 | 0 |  | EtOH | 46.1 | 0.52 | 1.07 | 44.13 | 1.044 | 18.4 | 6.3 | 13.7 | 23.79 | 21.71 | 30 | 10.3 | 0.34 | 0 | CCO | 25 | CF
10.1016/j.cherd.2019.06.013 | 2019 | Chemical Engineering Research and Design | DM200 | 200 |  | 0 | 0 |  | EtOH | 46.1 | 0.52 | 1.07 | 44.13 | 1.044 | 18.4 | 6.3 | 13.7 | 23.79 | 21.71 | 30 | 8.5 | 0.28 | 0 | CCO | 25 | CF
10.1016/j.cherd.2019.06.013 | 2019 | Chemical Engineering Research and Design | DM200 | 200 |  | 0 | 0 |  | EtOH | 46.1 | 0.52 | 1.07 | 44.13 | 1.044 | 18.4 | 6.3 | 13.7 | 23.79 | 21.71 | 30 | 8.1 | 0.27 | 0 | CCO | 25 | CF
10.1016/j.cherd.2019.06.013 | 2019 | Chemical Engineering Research and Design | DM200 | 200 |  | 0 | 0 |  | EtOH | 46.1 | 0.52 | 1.07 | 44.13 | 1.044 | 18.4 | 6.3 | 13.7 | 23.79 | 21.71 | 30 | 8.5 | 0.28 | 0 | CCO | 25 | CF
10.1016/j.cherd.2019.06.013 | 2019 | Chemical Engineering Research and Design | DM200 | 200 |  | 0 | 0 |  | EtOH | 46.1 | 0.52 | 1.07 | 44.13 | 1.044 | 18.4 | 6.3 | 13.7 | 23.79 | 21.71 | 30 | 8.5 | 0.28 | 0 | CCO | 25 | CF
10.1016/j.cherd.2019.06.013 | 2019 | Chemical Engineering Research and Design | DM200 | 200 |  | 0 | 0 |  | EtOH | 46.1 | 0.52 | 1.07 | 44.13 | 1.044 | 18.4 | 6.3 | 13.7 | 23.79 | 21.71 | 30 | 9.4 | 0.31 | 0 | CCO | 25 | CF
10.1016/j.cherd.2019.06.013 | 2019 | Chemical Engineering Research and Design | DM200 | 200 |  | 0 | 0 |  | EtOH | 46.1 | 0.52 | 1.07 | 44.13 | 1.044 | 18.4 | 6.3 | 13.7 | 23.79 | 21.71 | 30 | 7.7 | 0.26 | 0 | CCO | 25 | CF
10.1016/j.cherd.2019.06.013 | 2019 | Chemical Engineering Research and Design | DM200 | 200 |  | 0 | 0 |  | EtOH | 46.1 | 0.52 | 1.07 | 44.13 | 1.044 | 18.4 | 6.3 | 13.7 | 23.79 | 21.71 | 30 | 7.7 | 0.26 | 0 | CCO | 25 | CF
10.1016/j.cherd.2019.06.013 | 2019 | Chemical Engineering Research and Design | DM200 | 200 |  | 0 | 0 |  | EtOH | 46.1 | 0.52 | 1.07 | 44.13 | 1.044 | 18.4 | 6.3 | 13.7 | 23.79 | 21.71 | 30 | 8.6 | 0.29 | 0 | CCO | 25 | CF
10.1016/j.cherd.2019.06.013 | 2019 | Chemical Engineering Research and Design | DM200 | 200 |  | 0 | 0 |  | EtOH | 46.1 | 0.52 | 1.07 | 44.13 | 1.044 | 18.4 | 6.3 | 13.7 | 23.79 | 21.71 | 30 | 9.4 | 0.31 | 0 | CCO | 25 | CF
10.1016/j.cherd.2019.06.013 | 2019 | Chemical Engineering Research and Design | DM200 | 200 |  | 0 | 0 |  | EtOH | 46.1 | 0.52 | 1.07 | 44.13 | 1.044 | 18.4 | 6.3 | 13.7 | 23.79 | 21.71 | 30 | 8.6 | 0.29 | 0 | CCO | 25 | CF
10.1016/j.cherd.2019.06.013 | 2019 | Chemical Engineering Research and Design | DM200 | 200 |  | 0 | 0 |  | EtOH | 46.1 | 0.52 | 1.07 | 44.13 | 1.044 | 18.4 | 6.3 | 13.7 | 23.79 | 21.71 | 30 | 9.4 | 0.31 | 0 | CCO | 25 | CF
10.1016/j.cherd.2019.06.013 | 2019 | Chemical Engineering Research and Design | DM200 | 200 |  | 0 | 0 |  | EtOH | 46.1 | 0.52 | 1.07 | 44.13 | 1.044 | 18.4 | 6.3 | 13.7 | 23.79 | 21.71 | 30 | 8.6 | 0.29 | 0 | CCO | 25 | CF
10.1016/j.cherd.2019.06.013 | 2019 | Chemical Engineering Research and Design | DM200 | 200 |  | 0 | 0 |  | EtOH | 46.1 | 0.52 | 1.07 | 44.13 | 1.044 | 18.4 | 6.3 | 13.7 | 23.79 | 21.71 | 30 | 8.6 | 0.29 | 0 | CCO | 25 | CF
10.1016/j.cherd.2019.06.013 | 2019 | Chemical Engineering Research and Design | DM200 | 200 |  | 0 | 0 |  | EtOH | 46.1 | 0.52 | 1.07 | 44.13 | 1.044 | 18.4 | 6.3 | 13.7 | 23.79 | 21.71 | 30 | 6.9 | 0.23 | 0 | CCO | 25 | CF
10.1016/j.cherd.2019.06.013 | 2019 | Chemical Engineering Research and Design | DM200 | 200 |  | 0 | 0 |  | EtOH | 46.1 | 0.52 | 1.07 | 44.13 | 1.044 | 18.4 | 6.3 | 13.7 | 23.79 | 21.71 | 30 | 8.5 | 0.28 | 0 | CCO | 25 | CF
10.1016/j.cherd.2019.06.013 | 2019 | Chemical Engineering Research and Design | DM200 | 200 |  | 0 | 0 |  | EtOH | 46.1 | 0.52 | 1.07 | 44.13 | 1.044 | 18.4 | 6.3 | 13.7 | 23.79 | 21.71 | 30 | 7.4 | 0.25 | 0 | CCO | 25 | CF
10.1016/j.cherd.2019.06.013 | 2019 | Chemical Engineering Research and Design | DM200 | 200 |  | 0 | 0 |  | EtOH | 46.1 | 0.52 | 1.07 | 44.13 | 1.044 | 18.4 | 6.3 | 13.7 | 23.79 | 21.71 | 30 | 5.9 | 0.2 | 0 | CCO | 25 | CF
10.1016/j.cherd.2019.06.013 | 2019 | Chemical Engineering Research and Design | DM200 | 200 |  | 0 | 0 |  | EtOH | 46.1 | 0.52 | 1.07 | 44.13 | 1.044 | 18.4 | 6.3 | 13.7 | 23.79 | 21.71 | 30 | 7 | 0.23 | 0 | CCO | 25 | CF
10.1016/j.cherd.2019.06.013 | 2019 | Chemical Engineering Research and Design | DM200 | 200 |  | 0 | 0 |  | EtOH | 46.1 | 0.52 | 1.07 | 44.13 | 1.044 | 18.4 | 6.3 | 13.7 | 23.79 | 21.71 | 30 | 6 | 0.2 | 0 | CCO | 25 | CF
10.1016/j.cherd.2019.06.013 | 2019 | Chemical Engineering Research and Design | DM200 | 200 |  | 0 | 0 |  | EtOH | 46.1 | 0.52 | 1.07 | 44.13 | 1.044 | 18.4 | 6.3 | 13.7 | 23.79 | 21.71 | 30 | 6.6 | 0.22 | 0 | CCO | 25 | CF
10.1016/j.cherd.2019.06.013 | 2019 | Chemical Engineering Research and Design | DM200 | 200 |  | 0 | 0 |  | EtOH | 46.1 | 0.52 | 1.07 | 44.13 | 1.044 | 18.4 | 6.3 | 13.7 | 23.79 | 21.71 | 30 | 8 | 0.27 | 0 | CCO | 25 | CF
10.1016/j.cherd.2019.06.013 | 2019 | Chemical Engineering Research and Design | DM200 | 200 |  | 0 | 0 |  | EtOH | 46.1 | 0.52 | 1.07 | 44.13 | 1.044 | 18.4 | 6.3 | 13.7 | 23.79 | 21.71 | 30 | 6.1 | 0.2 | 0 | CCO | 25 | CF
10.1016/j.cherd.2019.06.013 | 2019 | Chemical Engineering Research and Design | DM200 | 200 |  | 0 | 0 |  | EtOH | 46.1 | 0.52 | 1.07 | 44.13 | 1.044 | 18.4 | 6.3 | 13.7 | 23.79 | 21.71 | 30 | 7.8 | 0.26 | 0 | CCO | 25 | CF
10.1016/j.cherd.2019.06.013 | 2019 | Chemical Engineering Research and Design | DM200 | 200 |  | 0 | 0 |  | EtOH | 46.1 | 0.52 | 1.07 | 44.13 | 1.044 | 18.4 | 6.3 | 13.7 | 23.79 | 21.71 | 30 | 6.4 | 0.21 | 0 | CCO | 25 | CF
10.1016/j.cherd.2019.06.013 | 2019 | Chemical Engineering Research and Design | DM200 | 200 |  | 0 | 0 |  | EtOH | 46.1 | 0.52 | 1.07 | 44.13 | 1.044 | 18.4 | 6.3 | 13.7 | 23.79 | 21.71 | 30 | 7 | 0.23 | 0 | CCO | 25 | CF
10.1016/j.cherd.2019.06.013 | 2019 | Chemical Engineering Research and Design | DM200 | 200 |  | 0 | 0 |  | EtOH | 46.1 | 0.52 | 1.07 | 44.13 | 1.044 | 18.4 | 6.3 | 13.7 | 23.79 | 21.71 | 30 | 7 | 0.23 | 0 | CCO | 25 | CF
10.1016/j.cherd.2019.06.013 | 2019 | Chemical Engineering Research and Design | DM200 | 200 |  | 0 | 0 |  | EtOH | 46.1 | 0.52 | 1.07 | 44.13 | 1.044 | 18.4 | 6.3 | 13.7 | 23.79 | 21.71 | 30 | 11.9 | 0.4 | 0 | CCO | 25 | CF
10.1016/j.cherd.2019.06.013 | 2019 | Chemical Engineering Research and Design | DM200 | 200 |  | 0 | 0 |  | EtOH | 46.1 | 0.52 | 1.07 | 44.13 | 1.044 | 18.4 | 6.3 | 13.7 | 23.79 | 21.71 | 30 | 10.5 | 0.35 | 0 | CCO | 25 | CF
10.1016/j.cherd.2019.06.013 | 2019 | Chemical Engineering Research and Design | DM200 | 200 |  | 0 | 0 |  | EtOH | 46.1 | 0.52 | 1.07 | 44.13 | 1.044 | 18.4 | 6.3 | 13.7 | 23.79 | 21.71 | 30 | 8.9 | 0.3 | 0 | CCO | 25 | CF
10.1016/j.cherd.2019.06.013 | 2019 | Chemical Engineering Research and Design | DM200 | 200 |  | 0 | 0 |  | EtOH | 46.1 | 0.52 | 1.07 | 44.13 | 1.044 | 18.4 | 6.3 | 13.7 | 23.79 | 21.71 | 30 | 9.5 | 0.32 | 0 | CCO | 25 | CF
10.1016/j.cherd.2019.06.013 | 2019 | Chemical Engineering Research and Design | DM200 | 200 |  | 0 | 0 |  | EtOH | 46.1 | 0.52 | 1.07 | 44.13 | 1.044 | 18.4 | 6.3 | 13.7 | 23.79 | 21.71 | 30 | 9 | 0.3 | 0 | CCO | 25 | CF
10.1016/j.cherd.2019.06.013 | 2019 | Chemical Engineering Research and Design | DM200 | 200 |  | 0 | 0 |  | EtOH | 46.1 | 0.52 | 1.07 | 44.13 | 1.044 | 18.4 | 6.3 | 13.7 | 23.79 | 21.71 | 30 | 7.6 | 0.25 | 0 | CCO | 25 | CF
10.1016/j.cherd.2019.06.013 | 2019 | Chemical Engineering Research and Design | DM200 | 200 |  | 0 | 0 |  | EtOH | 46.1 | 0.52 | 1.07 | 44.13 | 1.044 | 18.4 | 6.3 | 13.7 | 23.79 | 21.71 | 30 | 8.2 | 0.27 | 0 | CCO | 25 | CF
10.1016/j.cherd.2019.06.013 | 2019 | Chemical Engineering Research and Design | DM200 | 200 |  | 0 | 0 |  | EtOH | 46.1 | 0.52 | 1.07 | 44.13 | 1.044 | 18.4 | 6.3 | 13.7 | 23.79 | 21.71 | 30 | 8.7 | 0.29 | 0 | CCO | 25 | CF
10.1016/j.cherd.2019.06.013 | 2019 | Chemical Engineering Research and Design | DM200 | 200 |  | 0 | 0 |  | EtOH | 46.1 | 0.52 | 1.07 | 44.13 | 1.044 | 18.4 | 6.3 | 13.7 | 23.79 | 21.71 | 30 | 8.7 | 0.29 | 0 | CCO | 25 | CF
10.1016/j.cherd.2019.06.013 | 2019 | Chemical Engineering Research and Design | DM200 | 200 |  | 0 | 0 |  | EtOH | 46.1 | 0.52 | 1.07 | 44.13 | 1.044 | 18.4 | 6.3 | 13.7 | 23.79 | 21.71 | 30 | 7.7 | 0.26 | 0 | CCO | 25 | CF
10.1016/j.cherd.2019.06.013 | 2019 | Chemical Engineering Research and Design | DM200 | 200 |  | 0 | 0 |  | EtOH | 46.1 | 0.52 | 1.07 | 44.13 | 1.044 | 18.4 | 6.3 | 13.7 | 23.79 | 21.71 | 30 | 7.7 | 0.26 | 0 | CCO | 25 | CF
10.1016/j.cherd.2019.06.013 | 2019 | Chemical Engineering Research and Design | DM200 | 200 |  | 0 | 0 |  | EtOH | 46.1 | 0.52 | 1.07 | 44.13 | 1.044 | 18.4 | 6.3 | 13.7 | 23.79 | 21.71 | 30 | 7.2 | 0.24 | 0 | CCO | 25 | CF
10.1016/j.cherd.2019.06.013 | 2019 | Chemical Engineering Research and Design | DM200 | 200 |  | 0 | 0 |  | EtOH | 46.1 | 0.52 | 1.07 | 44.13 | 1.044 | 18.4 | 6.3 | 13.7 | 23.79 | 21.71 | 30 | 9.5 | 0.32 | 0 | CCO | 25 | CF
10.1016/j.cherd.2019.06.013 | 2019 | Chemical Engineering Research and Design | DM200 | 200 |  | 0 | 0 |  | EtOH | 46.1 | 0.52 | 1.07 | 44.13 | 1.044 | 18.4 | 6.3 | 13.7 | 23.79 | 21.71 | 30 | 10.3 | 0.34 | 0 | CCO | 25 | CF
10.1016/j.cherd.2019.06.013 | 2019 | Chemical Engineering Research and Design | DM200 | 200 |  | 0 | 0 |  | EtOH | 46.1 | 0.52 | 1.07 | 44.13 | 1.044 | 18.4 | 6.3 | 13.7 | 23.79 | 21.71 | 30 | 12 | 0.4 | 0 | CCO | 25 | CF
10.1016/j.cherd.2020.02.028 | 2020 | Chemical Engineering Research and Design | AMS |  |  | 0 | 0 |  | MeOH | 32 | 0.505 | 0.55 | 40.45 | 0.792 | 15.1 | 12.3 | 22.3 | 29.61 | 88.5 | 20 | 5 | 0.25 | 0 | CO | 25 | CF
10.1016/j.cherd.2020.02.028 | 2020 | Chemical Engineering Research and Design | DM150 | 150 |  | 0 | 0 |  | MeOH | 32 | 0.505 | 0.55 | 40.45 | 0.792 | 15.1 | 12.3 | 22.3 | 29.61 | 88.5 | 20 | 8.9 | 0.45 | 0 | CO | 25 | CF
10.1016/j.cherd.2020.02.028 | 2020 | Chemical Engineering Research and Design | PA1 | 350 |  | 0 | 0 |  | MeOH | 32 | 0.505 | 0.55 | 40.45 | 0.792 | 15.1 | 12.3 | 22.3 | 29.61 | 88.5 | 20 | 3.5 | 0.18 | 0 | CO | 25 | CF
10.1016/j.cherd.2020.02.028 | 2020 | Chemical Engineering Research and Design | SS911 | 350 |  | 0 | 0 |  | MeOH | 32 | 0.505 | 0.55 | 40.45 | 0.792 | 15.1 | 12.3 | 22.3 | 29.61 | 88.5 | 20 | 5.7 | 0.28 | 0 | CO | 25 | CF
10.1016/j.cherd.2020.02.028 | 2020 | Chemical Engineering Research and Design | DM150 | 150 |  | 0 | 0 |  | DMF | 73.1 | 0.626 | 0.8 | 77.1 | 0.948 | 17.4 | 13.7 | 11.3 | 24.86 | 43.58 | 20 | 3.3 | 0.16 | 0 | O=CN(C)C | 25 | CF
10.1016/j.cherd.2020.02.028 | 2020 | Chemical Engineering Research and Design | DM200 | 200 |  | 0 | 0 |  | DMF | 73.1 | 0.626 | 0.8 | 77.1 | 0.948 | 17.4 | 13.7 | 11.3 | 24.86 | 43.58 | 20 | 9.1 | 0.46 | 0 | O=CN(C)C | 25 | CF
10.1016/j.cherd.2020.02.028 | 2020 | Chemical Engineering Research and Design | AMS |  |  | 0 | 0 |  | MeCN | 41.1 | 0.55 | 0.37 | 52.23 | 0.786 | 15.3 | 18 | 6.1 | 24.4 | 160.91 | 20 | 1.7 | 0.08 | 0 | CC#N | 25 | CF
10.1016/j.cherd.2020.02.028 | 2020 | Chemical Engineering Research and Design | DM150 | 150 |  | 0 | 0 |  | MeCN | 41.1 | 0.55 | 0.37 | 52.23 | 0.786 | 15.3 | 18 | 6.1 | 24.4 | 160.91 | 20 | 3.7 | 0.18 | 0 | CC#N | 25 | CF
10.1016/j.cherd.2020.02.028 | 2020 | Chemical Engineering Research and Design | PA1 | 350 |  | 0 | 0 |  | MeCN | 41.1 | 0.55 | 0.37 | 52.23 | 0.786 | 15.3 | 18 | 6.1 | 24.4 | 160.91 | 20 | 7.8 | 0.39 | 0 | CC#N | 25 | CF
10.1016/j.seppur.2017.03.001 | 2017 |  | GMT2 | 350 |  |  | 1 |  | EtOAc | 88.1 | 0.677 | 0.46 | 97.68 | 0.902 | 15.8 | 5.3 | 7.2 | 18.15 | 25.1 | 30 | 71 | 2.366667 | 0.042 | CC(OCC)=O | 25 |  | CCCC1CCC(C2CCC(CCCC)CC2)CC1
10.1021/op1001403 |  |  | DM1000 | 1000 |  |  |  |  | DMF | 73.1 | 0.626 | 0.8 | 77.1 | 0.948 | 17.4 | 13.7 | 11.3 | 24.86 | 43.58 | 5 |  |  | 0.5 | O=CN(C)C | 25 |  | C1CCNCC1
10.1016/j.memsci.2011.07.007 | 2011 | Journal of Membrane Science | SS126 | 300 |  | 56.1 | 1 | 0.01782531 | THF | 72.1 | 0.637 | 0.48 | 81.11 | 0.889 | 16.8 | 5.7 | 8 | 19.46 | 29.29 | 10 | 32 | 3.2 | 0.55 | C1CCCO1 | 25 | CF | O=CC=C
10.1016/j.memsci.2016.10.015 | 2017 |  | PBI22 |  |  |  | 220 |  | DMF | 73.1 | 0.626 | 0.8 | 77.1 | 0.948 | 17.4 | 13.7 | 11.3 | 24.86 | 43.58 | 30 |  |  | 0.587 | O=CN(C)C |  | CF | C=C(C1=CC=CC=C1)CC(C)(C)C2=CC=CC=C2
10.1016/j.memsci.2011.07.007 | 2011 | Journal of Membrane Science | SS126 | 300 |  | 59.1 | 1 | 0.01692047 | MEK | 75.1 | 0.667 | 0.43 | 93.3 | 0.805 | 16 | 9 | 5.1 | 19.05 | 47.02 | 10 | 42 | 4.2 | 0.9 | CC(CC)=O | 25 | CF | CC(N)=O
10.1016/j.memsci.2018.12.077 | 2019 | Journal of Membrane Science | PMS600 | 600 |  | 198.4 | 1 | 0.005040323 | EtOAc | 88.1 | 0.677 | 0.46 | 97.68 | 0.902 | 15.8 | 5.3 | 7.2 | 18.15 | 25.1 | 30 |  |  | 1 | CC(OCC)=O | 25 | CF | CCCCCCCCCCCCCC
10.1039/c3ra44860f | 2013 | RSC Adv | DM200 | 200 |  | 240.3 | 2.4 | 0.009987516 | DCM | 84.9 | 0.588 | 0.41 | 64 | 1.327 | 18.2 | 6.3 | 6.1 | 20.2 | 44.06 | 20 | 8 | 0.4 | 1 | ClCCl | 25 | CF | CCOC(=O)C(CC=C)(CC=C)C(=O)OCC
10.1016/j.seppur.2020.117046 | 2020 | Separation and Purification Technology | PMS600 | 600 |  | 310.6 | 0.1 | 0.0003219575 | MEK | 75.1 | 0.667 | 0.43 | 93.3 | 0.805 | 16 | 9 | 5.1 | 19.05 | 47.02 |  |  |  | 1 | CC(CC)=O | 25 | CF | CCCCCCCCCCCCCCCCCCCCCC
10.1016/j.seppur.2020.117046 | 2020 | Separation and Purification Technology | PMS600 | 600 |  | 142.3 | 0.1 | 0.0007027407 | Hep | 100.2 | 0.776 | 0.41 | 147.5 | 0.664 | 15.3 | 0 | 0 | 15.3 | 0 |  |  |  | 1 | CCCCCCC | 25 | CF | CCCCCCCCCC
10.1016/j.memsci.2012.08.037 | 2012 | Journal ofMembraneScience | MPF44 | 250 |  | 184 | 0.3 | 0.001630435 | EtOAc | 88.1 | 0.677 | 0.46 | 97.68 | 0.902 | 15.8 | 5.3 | 7.2 | 18.15 | 25.1 | 20 | 3.7 | 0.18 | 1.1 | CC(OCC)=O | 30 | CF | C1(OCC2=CC=CC=C2)=CC=CC=C1
10.1016/j.memsci.2012.08.037 | 2012 | Journal ofMembraneScience | DM900 | 900 |  | 184 | 0.3 | 0.001630435 | EtOAc | 88.1 | 0.677 | 0.46 | 97.68 | 0.902 | 15.8 | 5.3 | 7.2 | 18.15 | 25.1 | 20 | 1924.4 | 96.22 | 1.2 | CC(OCC)=O | 30 | CF | OC1=CC=CC=C1CC2=CC=CC=C2
10.1016/j.memsci.2011.07.007 | 2011 | Journal of Membrane Science | SS126 | 300 |  | 59.1 | 1 | 0.01692047 | MEK | 75.1 | 0.667 | 0.43 | 93.3 | 0.805 | 16 | 9 | 5.1 | 19.05 | 47.02 | 20 | 74 | 3.7 | 1.25 | CC(CC)=O | 25 | CF | CC(N)=O
10.1016/j.memsci.2012.08.037 | 2012 | Journal ofMembraneScience | MPF44 | 250 |  | 184 | 0.3 | 0.001630435 | EtOAc | 88.1 | 0.677 | 0.46 | 97.68 | 0.902 | 15.8 | 5.3 | 7.2 | 18.15 | 25.1 | 20 | 2.2 | 0.11 | 1.3 | CC(OCC)=O | 30 | CF | C1(OCC2=CC=CC=C2)=CC=CC=C1
10.1016/j.memsci.2017.05.003 | 2017 | Journal of Membrane Science | DM500 | 500 |  | 314 | 11 | 0.03503185 | MeCN | 41.1 | 0.55 | 0.37 | 52.23 | 0.786 | 15.3 | 18 | 6.1 | 24.4 | 160.91 | 40 | 368.2 | 9.2 | 1.3 | CC#N | 25 | DE | CCN(CCO)C1=CC=C(C=C1)N=NC2=CC=C(C=C2)[N+](=O)[O-]
10.1016/j.memsci.2012.08.037 | 2012 | Journal ofMembraneScience | MPF44 | 250 |  | 184 | 0.3 | 0.001630435 | EtOAc | 88.1 | 0.677 | 0.46 | 97.68 | 0.902 | 15.8 | 5.3 | 7.2 | 18.15 | 25.1 | 20 | 2.2 | 0.11 | 1.4 | CC(OCC)=O | 30 | CF | C1(OCC2=CC=CC=C2)=CC=CC=C1
10.1016/j.memsci.2017.05.003 | 2017 | Journal of Membrane Science | NF270 | 700 |  | 351 | 12.3 | 0.03504274 | MeCN | 41.1 | 0.55 | 0.37 | 52.23 | 0.786 | 15.3 | 18 | 6.1 | 24.4 | 160.91 | 40 | 698.3 | 17.46 | 1.4 | CC#N | 25 | DE | [Cl-].n1c4c([n+](c2c1cc(c(N)c2)C)c3ccccc3)cc(c(c4)C)N
10.1016/j.memsci.2011.07.007 | 2011 | Journal of Membrane Science | GMT2 | 350 |  | 56.1 | 1 | 0.01782531 | THF | 72.1 | 0.637 | 0.48 | 81.11 | 0.889 | 16.8 | 5.7 | 8 | 19.46 | 29.29 | 10 | 34 | 3.4 | 1.55 | C1CCCO1 | 25 | CF | O=CC=C
10.1016/j.memsci.2018.08.052 | 2018 | Journal of Membrane Science | PMS600 | 600 |  | 198.6 | 0.1 | 0.0005035247 | EtOAc | 88.1 | 0.677 | 0.46 | 97.68 | 0.902 | 15.8 | 5.3 | 7.2 | 18.15 | 25.1 | 20 | 50.1 | 2.51 | 1.8 | CC(OCC)=O | 23 | CF | CCCCCCCCCCCCCC
10.1080/01496395.2019.1706573 | 2019 | Separation Science and Technology | SS776 |  |  | 627 | 313.5 | 0.5 | DCM | 84.9 | 0.588 | 0.41 | 64 | 1.327 | 18.2 | 6.3 | 6.1 | 20.2 | 44.06 | 30 | 29.8 | 0.99 | 1.8 | CC(OCC)=O | 25 | DE | Cl[Ru]1(Cl)(C2N(C3=C(C)C=C(C)C=C3C)CCN2C4=C(C)C=C(C)C=C4C)=CC5=C(C=CC=C5)O1C(C)C
10.1016/j.memsci.2014.10.030 | 2015 | Journal of Membrane Science | PMS600 | 600 |  | 295 | 0.5 | 0.001694915 | MeCN | 41.1 | 0.55 | 0.37 | 52.23 | 0.786 | 15.3 | 18 | 6.1 | 24.4 | 160.91 | 10 | 5.3 | 0.53 | 1.9 | CC#N | 25 | CF | CC(C1=CC=CC=C1)CC(C2=CC=CC=C2)CC(C)(C)C3=CC=CC=C3
10.1016/j.memsci.2018.12.077 | 2019 | Journal of Membrane Science | PDMS | 250 |  | 300 | 1 | 0.003333333 | EtOH | 46.1 | 0.52 | 1.07 | 44.13 | 1.044 | 18.4 | 6.3 | 13.7 | 23.79 | 21.71 | 20 | 3.3 | 0.16 | 1.9 | CCO | 25 | CF | O=C(OC)C(C)(CC(C)(CC(C)C(OC)=O)C(OC)=O)C
10.1016/j.memsci.2018.12.077 | 2019 | Journal of Membrane Science | PDMS | 250 |  | 310.6 | 1 | 0.003219575 | EtOAc | 88.1 | 0.677 | 0.46 | 97.68 | 0.902 | 15.8 | 5.3 | 7.2 | 18.15 | 25.1 | 20 |  |  | 2 | CC(OCC)=O | 25 | CF
10.1016/j.seppur.2020.117046 | 2020 | Separation and Purification Technology | PMS600 | 600 |  | 218.4 | 0.1 | 0.0004578755 | AcMe | 58.1 | 0.618 | 0.3 | 74.08 | 0.784 | 15.5 | 10.4 | 7 | 19.94 | 92.36 |  |  |  | 2 | CC(C)=O | 25 | CF | CCCCCCCCCCC1=CC=CC=C1
10.1016/j.memsci.2011.07.007 | 2011 | Journal of Membrane Science | GMT2 | 350 |  | 59.1 | 1 | 0.01692047 | THF | 72.1 | 0.637 | 0.48 | 81.11 | 0.889 | 16.8 | 5.7 | 8 | 19.46 | 29.29 | 10 | 33 | 3.3 | 2.05 | C1CCCO1 | 25 | CF | CC(N)=O
10.1016/j.memsci.2018.08.052 | 2018 | Journal of Membrane Science | PMS600 | 600 |  | 254.4 | 0.1 | 0.0003930818 | MEK | 75.1 | 0.667 | 0.43 | 93.3 | 0.805 | 16 | 9 | 5.1 | 19.05 | 47.02 | 20 | 60.5 | 3.03 | 2.1 | CC(CC)=O | 23 | CF | CCCCCCCCCCCCCCCCCC
10.1016/j.memsci.2011.07.007 | 2011 | Journal of Membrane Science | GMT2 | 350 |  | 56.1 | 1 | 0.01782531 | THF | 72.1 | 0.637 | 0.48 | 81.11 | 0.889 | 16.8 | 5.7 | 8 | 19.46 | 29.29 | 20 | 61 | 3.05 | 2.15 | C1CCCO1 | 25 | CF | O=CC=C
10.1016/j.memsci.2011.07.007 | 2011 | Journal of Membrane Science | SS126 | 300 |  | 59.1 | 1 | 0.01692047 | THF | 72.1 | 0.637 | 0.48 | 81.11 | 0.889 | 16.8 | 5.7 | 8 | 19.46 | 29.29 | 10 | 30 | 3 | 2.15 | C1CCCO1 | 25 | CF | CC(N)=O
10.1016/j.memsci.2012.08.037 | 2012 | Journal ofMembraneScience | MPF44 | 250 |  | 182 | 0.3 | 0.001648352 | EtOAc | 88.1 | 0.677 | 0.46 | 97.68 | 0.902 | 15.8 | 5.3 | 7.2 | 18.15 | 25.1 | 20 | 2.2 | 0.11 | 2.2 | CC(OCC)=O | 30 | CF | COC1=CC(C(OC)=O)=CC=C1O
10.1016/j.memsci.2018.12.077 | 2019 | Journal of Membrane Science | PDMS | 250 |  | 200 | 1 | 0.005 | IPA | 60.1 | 0.624 | 1.96 | 76.46 | 0.786 | 15.8 | 6.1 | 16.4 | 23.58 | 7.98 | 30 |  |  | 2.3 | CC(O)C | 25 | CF | CC1(C(OC)=O)CCC1(C(OC)=O)C
10.1016/j.memsci.2018.12.077 | 2019 | Journal of Membrane Science | PMS600 | 600 |  | 226.4 | 1 | 0.004416961 | EtOAc | 88.1 | 0.677 | 0.46 | 97.68 | 0.902 | 15.8 | 5.3 | 7.2 | 18.15 | 25.1 | 20 |  |  | 2.4 | CC(OCC)=O | 25 | CF | CCCCCCCCCCCCCCCC
10.1016/j.memsci.2011.07.007 | 2011 | Journal of Membrane Science | SS126 | 300 |  | 56.1 | 1 | 0.01782531 | MEK | 75.1 | 0.667 | 0.43 | 93.3 | 0.805 | 16 | 9 | 5.1 | 19.05 | 47.02 | 10 | 42 | 4.2 | 2.45 | CC(CC)=O | 25 | CF | O=CC=C
10.1016/j.memsci.2011.07.007 | 2011 | Journal of Membrane Science | GMT2 | 350 |  | 59.1 | 1 | 0.01692047 | THF | 72.1 | 0.637 | 0.48 | 81.11 | 0.889 | 16.8 | 5.7 | 8 | 19.46 | 29.29 | 20 | 62 | 3.1 | 2.5 | C1CCCO1 | 25 | CF | CC(N)=O
10.1016/j.memsci.2012.08.037 | 2012 | Journal ofMembraneScience | MPF44 | 250 |  | 152 | 0.3 | 0.001973684 | EtOAc | 88.1 | 0.677 | 0.46 | 97.68 | 0.902 | 15.8 | 5.3 | 7.2 | 18.15 | 25.1 | 20 | 2.2 | 0.11 | 2.5 | CC(OCC)=O | 30 | CF | OC1=CC=C(C=C1OC)C=O
10.1016/j.memsci.2018.12.077 | 2019 | Journal of Membrane Science | PMS600 | 600 |  | 254.5 | 1 | 0.003929273 | MEK | 75.1 | 0.667 | 0.43 | 93.3 | 0.805 | 16 | 9 | 5.1 | 19.05 | 47.02 | 30 |  |  | 2.8 | CC(CC)=O | 25 | CF | CCCCCCCCCCCCCCCCCC
10.1016/j.memsci.2011.07.007 | 2011 | Journal of Membrane Science | SS126 | 300 |  | 56.1 | 1 | 0.01782531 | MEK | 75.1 | 0.667 | 0.43 | 93.3 | 0.805 | 16 | 9 | 5.1 | 19.05 | 47.02 | 20 | 73 | 3.65 | 2.9 | CC(CC)=O | 25 | CF | O=CC=C
10.1016/j.cep.2013.03.015 | 2013 | Chemical Engineering and Processing | NF270 | 700 |  | 79.1 | 5.3 | 0.06700379 | EtOH | 46.1 | 0.52 | 1.07 | 44.13 | 1.044 | 18.4 | 6.3 | 13.7 | 23.79 | 21.71 | 20 | 5.2 | 0.26 | 3 | CCO | 25 | DE | C1=CC=CC=N1
10.1016/j.memsci.2009.11.012 | 2010 | Journal of Membrane Science | SS375 | 500 |  | 296.5 | 924 | 3.116358 | MeOH | 32 | 0.505 | 0.55 | 40.45 | 0.792 | 15.1 | 12.3 | 22.3 | 29.61 | 88.5 | 10 | 15.5 | 1.55 | 3 | CO | 40 | DE | O=C(CCCCCCC/C=C/CCCCCCCC)OC
10.1016/j.memsci.2018.12.077 | 2019 | Journal of Membrane Science | PMS600 | 600 |  | 226.4 | 1 | 0.004416961 | EtOAc | 88.1 | 0.677 | 0.46 | 97.68 | 0.902 | 15.8 | 5.3 | 7.2 | 18.15 | 25.1 | 30 |  |  | 3 | CC(OCC)=O | 25 | CF | CCCCCCCCCCCCCCCC
10.1016/j.seppur.2020.117046 | 2020 | Separation and Purification Technology | PMS600 | 600 |  | 226.4 | 0.1 | 0.0004416961 | MEK | 75.1 | 0.667 | 0.43 | 93.3 | 0.805 | 16 | 9 | 5.1 | 19.05 | 47.02 |  |  |  | 3 | CC(CC)=O | 25 | CF | CC(C)(C)CC(C)(C)CC(C)CC(C)(C)C
10.1016/j.seppur.2020.117046 | 2020 | Separation and Purification Technology | PMS600 | 600 |  | 134.2 | 0.1 | 0.0007451565 | MEK | 75.1 | 0.667 | 0.43 | 93.3 | 0.805 | 16 | 9 | 5.1 | 19.05 | 47.02 |  |  |  | 3 | CC(CC)=O | 25 | CF | CC(C)CC1=CC=CC=C1
10.1016/j.seppur.2020.117046 | 2020 | Separation and Purification Technology | PMS600 | 600 |  | 226.4 | 0.1 | 0.0004416961 | EtOAc | 88.1 | 0.677 | 0.46 | 97.68 | 0.902 | 15.8 | 5.3 | 7.2 | 18.15 | 25.1 |  |  |  | 3 | CC(OCC)=O | 25 | CF | CCCCCCCCCCCCCCCC
10.1016/j.seppur.2020.117046 | 2020 | Separation and Purification Technology | PMS600 | 600 |  | 156.2 | 0.1 | 0.0006402049 | Hep | 100.2 | 0.776 | 0.41 | 147.5 | 0.664 | 15.3 | 0 | 0 | 15.3 | 0 |  |  |  | 3 | CCCCCCC | 25 | CF | CCC1=CC=CC2=CC=CC=C21
10.1016/j.memsci.2018.12.077 | 2019 | Journal of Membrane Science | PDMS | 250 |  | 200 | 1 | 0.005 | EtOH | 46.1 | 0.52 | 1.07 | 44.13 | 1.044 | 18.4 | 6.3 | 13.7 | 23.79 | 21.71 | 20 | 3.3 | 0.16 | 3.1 | CCO | 25 | CF | CC1(C(OC)=O)CCC1(C(OC)=O)C
10.1016/j.memsci.2019.117202 | 2019 | Journal of Membrane Science | DM500 | 500 |  | 280.4 | 500 | 1.783167 | AcMe | 58.1 | 0.618 | 0.3 | 74.08 | 0.784 | 15.5 | 10.4 | 7 | 19.94 | 92.36 | 26 | 1.6 | 0.06 | 3.1 | CC(C)=O | 25 | DE | O=C(O)CCCCCCCCCCCCCCCCC
10.1016/j.memsci.2011.07.007 | 2011 | Journal of Membrane Science | SS126 | 300 |  | 59.1 | 1 | 0.01692047 | THF | 72.1 | 0.637 | 0.48 | 81.11 | 0.889 | 16.8 | 5.7 | 8 | 19.46 | 29.29 | 20 | 65 | 3.25 | 3.2 | C1CCCO1 | 25 | CF | CC(N)=O
10.1016/j.seppur.2017.03.001 | 2017 |  | DM200 | 200 |  |  | 1 |  | MTBE | 88.2 | 0.72 | 0.36 | 117.5 | 0.74 | 14.8 | 4.3 | 5 | 16.2 | 23.07 | 30 | 16 | 0.5333333 | 3.225 | COC(C)(C)C | 25 |  | N#CC(C=C1)=CC=C1C2CCC(CCC)CC2
10.1016/j.memsci.2011.07.007 | 2011 | Journal of Membrane Science |  |  | SS126 | 107.5 | 1 | 0.009302326 | THF | 72.1 | 0.637 | 0.48 | 81.11 | 0.889 | 16.8 | 5.7 | 8 | 19.46 | 29.29 | 10 | 30 | 3 | 3.4 | C1CCCO1 | 25 | CF | ClC(N(C)C)=O
10.1016/j.memsci.2019.117202 | 2019 | Journal of Membrane Science | DM500 | 500 |  | 280.4 | 200 | 0.7132668 | AcMe | 58.1 | 0.618 | 0.3 | 74.08 | 0.784 | 15.5 | 10.4 | 7 | 19.94 | 92.36 | 26 | 3.5 | 0.13 | 3.5 | CC(C)=O | 25 | DE | O=C(O)CCCCCCCCCCCCCCCCC
10.1016/j.memsci.2018.12.077 | 2019 | Journal of Membrane Science | PMS600 | 600 |  | 254.5 | 1 | 0.003929273 | MEK | 75.1 | 0.667 | 0.43 | 93.3 | 0.805 | 16 | 9 | 5.1 | 19.05 | 47.02 | 40 |  |  | 3.6 | CC(CC)=O | 25 | CF | CCCCCCCCCCCCCCCCCC
10.1016/j.memsci.2018.12.077 | 2019 | Journal of Membrane Science | PDMS | 250 |  | 254.5 | 1 | 0.003929273 | EtOAc | 88.1 | 0.677 | 0.46 | 97.68 | 0.902 | 15.8 | 5.3 | 7.2 | 18.15 | 25.1 | 30 |  |  | 3.7 | CC(OCC)=O | 25 | CF | CCCCCCCCCCCCCCCCCC
10.1016/j.memsci.2018.12.077 | 2019 | Journal of Membrane Science | PMS600 | 600 |  | 142.3 | 1 | 0.007027407 | PhMe | 92.1 | 0.697 | 0.59 | 106.26 | 0.867 | 18 | 1.4 | 2 | 18.16 | 4.89 | 40 | 86.5 | 2.16 | 3.8 | CC1=CC=CC=C1 | 25 | CF | CCCCCCCCCC
10.1016/j.memsci.2011.07.007 | 2011 | Journal of Membrane Science |  |  | SS126 | 107.5 | 1 | 0.009302326 | MEK | 75.1 | 0.667 | 0.43 | 93.3 | 0.805 | 16 | 9 | 5.1 | 19.05 | 47.02 | 10 | 41 | 4.1 | 3.9 | CC(CC)=O | 25 | CF | ClC(N(C)C)=O
10.1016/j.seppur.2013.05.007 | 2013 | Separation and Purification Technology | SS136 | 500 |  | 0 | 25 |  | MeOH | 32 | 0.505 | 0.55 | 40.45 | 0.792 | 15.1 | 12.3 | 22.3 | 29.61 | 88.5 | 10 | 32 | 3.2 | 4 | CO | 25 | CF
10.1016/j.seppur.2020.117046 | 2020 | Separation and Purification Technology | PMS600 | 600 |  | 134.2 | 0.1 | 0.0007451565 | EtOAc | 88.1 | 0.677 | 0.46 | 97.68 | 0.902 | 15.8 | 5.3 | 7.2 | 18.15 | 25.1 |  |  |  | 4 | CC(OCC)=O | 25 | CF | CC(C)CC1=CC=CC=C1
10.1016/j.seppur.2020.117046 | 2020 | Separation and Purification Technology | PMS600 | 600 |  | 142.3 | 0.1 | 0.0007027407 | PhMe | 92.1 | 0.697 | 0.59 | 106.26 | 0.867 | 18 | 1.4 | 2 | 18.16 | 4.89 |  |  |  | 4 | CC1=CC=CC=C1 | 25 | CF | CCCCCCCCCC
10.1016/j.seppur.2020.117046 | 2020 | Separation and Purification Technology | PMS600 | 600 |  | 134.2 | 0.1 | 0.0007451565 | Hep | 100.2 | 0.776 | 0.41 | 147.5 | 0.664 | 15.3 | 0 | 0 | 15.3 | 0 |  |  |  | 4 | CCCCCCC | 25 | CF | CC(C)CC1=CC=CC=C1
10.1016/j.seppur.2020.117046 | 2020 | Separation and Purification Technology | PMS600 | 600 |  | 134.2 | 0.1 | 0.0007451565 | BuOAc | [13 empty] | 4 | CC(OCCCC)=O | 25 | CF | CC(C)CC1=CC=CC=C1
10.1016/j.memsci.2012.11.031 | 2013 | Journal of Membrane Science | SM122 | 220 |  | 246.4 | 10 | 0.04058442 | 1B | 74.1 | 0.663 | 2.57 | 92 | 0.81 | 16 | 5.7 | 15.8 | 23.19 | 5.04 | 30 | 46.9 | 1.56 | 4.1 | CCCCO | 25 | CF | CCCCCCCCCCCCC1=CC=CC=C1
10.1016/j.cep.2013.03.015 | 2013 | Chemical Engineering and Processing | NF270 | 700 |  | 79.1 | 10 | 0.1264223 | EtOH | 46.1 | 0.52 | 1.07 | 44.13 | 1.044 | 18.4 | 6.3 | 13.7 | 23.79 | 21.71 | 30 | 10.6 | 0.35 | 4.4 | CCO | 25 | DE | C1=CC=CC=N1
10.1016/j.memsci.2018.12.077 | 2019 | Journal of Membrane Science | PDMS | 250 |  | 300 | 1 | 0.003333333 | IPA | 60.1 | 0.624 | 1.96 | 76.46 | 0.786 | 15.8 | 6.1 | 16.4 | 23.58 | 7.98 | 20 |  |  | 4.5 | CC(O)C | 25 | CF | O=C(OC)C(C)(CC(C)(CC(C)C(OC)=O)C(OC)=O)C
10.1016/j.memsci.2019.117202 | 2019 | Journal of Membrane Science | DM500 | 500 |  | 280.4 | 200 | 0.7132668 | AcMe | 58.1 | 0.618 | 0.3 | 74.08 | 0.784 | 15.5 | 10.4 | 7 | 19.94 | 92.36 | 10 | 1.4 | 0.14 | 4.5 | CC(C)=O | 25 | DE | O=C(O)CCCCCCCCCCCCCCCCC
10.1016/j.memsci.2014.10.030 | 2015 | Journal of Membrane Science | PMS600 | 600 |  | 236 | 0.5 | 0.002118644 | MeCN | 41.1 | 0.55 | 0.37 | 52.23 | 0.786 | 15.3 | 18 | 6.1 | 24.4 | 160.91 | 30 | 12.1 | 0.4 | 4.7 | CC#N | 25 | CF | C=C(C1=CC=CC=C1)CC(C)(C)C2=CC=CC=C2
10.1016/j.memsci.2012.11.031 | 2013 | Journal of Membrane Science | SM122 | 220 |  | 246.4 | 10 | 0.04058442 | IPA | 60.1 | 0.624 | 1.96 | 76.46 | 0.786 | 15.8 | 6.1 | 16.4 | 23.58 | 7.98 | 30 | 3.2 | 0.11 | 4.8 | CC(O)C | 25 | CF | CCCCCCCCCCCCC1=CC=CC=C1
10.1016/j.memsci.2014.10.030 | 2015 | Journal of Membrane Science | PMS600 | 600 |  | 236 | 0.5 | 0.002118644 | MeCN | 41.1 | 0.55 | 0.37 | 52.23 | 0.786 | 15.3 | 18 | 6.1 | 24.4 | 160.91 | 10 | 5.3 | 0.53 | 4.8 | CC#N | 25 | CF | C=C(C1=CC=CC=C1)CC(C)(C)C2=CC=CC=C2
10.1016/j.memsci.2018.12.077 | 2019 | Journal of Membrane Science | PMS600 | 600 |  | 254.5 | 1 | 0.003929273 | EtOAc | 88.1 | 0.677 | 0.46 | 97.68 | 0.902 | 15.8 | 5.3 | 7.2 | 18.15 | 25.1 | 40 |  |  | 4.9 | CC(OCC)=O | 25 | CF | CCCCCCCCCCCCCCCCCC
10.1002/chem.200500251 | 2005 | Chem. Eur. J. | MPF50 | 700 |  |  |  |  | IPA/CHCl3 | [10 empty] | 30 |  |  | 5 | CC(O)C | 20 | DE
10.1016/j.memsci.2018.08.052 | 2018 | Journal of Membrane Science | PMS600 | 600 |  | 254.4 | 0.1 | 0.0003930818 | EtOAc | 88.1 | 0.677 | 0.46 | 97.68 | 0.902 | 15.8 | 5.3 | 7.2 | 18.15 | 25.1 | 20 | 50.1 | 2.51 | 5 | CC(OCC)=O | 23 | CF | CCCCCCCCCCCCCCCCCC
10.1016/j.memsci.2018.12.077 | 2019 | Journal of Membrane Science | PDMS | 250 |  | 170.3 | 1 | 0.005871991 | PhMe | 92.1 | 0.697 | 0.59 | 106.26 | 0.867 | 18 | 1.4 | 2 | 18.16 | 4.89 | 40 | 120.7 | 3.02 | 5 | CC1=CC=CC=C1 | 25 | CF | CCCCCCCCCCCC
10.1016/j.seppur.2020.117046 | 2020 | Separation and Purification Technology | PMS600 | 600 |  | 162.3 | 0.1 | 0.0006161429 | MEK | 75.1 | 0.667 | 0.43 | 93.3 | 0.805 | 16 | 9 | 5.1 | 19.05 | 47.02 |  |  |  | 5 | CC(CC)=O | 25 | CF | CCCCCCC1=CC=CC=C1
10.1016/j.seppur.2020.117046 | 2020 | Separation and Purification Technology | PMS600 | 600 |  | 338.7 | 0.1 | 0.0002952465 | MEK | 75.1 | 0.667 | 0.43 | 93.3 | 0.805 | 16 | 9 | 5.1 | 19.05 | 47.02 |  |  |  | 5 | CC(CC)=O | 25 | CF | CCCCCCCCCCCCCCCCCCCCCCCC
10.1016/j.memsci.2011.07.007 | 2011 | Journal of Membrane Science | GMT2 | 350 |  | 56.1 | 1 | 0.01782531 | MEK | 75.1 | 0.667 | 0.43 | 93.3 | 0.805 | 16 | 9 | 5.1 | 19.05 | 47.02 | 10 | 25 | 2.5 | 5.15 | CC(CC)=O | 25 | CF | O=CC=C
10.1016/j.cep.2015.07.019 | 2015 | Chemical Engineering and Processing: Process Intensification | GMT2 | 350 |  | 142 | 0.005 | 3.521127e-05 | PhMe | 92.1 | 0.697 | 0.59 | 106.26 | 0.867 | 18 | 1.4 | 2 | 18.16 | 4.89 | 20 | 33176.47 | 1658.82 | 5.3 | CC1=CC=CC=C1 | 90 | CF | CCCCCCCCC=O
10.1016/j.memsci.2018.12.077 | 2019 | Journal of Membrane Science | PMS600 | 600 |  | 170.3 | 1 | 0.005871991 | PhMe | 92.1 | 0.697 | 0.59 | 106.26 | 0.867 | 18 | 1.4 | 2 | 18.16 | 4.89 | 30 | 64.9 | 2.16 | 5.4 | CC1=CC=CC=C1 | 25 | CF | CCCCCCCCCCCC
10.1016/j.memsci.2018.12.077 | 2019 | Journal of Membrane Science | PMS600 | 600 |  | 310.6 | 1 | 0.003219575 | MEK | 75.1 | 0.667 | 0.43 | 93.3 | 0.805 | 16 | 9 | 5.1 | 19.05 | 47.02 | 20 |  |  | 5.4 | CC(CC)=O | 25 | CF
10.1016/j.memsci.2018.12.077 | 2019 | Journal of Membrane Science | PMS600 | 600 |  | 142.3 | 1 | 0.007027407 | Hep | 100.2 | 0.776 | 0.41 | 147.5 | 0.664 | 15.3 | 0 | 0 | 15.3 | 0 | 30 |  |  | 5.6 | CCCCCCC | 25 | CF | CCCCCCCCCC
10.1016/j.memsci.2011.07.007 | 2011 | Journal of Membrane Science |  |  | SS126 | 107.5 | 1 | 0.009302326 | MEK | 75.1 | 0.667 | 0.43 | 93.3 | 0.805 | 16 | 9 | 5.1 | 19.05 | 47.02 | 20 | 73 | 3.65 | 5.75 | CC(CC)=O | 25 | CF | ClC(N(C)C)=O
10.1016/j.memsci.2017.01.021 | 2017 | Journal of Membrane Science | SM240 | 400 |  | 282.5 | 260 | 0.920354 | EtOH(35wt%) | 46.1 | 0.52 | 1.07 | 44.13 | 1.044 | 18.4 | 6.3 | 13.7 | 23.79 | 21.71 | 50 | 6.9 | 0.14 | 5.9 | CCO | 40 | CF | OC(CCCCCCC/C=C/CCCCCCCC)=O
10.1021/op1001403 |  |  | DM1000 | 1000 |  |  |  |  | DMF | 73.1 | 0.626 | 0.8 | 77.1 | 0.948 | 17.4 | 13.7 | 11.3 | 24.86 | 43.58 | 5 |  |  | 6 | O=CN(C)C | 25 |  | CC(C)N=C=NC(C)C
10.1016/j.seppur.2020.117046 | 2020 | Separation and Purification Technology | PMS600 | 600 |  | 156.2 | 0.1 | 0.0006402049 | AcMe | 58.1 | 0.618 | 0.3 | 74.08 | 0.784 | 15.5 | 10.4 | 7 | 19.94 | 92.36 |  |  |  | 6 | CC(C)=O | 25 | CF | CCC1=CC=CC2=CC=CC=C21
10.1016/j.memsci.2018.08.052 | 2018 | Journal of Membrane Science | PMS600 | 600 |  | 226.5 | 0.1 | 0.0004415011 | EtOAc | 88.1 | 0.677 | 0.46 | 97.68 | 0.902 | 15.8 | 5.3 | 7.2 | 18.15 | 25.1 | 20 | 50.1 | 2.51 | 6.1 | CC(OCC)=O | 23 | CF | CCCCCCCCCCCCCCCC
10.1016/j.memsci.2018.12.077 | 2019 | Journal of Membrane Science | PDMS | 250 |  | 310.6 | 1 | 0.003219575 | MEK | 75.1 | 0.667 | 0.43 | 93.3 | 0.805 | 16 | 9 | 5.1 | 19.05 | 47.02 | 40 |  |  | 6.1 | CC(CC)=O | 25 | CF
10.1016/j.memsci.2018.12.077 | 2019 | Journal of Membrane Science | PDMS | 250 |  | 300 | 1 | 0.003333333 | IPA | 60.1 | 0.624 | 1.96 | 76.46 | 0.786 | 15.8 | 6.1 | 16.4 | 23.58 | 7.98 | 30 |  |  | 6.2 | CC(O)C | 25 | CF | O=C(OC)C(C)(CC(C)(CC(C)C(OC)=O)C(OC)=O)C
10.1016/j.memsci.2019.117202 | 2019 | Journal of Membrane Science | DM500 | 500 |  | 280.4 | 100 | 0.3566334 | AcMe | 58.1 | 0.618 | 0.3 | 74.08 | 0.784 | 15.5 | 10.4 | 7 | 19.94 | 92.36 | 26 | 8 | 0.31 | 6.2 | CC(C)=O | 25 | DE | O=C(O)CCCCCCCCCCCCCCCCC
10.1016/j.memsci.2011.07.007 | 2011 | Journal of Membrane Science | GMT2 | 350 |  | 59.1 | 1 | 0.01692047 | MEK | 75.1 | 0.667 | 0.43 | 93.3 | 0.805 | 16 | 9 | 5.1 | 19.05 | 47.02 | 10 | 25 | 2.5 | 6.25 | CC(CC)=O | 25 | CF | CC(N)=O
10.1016/j.memsci.2018.12.077 | 2019 | Journal of Membrane Science | PDMS | 250 |  | 200 | 1 | 0.005 | IPA | 60.1 | 0.624 | 1.96 | 76.46 | 0.786 | 15.8 | 6.1 | 16.4 | 23.58 | 7.98 | 20 |  |  | 6.3 | CC(O)C | 25 | CF | CC1(C(OC)=O)CCC1(C(OC)=O)C
10.1016/j.memsci.2011.07.007 | 2011 | Journal of Membrane Science | SS126 | 300 |  | 56.1 | 1 | 0.01782531 | THF | 72.1 | 0.637 | 0.48 | 81.11 | 0.889 | 16.8 | 5.7 | 8 | 19.46 | 29.29 | 20 | 65 | 3.25 | 6.35 | C1CCCO1 | 25 | CF | O=CC=C
10.1016/j.memsci.2011.07.007 | 2011 | Journal of Membrane Science |  |  | SS126 | 107.5 | 1 | 0.009302326 | THF | 72.1 | 0.637 | 0.48 | 81.11 | 0.889 | 16.8 | 5.7 | 8 | 19.46 | 29.29 | 20 | 65 | 3.25 | 6.35 | C1CCCO1 | 25 | CF | ClC(N(C)C)=O
10.1016/j.memsci.2017.05.003 | 2017 | Journal of Membrane Science | DM300 | 300 |  | 314 | 11 | 0.03503185 | MeCN | 41.1 | 0.55 | 0.37 | 52.23 | 0.786 | 15.3 | 18 | 6.1 | 24.4 | 160.91 | 40 | 156.1 | 3.9 | 6.4 | CC#N | 25 | DE | CCN(CCO)C1=CC=C(C=C1)N=NC2=CC=C(C=C2)[N+](=O)[O-]
10.1016/j.memsci.2014.10.030 | 2015 | Journal of Membrane Science | PMS600 | 600 |  | 395 | 0.5 | 0.001265823 | MeCN | 41.1 | 0.55 | 0.37 | 52.23 | 0.786 | 15.3 | 18 | 6.1 | 24.4 | 160.91 | 10 | 5.3 | 0.53 | 6.6 | CC#N | 25 | CF | CC(C1=CC=CC=C1)CC(C2=CC=CC=C2)CC(C3=CC=CC=C3)CC(C)(C)C4=CC=CC=C4
10.1016/j.memsci.2014.10.030 | 2015 | Journal of Membrane Science | PMS600 | 600 |  | 295 | 0.5 | 0.001694915 | MeCN | 41.1 | 0.55 | 0.37 | 52.23 | 0.786 | 15.3 | 18 | 6.1 | 24.4 | 160.91 | 10 | 5.3 | 0.53 | 6.8 | CC#N | 25 | CF | CC(C1=CC=CC=C1)CC(C2=CC=CC=C2)CC(C)(C)C3=CC=CC=C3
10.1016/j.memsci.2011.07.007 | 2011 | Journal of Membrane Science | GMT2 | 350 |  | 56.1 | 1 | 0.01782531 | MEK | 75.1 | 0.667 | 0.43 | 93.3 | 0.805 | 16 | 9 | 5.1 | 19.05 | 47.02 | 20 | 41 | 2.05 | 6.9 | CC(CC)=O | 25 | CF | O=CC=C
10.1016/j.seppur.2017.03.001 | 2017 |  | DM200 | 200 |  |  | 1 |  | MTBE | 88.2 | 0.72 | 0.36 | 117.5 | 0.74 | 14.8 | 4.3 | 5 | 16.2 | 23.07 | 30 | 16 | 0.5333333 | 6.982 | COC(C)(C)C | 25 |  | CCCC1CCC(C2=CC=C(CC)C=C2)CC1
10.1016/j.memsci.2011.07.007 | 2011 | Journal of Membrane Science |  |  | SS126 | 124.2 | 1 | 0.00805153 | MEK | 75.1 | 0.667 | 0.43 | 93.3 | 0.805 | 16 | 9 | 5.1 | 19.05 | 47.02 | 10 | 43 | 4.3 | 7 | CC(CC)=O | 25 | CF | O=S(OCC)(C)=O
10.1016/j.memsci.2018.12.077 | 2019 | Journal of Membrane Science | PDMS | 250 |  | 300 | 1 | 0.003333333 | IPA | 60.1 | 0.624 | 1.96 | 76.46 | 0.786 | 15.8 | 6.1 | 16.4 | 23.58 | 7.98 | 40 |  |  | 7 | CC(O)C | 25 | CF | O=C(OC)C(C)(CC(C)(CC(C)C(OC)=O)C(OC)=O)C
10.1016/j.memsci.2018.12.077 | 2019 | Journal of Membrane Science | PDMS | 250 |  | 310.6 | 1 | 0.003219575 | MEK | 75.1 | 0.667 | 0.43 | 93.3 | 0.805 | 16 | 9 | 5.1 | 19.05 | 47.02 | 20 |  |  | 7 | CC(CC)=O | 25 | CF
10.1016/j.seppur.2013.05.007 | 2013 | Separation and Purification Technology | SS336 | 500 |  | 0 | 25 |  | MeOH | 32 | 0.505 | 0.55 | 40.45 | 0.792 | 15.1 | 12.3 | 22.3 | 29.61 | 88.5 | 10 | 3.8 | 0.38 | 7 | CO | 25 | CF
10.1002/cplu.201900553 | 2019 | ChemPlusChem | PV46 | 600 |  | 165 | 165 | 1 | PhMe | 92.1 | 0.697 | 0.59 | 106.26 | 0.867 | 18 | 1.4 | 2 | 18.16 | 4.89 | 5 | 11.9 | 2.38 | 7 | CC1=CC=CC=C1 | 27 | CF | C=CCCCCCCCCC#N
10.1016/j.seppur.2020.117046 | 2020 | Separation and Purification Technology | PMS600 | 600 |  | 162.3 | 0.1 | 0.0006161429 | EtOAc | 88.1 | 0.677 | 0.46 | 97.68 | 0.902 | 15.8 | 5.3 | 7.2 | 18.15 | 25.1 |  |  |  | 7 | CC(OCC)=O | 25 | CF | CCCCCCC1=CC=CC=C1
10.1016/j.memsci.2011.07.007 | 2011 | Journal of Membrane Science | GMT2 | 350 |  | 59.1 | 1 | 0.01692047 | MEK | 75.1 | 0.667 | 0.43 | 93.3 | 0.805 | 16 | 9 | 5.1 | 19.05 | 47.02 | 20 | 41 | 2.05 | 7.2 | CC(CC)=O | 25 | CF | CC(N)=O
10.1016/j.memsci.2018.12.077 | 2019 | Journal of Membrane Science | PDMS | 250 |  | 578.5 | 1 | 0.001728608 | EtOH | 46.1 | 0.52 | 1.07 | 44.13 | 1.044 | 18.4 | 6.3 | 13.7 | 23.79 | 21.71 | 30 | 4.9 | 0.16 | 7.5 | CCO | 25 | CF | CC(C1=CC=CC=C1)CC(C2=CC=CC=C2)CC(CC(C(C)(C)C(C3=CC=CC=C3)(C)C)C4=CC=CC=C4)C5=CC=CC=C5
10.1016/j.memsci.2011.07.007 | 2011 | Journal of Membrane Science |  |  | GMT2 | 107.5 | 1 | 0.009302326 | MEK | 75.1 | 0.667 | 0.43 | 93.3 | 0.805 | 16 | 9 | 5.1 | 19.05 | 47.02 | 10 | 24 | 2.4 | 7.6 | CC(CC)=O | 25 | CF | ClC(N(C)C)=O
10.1016/j.cep.2015.07.019 | 2015 | Chemical Engineering and Processing: Process Intensification | GMT2 | 350 |  | 142 | 0.005 | 3.521127e-05 | PhMe | 92.1 | 0.697 | 0.59 | 106.26 | 0.867 | 18 | 1.4 | 2 | 18.16 | 4.89 | 20 | 33176.47 | 1658.82 | 7.6 | CC1=CC=CC=C1 | 90 | CF | CCCCCCCCC=O
10.1016/j.memsci.2011.07.007 | 2011 | Journal of Membrane Science | SS126 | 300 |  | 75.1 | 1 | 0.01331558 | THF | 72.1 | 0.637 | 0.48 | 81.11 | 0.889 | 16.8 | 5.7 | 8 | 19.46 | 29.29 | 10 | 30 | 3 | 7.7 | C1CCCO1 | 25 | CF | CC(N)=S
10.1016/j.memsci.2014.10.030 | 2015 | Journal of Membrane Science | PMS600 | 600 |  | 236 | 0.5 | 0.002118644 | MeCN | 41.1 | 0.55 | 0.37 | 52.23 | 0.786 | 15.3 | 18 | 6.1 | 24.4 | 160.91 | 10 | 5.3 | 0.53 | 7.8 | CC#N | 25 | CF | C=C(C1=CC=CC=C1)CC(C)(C)C2=CC=CC=C2
10.1016/j.memsci.2018.12.077 | 2019 | Journal of Membrane Science | PMS600 | 600 |  | 254.5 | 1 | 0.003929273 | EtOAc | 88.1 | 0.677 | 0.46 | 97.68 | 0.902 | 15.8 | 5.3 | 7.2 | 18.15 | 25.1 | 20 |  |  | 7.8 | CC(OCC)=O | 25 | CF | CCCCCCCCCCCCCCCCCC
10.1016/j.memsci.2016.12.038 |  |  | PM280 | 280 |  |  | 4 |  | PhMe | 92.1 | 0.697 | 0.59 | 106.26 | 0.867 | 18 | 1.4 | 2 | 18.16 | 4.89 | 30 |  | 0.84 | 7.845 | CC1=CC=CC=C1 | 25 | DE | OC(C)COC(C)COC(C)CO
10.1016/j.memsci.2018.12.077 | 2019 | Journal of Membrane Science | PMS600 | 600 |  | 300 | 1 | 0.003333333 | IPA | 60.1 | 0.624 | 1.96 | 76.46 | 0.786 | 15.8 | 6.1 | 16.4 | 23.58 | 7.98 | 20 |  |  | 7.9 | CC(O)C | 25 | CF | O=C(OC)C(C)(CC(C)(CC(C)C(OC)=O)C(OC)=O)C
10.1002/cplu.201900553 | 2019 | ChemPlusChem | PV46 | 600 |  | 165 | 412.5 | 2.5 | PhMe | 92.1 | 0.697 | 0.59 | 106.26 | 0.867 | 18 | 1.4 | 2 | 18.16 | 4.89 | 10 | 15.5 | 1.55 | 7.9 | CC1=CC=CC=C1 | 27 | CF | C=CCCCCCCCCC#N
10.1016/j.memsci.2014.10.030 | 2015 | Journal of Membrane Science | PMS600 | 600 |  | 295 | 0.5 | 0.001694915 | MeCN | 41.1 | 0.55 | 0.37 | 52.23 | 0.786 | 15.3 | 18 | 6.1 | 24.4 | 160.91 | 20 | 8.4 | 0.42 | 8 | CC#N | 25 | CF | CC(C1=CC=CC=C1)CC(C2=CC=CC=C2)CC(C)(C)C3=CC=CC=C3
10.1021/op9002906 | 2010 | OPRD | SS336 | 500 |  | 327 | 22.9 | 0.07003058 | IPA | 60.1 | 0.624 | 1.96 | 76.46 | 0.786 | 15.8 | 6.1 | 16.4 | 23.58 | 7.98 | 15 | 10.5 | 0.7 | 8 | CC(O)C | 25 | DE | CN(C)C1=CC=C(C=C1)N=NC2=CC=C(C=C2)S(=O)(=O)[O-].[Na+]
10.1016/j.seppur.2020.117046 | 2020 | Separation and Purification Technology | PMS600 | 600 |  | 162.3 | 0.1 | 0.0006161429 | BuOAc | [13 empty] | 8 | CC(OCCCC)=O | 25 | CF | CCCCCCC1=CC=CC=C1
10.1016/j.cep.2013.03.015 | 2013 | Chemical Engineering and Processing | NF90 | 100 |  | 79.1 | 10 | 0.1264223 | EtOH | 46.1 | 0.52 | 1.07 | 44.13 | 1.044 | 18.4 | 6.3 | 13.7 | 23.79 | 21.71 | 10 | 1.2 | 0.12 | 8.1 | CCO | 25 | DE | C1=CC=CC=N1
10.1016/j.memsci.2018.08.052 | 2018 | Journal of Membrane Science | PMS600 | 600 |  | 137 | 0.1 | 0.000729927 | PhMe | 92.1 | 0.697 | 0.59 | 106.26 | 0.867 | 18 | 1.4 | 2 | 18.16 | 4.89 | 20 | 42.2 | 2.11 | 8.1 | CC1=CC=CC=C1 | 23 | CF | NC(C1=C(O)C=CC=C1)=O
10.1016/j.seppur.2017.03.001 | 2017 |  | DM200 | 200 |  |  | 1 |  | Hep | 100.2 | 0.776 | 0.41 | 147.5 | 0.664 | 15.3 | 0 | 0 | 15.3 | 0 | 30 | 86 | 2.866667 | 8.232 | CO | 25 |  | CCCC1CCC(C2CCC(CCCC)CC2)CC1
10.1016/j.memsci.2018.12.077 | 2019 | Journal of Membrane Science | PMS600 | 600 |  | 254.5 | 1 | 0.003929273 | EtOAc | 88.1 | 0.677 | 0.46 | 97.68 | 0.902 | 15.8 | 5.3 | 7.2 | 18.15 | 25.1 | 30 |  |  | 8.3 | CC(OCC)=O | 25 | CF | CCCCCCCCCCCCCCCCCC
10.1016/j.memsci.2011.07.007 | 2011 | Journal of Membrane Science |  |  | GMT2 | 107.5 | 1 | 0.009302326 | THF | 72.1 | 0.637 | 0.48 | 81.11 | 0.889 | 16.8 | 5.7 | 8 | 19.46 | 29.29 | 10 | 35 | 3.5 | 8.5 | C1CCCO1 | 25 | CF | ClC(N(C)C)=O
10.1016/j.memsci.2018.12.077 | 2019 | Journal of Membrane Science | PDMS | 250 |  | 338.7 | 1 | 0.002952465 | EtOAc | 88.1 | 0.677 | 0.46 | 97.68 | 0.902 | 15.8 | 5.3 | 7.2 | 18.15 | 25.1 | 20 |  |  | 8.5 | CC(OCC)=O | 25 | CF | CCCCCCCCCCCCCCCCCCCCCCCC
10.1016/j.seppur.2017.03.001 | 2017 |  | DM200 | 200 |  |  | 1 |  | Hep | 100.2 | 0.776 | 0.41 | 147.5 | 0.664 | 15.3 | 0 | 0 | 15.3 | 0 | 30 | 86 | 2.866667 | 8.628 | CO | 25 |  | CCCCCC1CCC(C2=CC=C(CCC)C=C2)CC1
10.1016/j.memsci.2011.07.007 | 2011 | Journal of Membrane Science |  |  | GMT2 | 107.5 | 1 | 0.009302326 | MEK | 75.1 | 0.667 | 0.43 | 93.3 | 0.805 | 16 | 9 | 5.1 | 19.05 | 47.02 | 20 | 40 | 2 | 8.65 | CC(CC)=O | 25 | CF | ClC(N(C)C)=O
10.1016/j.memsci.2012.11.031 | 2013 | Journal of Membrane Science | PM280 | 280 |  | 246.4 | 10 | 0.04058442 | IPA | 60.1 | 0.624 | 1.96 | 76.46 | 0.786 | 15.8 | 6.1 | 16.4 | 23.58 | 7.98 | 30 | 3.4 | 0.11 | 8.8 | CC(O)C | 25 | CF | CCCCCCCCCCCCC1=CC=CC=C1
10.1016/j.memsci.2018.08.052 | 2018 | Journal of Membrane Science | PMS600 | 600 |  | 311.2 | 0.1 | 0.0003213368 | MEK | 75.1 | 0.667 | 0.43 | 93.3 | 0.805 | 16 | 9 | 5.1 | 19.05 | 47.02 | 20 | 60.5 | 3.03 | 8.8 | CC(CC)=O | 23 | CF | CCCCCCCCCCCCCCCCCCCCCC
10.1016/j.memsci.2018.12.077 | 2019 | Journal of Membrane Science | PMS600 | 600 |  | 300 | 1 | 0.003333333 | EtOH | 46.1 | 0.52 | 1.07 | 44.13 | 1.044 | 18.4 | 6.3 | 13.7 | 23.79 | 21.71 | 20 | 5.5 | 0.27 | 8.8 | CCO | 25 | CF | O=C(OC)C(C)(CC(C)(CC(C)C(OC)=O)C(OC)=O)C
10.1016/j.seppur.2017.03.001 | 2017 |  | DM200 | 200 |  |  | 1 |  | Hep | 100.2 | 0.776 | 0.41 | 147.5 | 0.664 | 15.3 | 0 | 0 | 15.3 | 0 | 30 | 86 | 2.866667 | 8.826 | CO | 25 |  | CCCC(CC1)CCC1C(C=C2)=CC=C2C(C=C3)=CC=C3C4CCC(CCCCC)CC4
10.1016/j.memsci.2011.07.007 | 2011 | Journal of Membrane Science |  |  | SS126 | 125 | 1 | 0.008 | THF | 72.1 | 0.637 | 0.48 | 81.11 | 0.889 | 16.8 | 5.7 | 8 | 19.46 | 29.29 | 10 | 22 | 2.2 | 8.85 | C1CCCO1 | 25 | CF | BrCCO
10.1002/app.48359 | 2019 | J. APPL. POLYM. SCI. | PV46 | 600 |  | 226 | 100 | 0.4424779 | PhMe | 92.1 | 0.697 | 0.59 | 106.26 | 0.867 | 18 | 1.4 | 2 | 18.16 | 4.89 | 10 | 31.4 | 3.14 | 8.9 | CC1=CC=CC=C1 | 30 | CF | CCCCCCCI
10.1016/j.memsci.2014.10.030 | 2015 | Journal of Membrane Science | PMS600 | 600 |  | 236 | 0.5 | 0.002118644 | MeCN | 41.1 | 0.55 | 0.37 | 52.23 | 0.786 | 15.3 | 18 | 6.1 | 24.4 | 160.91 | 20 | 8.4 | 0.42 | 8.9 | CC#N | 25 | CF | C=C(C1=CC=CC=C1)CC(C)(C)C2=CC=CC=C2
10.1016/j.memsci.2018.12.077 | 2019 | Journal of Membrane Science | PDMS | 250 |  | 578 | 1 | 0.001730104 | PhMe | 92.1 | 0.697 | 0.59 | 106.26 | 0.867 | 18 | 1.4 | 2 | 18.16 | 4.89 | 20 | 60.3 | 3.02 | 8.9 | CC1=CC=CC=C1 | 25 | CF | CC(C1=CC=CC=C1)CC(C2=CC=CC=C2)CC(CC(C(C)(C)C(C3=CC=CC=C3)(C)C)C4=CC=CC=C4)C5=CC=CC=C5
10.1016/j.memsci.2019.117202 | 2019 | Journal of Membrane Science | DM500 | 500 |  | 280.4 | 200 | 0.7132668 | AcMe | 58.1 | 0.618 | 0.3 | 74.08 | 0.784 | 15.5 | 10.4 | 7 | 19.94 | 92.36 | 10 | 8.3 | 0.83 | 8.9 | CC(C)=O | 25 | CF | O=C(O)CCCCCCCCCCCCCCCCC
10.1016/j.seppur.2013.05.007 | 2013 | Separation and Purification Technology | SS375 | 500 |  | 0 | 25 |  | MeOH | 32 | 0.505 | 0.55 | 40.45 | 0.792 | 15.1 | 12.3 | 22.3 | 29.61 | 88.5 | 10 | 14.5 | 1.45 | 9 | CO | 25 | CF
10.1016/j.jfoodeng.2010.07.020 | 2011 | Journal of Food Engineering | DM700 | 700 |  | 280 | 1.1 | 0.003928571 | EtOAc | 88.1 | 0.677 | 0.46 | 97.68 | 0.902 | 15.8 | 5.3 | 7.2 | 18.15 | 25.1 | 5 | 5 | 1 | 9.1 | CC(OCC)=O | 30 | CF | OC(CCCCCCC/C=C/CCCCCCCC)=O
10.1016/j.memsci.2017.01.021 | 2017 | Journal of Membrane Science | SM240 | 400 |  | 282.5 | 260 | 0.920354 | EtOH(35wt%) | 46.1 | 0.52 | 1.07 | 44.13 | 1.044 | 18.4 | 6.3 | 13.7 | 23.79 | 21.71 | 40 | 6 | 0.15 | 9.1 | CCO | 40 | CF | OC(CCCCCCC/C=C/CCCCCCCC)=O
10.1016/j.memsci.2014.10.030 | 2015 | Journal of Membrane Science | PMS600 | 600 |  | 295 | 0.5 | 0.001694915 | MeCN | 41.1 | 0.55 | 0.37 | 52.23 | 0.786 | 15.3 | 18 | 6.1 | 24.4 | 160.91 | 40 | 14.9 | 0.37 | 9.2 | CC#N | 25 | CF | CC(C1=CC=CC=C1)CC(C2=CC=CC=C2)CC(C)(C)C3=CC=CC=C3
10.1016/j.cep.2015.07.019 | 2015 | Chemical Engineering and Processing: Process Intensification | GMT2 | 350 |  | 142 | 0.005 | 3.521127e-05 | PhMe | 92.1 | 0.697 | 0.59 | 106.26 | 0.867 | 18 | 1.4 | 2 | 18.16 | 4.89 | 20 | 33176.47 | 1658.82 | 9.2 | CC1=CC=CC=C1 | 90 | CF | CCCCCCCCC=O
10.1016/j.seppur.2016.01.035 | 2016 | Separation and Purification Technology | PV46 | 600 |  | 350.4 | 0.07 | 0.0001997717 | Hep | 100.2 | 0.776 | 0.41 | 147.5 | 0.664 | 15.3 | 0 | 0 | 15.3 | 0 | 15 | 23188 | 1545.9 | 9.2 | CCCCCCC | 30 | CF | CCCCNC1=C2C(=C(C=C1)NCCCC)C(=O)C3=CC=CC=C3C2=O
10.1016/j.cep.2013.03.015 | 2013 | Chemical Engineering and Processing | NF270 | 700 |  | 296.9 | 26 | 0.08757157 | EtOH | 46.1 | 0.52 | 1.07 | 44.13 | 1.044 | 18.4 | 6.3 | 13.7 | 23.79 | 21.71 | 30 | 10.6 | 0.35 | 9.3 | CCO | 25 | DE | BrC1=CC=C(/C=C(Br)/N(=O)=O)O1
10.1016/j.memsci.2011.07.007 | 2011 | Journal of Membrane Science |  |  | GMT2 | 107.5 | 1 | 0.009302326 | THF | 72.1 | 0.637 | 0.48 | 81.11 | 0.889 | 16.8 | 5.7 | 8 | 19.46 | 29.29 | 20 | 61 | 3.05 | 9.3 | C1CCCO1 | 25 | CF | ClC(N(C)C)=O
10.1016/j.memsci.2018.12.077 | 2019 | Journal of Membrane Science | PDMS | 250 |  | 142.3 | 1 | 0.007027407 | PhMe | 92.1 | 0.697 | 0.59 | 106.26 | 0.867 | 18 | 1.4 | 2 | 18.16 | 4.89 | 30 | 90.5 | 3.02 | 9.3 | CC1=CC=CC=C1 | 25 | CF | CCCCCCCCCC
10.1016/j.memsci.2018.08.052 | 2018 | Journal of Membrane Science | PMS600 | 600 |  | 300 | 0.1 | 0.0003333333 | EtOH | 46.1 | 0.52 | 1.07 | 44.13 | 1.044 | 18.4 | 6.3 | 13.7 | 23.79 | 21.71 | 20 | 6.5 | 0.33 | 9.4 | CCO | 23 | CF | COC(C(CC(C)(C(OC)=O)C)CC(C)(C(OC)=O)C)=O
10.1016/j.memsci.2018.12.077 | 2019 | Journal of Membrane Science | PDMS | 250 |  | 578 | 1 | 0.001730104 | PhMe | 92.1 | 0.697 | 0.59 | 106.26 | 0.867 | 18 | 1.4 | 2 | 18.16 | 4.89 | 30 | 90.5 | 3.02 | 9.5 | CC1=CC=CC=C1 | 25 | CF | CC(C1=CC=CC=C1)CC(C2=CC=CC=C2)CC(CC(C(C)(C)C(C3=CC=CC=C3)(C)C)C4=CC=CC=C4)C5=CC=CC=C5
10.1016/j.seppur.2017.03.001 | 2017 |  | DM200 | 200 |  |  | 1 |  | MTBE | 88.2 | 0.72 | 0.36 | 117.5 | 0.74 | 14.8 | 4.3 | 5 | 16.2 | 23.07 | 30 | 16 | 0.5333333 | 9.735 | COC(C)(C)C | 25 |  | CCCCCC1CCC(C2CCC(C#N)CC2)CC1
10.1016/j.memsci.2011.07.007 | 2011 | Journal of Membrane Science |  |  | SS126 | 124.2 | 1 | 0.00805153 | MEK | 75.1 | 0.667 | 0.43 | 93.3 | 0.805 | 16 | 9 | 5.1 | 19.05 | 47.02 | 20 | 72 | 3.6 | 9.9 | CC(CC)=O | 25 | CF | O=S(OCC)(C)=O
10.1016/j.memsci.2011.07.007 | 2011 | Journal of Membrane Science | SS126 | 300 |  | 75.1 | 1 | 0.01331558 | THF | 72.1 | 0.637 | 0.48 | 81.11 | 0.889 | 16.8 | 5.7 | 8 | 19.46 | 29.29 | 20 | 63 | 3.15 | 9.95 | C1CCCO1 | 25 | CF | CC(N)=S
10.1016/j.memsci.2018.12.077 | 2019 | Journal of Membrane Science | PMS600 | 600 |  | 200 | 1 | 0.005 | EtOH | 46.1 | 0.52 | 1.07 | 44.13 | 1.044 | 18.4 | 6.3 | 13.7 | 23.79 | 21.71 | 30 | 8.2 | 0.27 | 10 | CCO | 25 | CF | CC1(C(OC)=O)CCC1(C(OC)=O)C
10.1016/j.seppur.2013.05.007 | 2013 | Separation and Purification Technology | SS375 | 500 |  | 0 | 25 |  | MeOH | 32 | 0.505 | 0.55 | 40.45 | 0.792 | 15.1 | 12.3 | 22.3 | 29.61 | 88.5 | 10 | 14.5 | 1.45 | 10 | CO | 25 | CF
10.1039/c3ra44860f | 2013 | RSC Adv | DM200 | 200 |  | 212.2 | 2.4 | 0.01131008 | DCM | 84.9 | 0.588 | 0.41 | 64 | 1.327 | 18.2 | 6.3 | 6.1 | 20.2 | 44.06 | 20 | 8 | 0.4 | 10 | ClCCl | 25 | CF | O=C(C1(C(OCC)=O)CC=CC1)OCC
10.1002/cplu.201900553 | 2019 | ChemPlusChem | SS336 | 500 |  | 165 | 165 | 1 | PhMe | 92.1 | 0.697 | 0.59 | 106.26 | 0.867 | 18 | 1.4 | 2 | 18.16 | 4.89 | 10 | 5 | 0.5 | 10 | CC1=CC=CC=C1 | 27 | CF | C=CCCCCCCCCC#N
10.1002/cplu.201900553 | 2019 | ChemPlusChem | SS336 | 500 |  | 165 | 165 | 1 | PhMe | 92.1 | 0.697 | 0.59 | 106.26 | 0.867 | 18 | 1.4 | 2 | 18.16 | 4.89 | 30 | 15 | 0.5 | 10 | CC1=CC=CC=C1 | 27 | CF | C=CCCCCCCCCC#N
10.1016/j.seppur.2020.117046 | 2020 | Separation and Purification Technology | PMS600 | 600 |  | 162.3 | 0.1 | 0.0006161429 | Hep | 100.2 | 0.776 | 0.41 | 147.5 | 0.664 | 15.3 | 0 | 0 | 15.3 | 0 |  |  |  | 10 | CCCCCCC | 25 | CF | CCCCCCC1=CC=CC=C1
10.1016/j.memsci.2018.12.077 | 2019 | Journal of Membrane Science | PMS600 | 600 |  | 310.6 | 1 | 0.003219575 | MEK | 75.1 | 0.667 | 0.43 | 93.3 | 0.805 | 16 | 9 | 5.1 | 19.05 | 47.02 | 30 |  |  | 10.1 | CC(CC)=O | 25 | CF
10.1016/j.memsci.2018.12.077 | 2019 | Journal of Membrane Science | PDMS | 250 |  | 310.6 | 1 | 0.003219575 | MEK | 75.1 | 0.667 | 0.43 | 93.3 | 0.805 | 16 | 9 | 5.1 | 19.05 | 47.02 | 30 |  |  | 10.1 | CC(CC)=O | 25 | CF
10.1002/app.48359 | 2019 | J. APPL. POLYM. SCI. | PV46 | 600 |  | 226 | 50 | 0.2212389 | PhMe | 92.1 | 0.697 | 0.59 | 106.26 | 0.867 | 18 | 1.4 | 2 | 18.16 | 4.89 | 10 | 30.9 | 3.09 | 10.2 | CC1=CC=CC=C1 | 30 | CF | CCCCCCCI
10.1016/j.memsci.2018.12.077 | 2019 | Journal of Membrane Science | PDMS | 250 |  | 579.6 | 1 | 0.001725328 | EtOH | 46.1 | 0.52 | 1.07 | 44.13 | 1.044 | 18.4 | 6.3 | 13.7 | 23.79 | 21.71 | 30 | 4.9 | 0.16 | 10.2 | CCO | 25 | CF | CC(C1=CC=CC=C1)CC(C2=CC=CC=C2)CC(CC(C(C)(C)C(C3=CC=CC=C3)(C)C)C4=CC=CC=C4)C5=CC=CC=C5
10.1016/j.jfoodeng.2010.07.020 | 2011 | Journal of Food Engineering | DM300 | 300 |  | 603 | 0.3 | 0.0004975124 | nH | 86.2 | 0.748 | 0.31 | 131.57 | 0.655 | 14.9 | 0 | 0 | 14.9 | 0 | 5 | 17.1 | 3.42 | 10.3 | CCCCCC | 30 | CF | CC(CCC=C(C)C)C1CCC2(C1(CCC34C2CCC5C3(C4)CCC(C5(C)C)OC(=O)C=CC6=CC(=C(C=C6)O)OC)C)C
10.1016/j.memsci.2014.10.030 | 2015 | Journal of Membrane Science | PMS600 | 600 |  | 236 | 0.5 | 0.002118644 | MeCN | 41.1 | 0.55 | 0.37 | 52.23 | 0.786 | 15.3 | 18 | 6.1 | 24.4 | 160.91 | 40 | 14.9 | 0.37 | 10.3 | CC#N | 25 | CF | C=C(C1=CC=CC=C1)CC(C)(C)C2=CC=CC=C2
10.1016/j.memsci.2011.07.007 | 2011 | Journal of Membrane Science |  |  | SS126 | 144.2 | 1 | 0.006934813 | THF | 72.1 | 0.637 | 0.48 | 81.11 | 0.889 | 16.8 | 5.7 | 8 | 19.46 | 29.29 | 10 | 30 | 3 | 10.4 | C1CCCO1 | 25 | CF | O=C(NC(C)C)NC(C)C
10.1016/j.memsci.2012.08.037 | 2012 | Journal ofMembraneScience | DM500 | 500 |  | 184 | 0.3 | 0.001630435 | EtOAc | 88.1 | 0.677 | 0.46 | 97.68 | 0.902 | 15.8 | 5.3 | 7.2 | 18.15 | 25.1 | 20 | 290.6 | 14.53 | 10.4 | CC(OCC)=O | 30 | CF | OC1=CC=CC=C1CC2=CC=CC=C2
10.1016/j.memsci.2018.12.077 | 2019 | Journal of Membrane Science | PMS600 | 600 |  | 338.7 | 1 | 0.002952465 | MEK | 75.1 | 0.667 | 0.43 | 93.3 | 0.805 | 16 | 9 | 5.1 | 19.05 | 47.02 | 20 |  |  | 10.5 | CC(CC)=O | 25 | CF | CCCCCCCCCCCCCCCCCCCCCCCC
10.1016/j.cep.2015.07.019 | 2015 | Chemical Engineering and Processing: Process Intensification | GMT2 | 350 |  | 142 | 0.005 | 3.521127e-05 | PhMe | 92.1 | 0.697 | 0.59 | 106.26 | 0.867 | 18 | 1.4 | 2 | 18.16 | 4.89 | 20 | 33176.47 | 1658.82 | 10.5 | CC1=CC=CC=C1 | 90 | CF | CCCCCCCCC=O
10.1002/app.48359 | 2019 | J. APPL. POLYM. SCI. | PV46 | 600 |  | 226 | 9.9 | 0.04380531 | PhMe | 92.1 | 0.697 | 0.59 | 106.26 | 0.867 | 18 | 1.4 | 2 | 18.16 | 4.89 | 10 | 28.8 | 2.88 | 10.6 | CC1=CC=CC=C1 | 30 | CF | CCCCCCCI
10.1016/j.memsci.2011.07.007 | 2011 | Journal of Membrane Science |  |  | SS126 | 125 | 1 | 0.008 | MEK | 75.1 | 0.667 | 0.43 | 93.3 | 0.805 | 16 | 9 | 5.1 | 19.05 | 47.02 | 10 | 42 | 4.2 | 10.65 | CC(CC)=O | 25 | CF | BrCCO
10.1016/j.memsci.2012.08.037 | 2012 | Journal ofMembraneScience | PMS380 | 600 |  | 184 | 0.3 | 0.001630435 | EtOAc | 88.1 | 0.677 | 0.46 | 97.68 | 0.902 | 15.8 | 5.3 | 7.2 | 18.15 | 25.1 | 20 | 66 | 3.3 | 10.7 | CC(OCC)=O | 30 | CF | C1(OCC2=CC=CC=C2)=CC=CC=C1
10.1039/c7ra11827a | 2017 | RSC Adv | GMT2 | 350 |  | 174.1 | 0.5 | 0.002871913 | MeTHF | 86.1 | 0.685 | 0.55 | 100.85 | 0.854 | 16.9 | 5 | 4.3 | 18.14 | 19.46 | 10 | 58 | 5.8 | 10.7 | CC1CCCO1 | 25 | CF | O=CC1=CC=C(C(F)(F)F)C=C1
10.1016/j.memsci.2011.07.007 | 2011 | Journal of Membrane Science |  |  | GMT2 | 144.2 | 1 | 0.006934813 | THF | 72.1 | 0.637 | 0.48 | 81.11 | 0.889 | 16.8 | 5.7 | 8 | 19.46 | 29.29 | 10 | 32 | 3.2 | 10.8 | C1CCCO1 | 25 | CF | O=C(NC(C)C)NC(C)C
10.1016/j.cep.2015.07.019 | 2015 | Chemical Engineering and Processing: Process Intensification | GMT2 | 350 |  | 198.3 | 0.005 | 2.521432e-05 | PhMe | 92.1 | 0.697 | 0.59 | 106.26 | 0.867 | 18 | 1.4 | 2 | 18.16 | 4.89 | 20 | 33176.47 | 1658.82 | 10.8 | CC1=CC=CC=C1 | 90 | CF
10.1016/j.seppur.2013.05.007 | 2013 | Separation and Purification Technology | SS336 | 500 |  | 0 | 25 |  | MeOH | 32 | 0.505 | 0.55 | 40.45 | 0.792 | 15.1 | 12.3 | 22.3 | 29.61 | 88.5 | 10 | 3.8 | 0.38 | 11 | CO | 25 | CF
10.1021/op9002906 | 2010 | OPRD | SS136 | 500 |  | 327 | 22.9 | 0.07003058 | IPA | 60.1 | 0.624 | 1.96 | 76.46 | 0.786 | 15.8 | 6.1 | 16.4 | 23.58 | 7.98 | 15 | 28.5 | 1.9 | 11 | CC(O)C | 25 | DE | CN(C)C1=CC=C(C=C1)N=NC2=CC=C(C=C2)S(=O)(=O)[O-].[Na+]
10.1039/c7ra11827a | 2017 | RSC Adv | GMT1 | 600 |  | 174.1 | 0.5 | 0.002871913 | MeTHF | 86.1 | 0.685 | 0.55 | 100.85 | 0.854 | 16.9 | 5 | 4.3 | 18.14 | 19.46 | 10 | 50.2 | 5.02 | 11 | CC1CCCO1 | 25 | CF | O=CC1=CC=C(C(F)(F)F)C=C1
10.1016/j.seppur.2020.117046 | 2020 | Separation and Purification Technology | PMS600 | 600 |  | 156.2 | 0.1 | 0.0006402049 | EtOAc | 88.1 | 0.677 | 0.46 | 97.68 | 0.902 | 15.8 | 5.3 | 7.2 | 18.15 | 25.1 |  |  |  | 11 | CC(OCC)=O | 25 | CF | CCC1=CC=CC2=CC=CC=C21
10.1016/j.seppur.2020.117046 | 2020 | Separation and Purification Technology | PMS600 | 600 |  | 226.4 | 0.1 | 0.0004416961 | EtOAc | 88.1 | 0.677 | 0.46 | 97.68 | 0.902 | 15.8 | 5.3 | 7.2 | 18.15 | 25.1 |  |  |  | 11 | CC(OCC)=O | 25 | CF | CC(C)(C)CC(C)(C)CC(C)CC(C)(C)C
10.1016/j.seppur.2020.117046 | 2020 | Separation and Purification Technology | PMS600 | 600 |  | 134.2 | 0.1 | 0.0007451565 | PhMe | 92.1 | 0.697 | 0.59 | 106.26 | 0.867 | 18 | 1.4 | 2 | 18.16 | 4.89 |  |  |  | 11 | CC1=CC=CC=C1 | 25 | CF | CC(C)CC1=CC=CC=C1
10.1002/jctb.3848 | 2013 | J Chem Technol Biotechnol | DM200 | 200 |  | 188 | 75 | 0.3989362 | MeOH | 32 | 0.505 | 0.55 | 40.45 | 0.792 | 15.1 | 12.3 | 22.3 | 29.61 | 88.5 | 20 | 33.4 | 1.67 | 11.1 | CO | 25 | CF | C(CBr)Br
10.1016/j.memsci.2018.12.077 | 2019 | Journal of Membrane Science | PMS600 | 600 |  | 300 | 1 | 0.003333333 | EtOH | 46.1 | 0.52 | 1.07 | 44.13 | 1.044 | 18.4 | 6.3 | 13.7 | 23.79 | 21.71 | 30 | 8.2 | 0.27 | 11.2 | CCO | 25 | CF | O=C(OC)C(C)(CC(C)(CC(C)C(OC)=O)C(OC)=O)C
10.1016/j.seppur.2017.03.001 | 2017 |  | DM200 | 200 |  |  | 1 |  | MTBE | 88.2 | 0.72 | 0.36 | 117.5 | 0.74 | 14.8 | 4.3 | 5 | 16.2 | 23.07 | 30 | 16 | 0.5333333 | 11.282 | COC(C)(C)C | 25 |  | CCCCCC1CCC(C2=CC=C(C3=CC=C(C#N)C=C3)C=C2)CC1
10.1016/j.memsci.2014.10.030 | 2015 | Journal of Membrane Science | PMS600 | 600 |  | 395 | 0.5 | 0.001265823 | MeCN | 41.1 | 0.55 | 0.37 | 52.23 | 0.786 | 15.3 | 18 | 6.1 | 24.4 | 160.91 | 10 | 5.3 | 0.53 | 11.4 | CC#N | 25 | CF | CC(C1=CC=CC=C1)CC(C2=CC=CC=C2)CC(C3=CC=CC=C3)CC(C)(C)C4=CC=CC=C4
10.1016/j.memsci.2018.12.077 | 2019 | Journal of Membrane Science | PMS600 | 600 |  | 474 | 1 | 0.002109705 | EtOH | 46.1 | 0.52 | 1.07 | 44.13 | 1.044 | 18.4 | 6.3 | 13.7 | 23.79 | 21.71 | 20 | 5.5 | 0.27 | 11.4 | CCO | 25 | CF | CC(C1=CC=CC=C1)CC(CC(C(C)(C)C(C2=CC=CC=C2)(C)C)C3=CC=CC=C3)C4=CC=CC=C4
10.1016/j.memsci.2011.07.007 | 2011 | Journal of Membrane Science |  |  | SS126 | 126.1 | 1 | 0.007930214 | THF | 72.1 | 0.637 | 0.48 | 81.11 | 0.889 | 16.8 | 5.7 | 8 | 19.46 | 29.29 | 10 | 30 | 3 | 11.6 | C1CCCO1 | 25 | CF | O=S(OC)(OC)=O
10.1016/j.memsci.2018.12.077 | 2019 | Journal of Membrane Science | PDMS | 250 |  | 310.6 | 1 | 0.003219575 | EtOAc | 88.1 | 0.677 | 0.46 | 97.68 | 0.902 | 15.8 | 5.3 | 7.2 | 18.15 | 25.1 | 40 |  |  | 11.8 | CC(OCC)=O | 25 | CF
10.1016/j.memsci.2018.12.077 | 2019 | Journal of Membrane Science | PMS600 | 600 |  | 474 | 1 | 0.002109705 | EtOH | 46.1 | 0.52 | 1.07 | 44.13 | 1.044 | 18.4 | 6.3 | 13.7 | 23.79 | 21.71 | 30 | 8.2 | 0.27 | 11.8 | CCO | 25 | CF | CC(C1=CC=CC=C1)CC(CC(C(C)(C)C(C2=CC=CC=C2)(C)C)C3=CC=CC=C3)C4=CC=CC=C4
10.1016/j.memsci.2011.07.007 | 2011 | Journal of Membrane Science |  |  | SS126 | 125 | 1 | 0.008 | THF | 72.1 | 0.637 | 0.48 | 81.11 | 0.889 | 16.8 | 5.7 | 8 | 19.46 | 29.29 | 20 | 48 | 2.4 | 11.95 | C1CCCO1 | 25 | CF | BrCCO
10.1016/j.jfoodeng.2010.07.020 | 2011 | Journal of Food Engineering | DM700 | 700 |  | 603 | 0.3 | 0.0004975124 | nH | 86.2 | 0.748 | 0.31 | 131.57 | 0.655 | 14.9 | 0 | 0 | 14.9 | 0 | 5 | 117.9 | 23.58 | 12 | CCCCCC | 30 | CF | CC(CCC=C(C)C)C1CCC2(C1(CCC34C2CCC5C3(C4)CCC(C5(C)C)OC(=O)C=CC6=CC(=C(C=C6)O)OC)C)C
10.1016/j.memsci.2018.12.077 | 2019 | Journal of Membrane Science | PDMS | 250 |  | 142.3 | 1 | 0.007027407 | PhMe | 92.1 | 0.697 | 0.59 | 106.26 | 0.867 | 18 | 1.4 | 2 | 18.16 | 4.89 | 20 | 60.3 | 3.02 | 12 | CC1=CC=CC=C1 | 25 | CF | CCCCCCCCCC
10.1002/cplu.201900553 | 2019 | ChemPlusChem | PV46 | 600 |  | 165 | 330 | 2 | PhMe | 92.1 | 0.697 | 0.59 | 106.26 | 0.867 | 18 | 1.4 | 2 | 18.16 | 4.89 | 10 | 17.7 | 0 | 12 | CC1=CC=CC=C1 | 27 | CF | C=CCCCCCCCCC#N
10.1016/j.seppur.2020.117046 | 2020 | Separation and Purification Technology | PMS600 | 600 |  | 156.2 | 0.1 | 0.0006402049 | MEK | 75.1 | 0.667 | 0.43 | 93.3 | 0.805 | 16 | 9 | 5.1 | 19.05 | 47.02 |  |  |  | 12 | CC(CC)=O | 25 | CF | CCC1=CC=CC2=CC=CC=C21
10.1016/j.seppur.2020.117046 | 2020 | Separation and Purification Technology | PMS600 | 600 |  | 254.5 | 0.1 | 0.0003929273 | EtOAc | 88.1 | 0.677 | 0.46 | 97.68 | 0.902 | 15.8 | 5.3 | 7.2 | 18.15 | 25.1 |  |  |  | 12 | CC(OCC)=O | 25 | CF | CCCCCCCCCCCCCCCCCC
10.1016/j.seppur.2020.117046 | 2020 | Separation and Purification Technology | PMS600 | 600 |  | 270.5 | 0.1 | 0.0003696858 | AcMe | 58.1 | 0.618 | 0.3 | 74.08 | 0.784 | 15.5 | 10.4 | 7 | 19.94 | 92.36 |  |  |  | 12 | CC(C)=O | 25 | CF | CCCCCCCCCCCCCC(OC(C)C)=O
10.1016/j.seppur.2020.117046 | 2020 | Separation and Purification Technology | PMS600 | 600 |  | 156.2 | 0.1 | 0.0006402049 | BuOAc | [13 empty] | 12 | CC(OCCCC)=O | 25 | CF | CCC1=CC=CC2=CC=CC=C21
10.1016/j.memsci.2016.10.015 | 2017 |  | PBI22 |  |  |  | 220 |  | DMF | 73.1 | 0.626 | 0.8 | 77.1 | 0.948 | 17.4 | 13.7 | 11.3 | 24.86 | 43.58 | 30 |  |  | 12.041 | O=CN(C)C |  | CF | C=C(C1=CC=CC=C1)CC(C)(C)C2=CC=CC=C2
10.1016/j.memsci.2011.07.007 | 2011 | Journal of Membrane Science |  |  | GMT2 | 125 | 1 | 0.008 | MEK | 75.1 | 0.667 | 0.43 | 93.3 | 0.805 | 16 | 9 | 5.1 | 19.05 | 47.02 | 10 | 25 | 2.5 | 12.05 | CC(CC)=O | 25 | CF | BrCCO
10.1016/j.cherd.2020.02.028 | 2020 | Chemical Engineering Research and Design | PA1 | 350 |  | 262 | 10 | 0.03816794 | MeOH | 32 | 0.505 | 0.55 | 40.45 | 0.792 | 15.1 | 12.3 | 22.3 | 29.61 | 88.5 | 20 | 6 | 0.3 | 12.2 | CO | 25 | CF | P(C1=CC=CC=C1)(C2=CC=CC=C2)C3=CC=CC=C3
10.1016/j.memsci.2018.12.077 | 2019 | Journal of Membrane Science | PMS600 | 600 |  | 310.6 | 1 | 0.003219575 | MEK | 75.1 | 0.667 | 0.43 | 93.3 | 0.805 | 16 | 9 | 5.1 | 19.05 | 47.02 | 40 |  |  | 12.3 | CC(CC)=O | 25 | CF
10.1016/j.memsci.2018.08.052 | 2018 | Journal of Membrane Science | PMS600 | 600 |  | 151 | 0.1 | 0.0006622517 | PhMe | 92.1 | 0.697 | 0.59 | 106.26 | 0.867 | 18 | 1.4 | 2 | 18.16 | 4.89 | 20 | 42.2 | 2.11 | 12.4 | CC1=CC=CC=C1 | 23 | CF | OC1=CC=C(NC(C)=O)C=C1
10.1016/j.memsci.2018.12.077 | 2019 | Journal of Membrane Science | PDMS | 250 |  | 142.3 | 1 | 0.007027407 | Hep | 100.2 | 0.776 | 0.41 | 147.5 | 0.664 | 15.3 | 0 | 0 | 15.3 | 0 | 30 |  |  | 12.4 | CCCCCCC | 25 | CF | CCCCCCCCCC
10.1016/j.memsci.2018.12.077 | 2019 | Journal of Membrane Science | PDMS | 250 |  | 310.6 | 1 | 0.003219575 | EtOAc | 88.1 | 0.677 | 0.46 | 97.68 | 0.902 | 15.8 | 5.3 | 7.2 | 18.15 | 25.1 | 30 |  |  | 12.4 | CC(OCC)=O | 25 | CF
10.1016/j.memsci.2017.05.003 | 2017 | Journal of Membrane Science | SS981 | 350 |  | 408 | 14.3 | 0.03504902 | MeCN | 41.1 | 0.55 | 0.37 | 52.23 | 0.786 | 15.3 | 18 | 6.1 | 24.4 | 160.91 | 40 | 296.9 | 7.42 | 12.6 | CC#N | 25 | DE | [Cl-].CN(C)C1=CC=C(C=C1)[C+](C1=CC=C(C=C1)N(C)C)C1=CC=C(C=C1)N(C)C
10.1016/j.memsci.2011.07.007 | 2011 | Journal of Membrane Science |  |  | GMT2 | 125 | 1 | 0.008 | THF | 72.1 | 0.637 | 0.48 | 81.11 | 0.889 | 16.8 | 5.7 | 8 | 19.46 | 29.29 | 10 | 34 | 3.4 | 12.6 | C1CCCO1 | 25 | CF | BrCCO
10.1021/op9002906 | 2010 | OPRD | SS127 |  |  | 327 | 22.9 | 0.07003058 | IPA | 60.1 | 0.624 | 1.96 | 76.46 | 0.786 | 15.8 | 6.1 | 16.4 | 23.58 | 7.98 | 15 | 6 | 0.4 | 13 | CC(O)C | 25 | DE | CN(C)C1=CC=C(C=C1)N=NC2=CC=C(C=C2)S(=O)(=O)[O-].[Na+]
10.1016/j.seppur.2020.117046 | 2020 | Separation and Purification Technology | PMS600 | 600 |  | 170.3 | 0.1 | 0.0005871991 | PhMe | 92.1 | 0.697 | 0.59 | 106.26 | 0.867 | 18 | 1.4 | 2 | 18.16 | 4.89 |  |  |  | 13 | CC1=CC=CC=C1 | 25 | CF | CCCCCCCCCCCC
10.1016/j.seppur.2017.03.001 | 2017 |  | DM200 | 200 |  |  | 1 |  | MTBE | 88.2 | 0.72 | 0.36 | 117.5 | 0.74 | 14.8 | 4.3 | 5 | 16.2 | 23.07 | 30 | 16 | 0.5333333 | 13.092 | COC(C)(C)C | 25 |  | CCCCCC1CCC(C2=CC=C(CCC)C=C2)CC1
10.1016/j.memsci.2018.12.077 | 2019 | Journal of Membrane Science | PDMS | 250 |  | 338.7 | 1 | 0.002952465 | MEK | 75.1 | 0.667 | 0.43 | 93.3 | 0.805 | 16 | 9 | 5.1 | 19.05 | 47.02 | 20 |  |  | 13.1 | CC(CC)=O | 25 | CF | CCCCCCCCCCCCCCCCCCCCCCCC
10.1016/j.memsci.2011.07.007 | 2011 | Journal of Membrane Science |  |  | SS126 | 125 | 1 | 0.008 | MEK | 75.1 | 0.667 | 0.43 | 93.3 | 0.805 | 16 | 9 | 5.1 | 19.05 | 47.02 | 20 | 73 | 3.65 | 13.2 | CC(CC)=O | 25 | CF | BrCCO
10.1016/j.memsci.2016.10.015 | 2017 |  | PEEK |  |  |  | 220 |  | DMF | 73.1 | 0.626 | 0.8 | 77.1 | 0.948 | 17.4 | 13.7 | 11.3 | 24.86 | 43.58 | 30 |  |  | 13.216 | O=CN(C)C |  | CF | C=C(C1=CC=CC=C1)CC(C)(C)C2=CC=CC=C2
10.1016/j.memsci.2011.07.007 | 2011 | Journal of Membrane Science |  |  | GMT2 | 126.1 | 1 | 0.007930214 | MEK | 75.1 | 0.667 | 0.43 | 93.3 | 0.805 | 16 | 9 | 5.1 | 19.05 | 47.02 | 10 | 24 | 2.4 | 13.25 | CC(CC)=O | 25 | CF | O=S(OC)(OC)=O
10.1016/j.memsci.2018.08.052 | 2018 | Journal of Membrane Science | PMS600 | 600 |  | 137 | 0.1 | 0.000729927 | IPA | 60.1 | 0.624 | 1.96 | 76.46 | 0.786 | 15.8 | 6.1 | 16.4 | 23.58 | 7.98 | 20 | 6.9 | 0.35 | 13.3 | CC(O)C | 23 | CF | NC(C1=C(O)C=CC=C1)=O
10.1016/j.memsci.2018.12.077 | 2019 | Journal of Membrane Science | PMS600 | 600 |  | 310.6 | 1 | 0.003219575 | EtOAc | 88.1 | 0.677 | 0.46 | 97.68 | 0.902 | 15.8 | 5.3 | 7.2 | 18.15 | 25.1 | 40 |  |  | 13.3 | CC(OCC)=O | 25 | CF
10.1016/j.memsci.2011.07.007 | 2011 | Journal of Membrane Science |  |  | SS126 | 144.2 | 1 | 0.006934813 | THF | 72.1 | 0.637 | 0.48 | 81.11 | 0.889 | 16.8 | 5.7 | 8 | 19.46 | 29.29 | 20 | 60 | 3 | 13.4 | C1CCCO1 | 25 | CF | O=C(NC(C)C)NC(C)C
10.1016/j.memsci.2014.10.030 | 2015 | Journal of Membrane Science | PMS600 | 600 |  | 236 | 0.5 | 0.002118644 | AcMe | 58.1 | 0.618 | 0.3 | 74.08 | 0.784 | 15.5 | 10.4 | 7 | 19.94 | 92.36 | 10 | 19.9 | 1.99 | 13.4 | CC(C)=O | 25 | CF | C=C(C1=CC=CC=C1)CC(C)(C)C2=CC=CC=C2
10.1016/j.memsci.2018.08.052 | 2018 | Journal of Membrane Science | PMS600 | 600 |  | 180 | 0.1 | 0.0005555556 | IPA | 60.1 | 0.624 | 1.96 | 76.46 | 0.786 | 15.8 | 6.1 | 16.4 | 23.58 | 7.98 | 20 | 6.9 | 0.35 | 13.4 | CC(O)C | 23 | CF | CC(OC1=C(C(O)=O)C=CC=C1)=O
10.1016/j.memsci.2019.117202 | 2019 | Journal of Membrane Science | PM600 | 600 |  | 280.4 | 50 | 0.1783167 | AcMe | 58.1 | 0.618 | 0.3 | 74.08 | 0.784 | 15.5 | 10.4 | 7 | 19.94 | 92.36 | 26 | 32 | 1.23 | 13.4 | CC(C)=O | 25 | DE | O=C(O)CCCCCCCCCCCCCCCCC
10.1016/j.memsci.2012.08.037 | 2012 | Journal ofMembraneScience | DM500 | 500 |  | 184 | 0.3 | 0.001630435 | EtOAc | 88.1 | 0.677 | 0.46 | 97.68 | 0.902 | 15.8 | 5.3 | 7.2 | 18.15 | 25.1 | 20 | 290.6 | 14.53 | 13.5 | CC(OCC)=O | 30 | CF | OC1=CC=CC=C1CC2=CC=CC=C2
10.1016/j.memsci.2012.08.037 | 2012 | Journal ofMembraneScience | DM500 | 500 |  | 152 | 0.3 | 0.001973684 | EtOAc | 88.1 | 0.677 | 0.46 | 97.68 | 0.902 | 15.8 | 5.3 | 7.2 | 18.15 | 25.1 | 20 | 290.6 | 14.53 | 13.8 | CC(OCC)=O | 30 | CF | OC1=CC=C(C=C1OC)C=O
10.1016/j.memsci.2012.08.037 | 2012 | Journal ofMembraneScience | PMS380 | 600 |  | 184 | 0.3 | 0.001630435 | EtOAc | 88.1 | 0.677 | 0.46 | 97.68 | 0.902 | 15.8 | 5.3 | 7.2 | 18.15 | 25.1 | 20 | 66 | 3.3 | 13.8 | CC(OCC)=O | 30 | CF | C1(OCC2=CC=CC=C2)=CC=CC=C1
10.1016/j.memsci.2018.12.077 | 2019 | Journal of Membrane Science | PMS600 | 600 |  | 170.3 | 1 | 0.005871991 | PhMe | 92.1 | 0.697 | 0.59 | 106.26 | 0.867 | 18 | 1.4 | 2 | 18.16 | 4.89 | 40 | 86.5 | 2.16 | 13.8 | CC1=CC=CC=C1 | 25 | CF | CCCCCCCCCCCC
10.1016/j.memsci.2018.12.077 | 2019 | Journal of Membrane Science | PDMS | 250 |  | 338.7 | 1 | 0.002952465 | MEK | 75.1 | 0.667 | 0.43 | 93.3 | 0.805 | 16 | 9 | 5.1 | 19.05 | 47.02 | 40 |  |  | 13.8 | CC(CC)=O | 25 | CF | CCCCCCCCCCCCCCCCCCCCCCCC
10.1016/j.memsci.2018.08.052 | 2018 | Journal of Membrane Science | PMS600 | 600 |  | 171.2 | 0.1 | 0.0005841121 | EtOH | 46.1 | 0.52 | 1.07 | 44.13 | 1.044 | 18.4 | 6.3 | 13.7 | 23.79 | 21.71 | 20 | 6.5 | 0.33 | 13.9 | CCO | 23 | CF | CCCCCCCCCCCC
10.1016/j.memsci.2018.12.077 | 2019 | Journal of Membrane Science | PMS600 | 600 |  | 300 | 1 | 0.003333333 | IPA | 60.1 | 0.624 | 1.96 | 76.46 | 0.786 | 15.8 | 6.1 | 16.4 | 23.58 | 7.98 | 30 |  |  | 13.9 | CC(O)C | 25 | CF | O=C(OC)C(C)(CC(C)(CC(C)C(OC)=O)C(OC)=O)C
10.1016/j.seppur.2016.01.035 | 2016 | Separation and Purification Technology | PV46 | 600 |  | 350.4 | 0.07 | 0.0001997717 | nH | 86.2 | 0.748 | 0.31 | 131.57 | 0.655 | 14.9 | 0 | 0 | 14.9 | 0 | 15 | 23188 | 1545.9 | 13.9 | CC(OCC)=O | 30 | CF | CCCCNC1=C2C(=C(C=C1)NCCCC)C(=O)C3=CC=CC=C3C2=O
10.1016/j.memsci.2018.12.077 | 2019 | Journal of Membrane Science | PDMS | 250 |  | 142.3 | 1 | 0.007027407 | Hep | 100.2 | 0.776 | 0.41 | 147.5 | 0.664 | 15.3 | 0 | 0 | 15.3 | 0 | 40 |  |  | 14 | CCCCCCC | 25 | CF | CCCCCCCCCC
10.1016/j.memsci.2018.12.077 | 2019 | Journal of Membrane Science | PMS600 | 600 |  | 300 | 1 | 0.003333333 | IPA | 60.1 | 0.624 | 1.96 | 76.46 | 0.786 | 15.8 | 6.1 | 16.4 | 23.58 | 7.98 | 40 |  |  | 14 | CC(O)C | 25 | CF | O=C(OC)C(C)(CC(C)(CC(C)C(OC)=O)C(OC)=O)C
10.1016/j.seppur.2020.117046 | 2020 | Separation and Purification Technology | PMS600 | 600 |  | 218.4 | 0.1 | 0.0004578755 | MEK | 75.1 | 0.667 | 0.43 | 93.3 | 0.805 | 16 | 9 | 5.1 | 19.05 | 47.02 |  |  |  | 14 | CC(CC)=O | 25 | CF | CCCCCCCCCCC1=CC=CC=C1
10.1016/j.memsci.2011.07.007 | 2011 | Journal of Membrane Science |  |  | SS126 | 126.1 | 1 | 0.007930214 | THF | 72.1 | 0.637 | 0.48 | 81.11 | 0.889 | 16.8 | 5.7 | 8 | 19.46 | 29.29 | 20 | 63 | 3.15 | 14.05 | C1CCCO1 | 25 | CF | O=S(OC)(OC)=O
10.1016/j.cep.2013.03.015 | 2013 | Chemical Engineering and Processing | DM150 | 150 |  | 79.1 | 10 | 0.1264223 | EtOH | 46.1 | 0.52 | 1.07 | 44.13 | 1.044 | 18.4 | 6.3 | 13.7 | 23.79 | 21.71 | 20 | 1 | 0.05 | 14.1 | CCO | 25 | DE | C1=CC=CC=N1
10.1016/j.memsci.2011.07.007 | 2011 | Journal of Membrane Science | SS126 | 300 |  | 75.1 | 1 | 0.01331558 | MEK | 75.1 | 0.667 | 0.43 | 93.3 | 0.805 | 16 | 9 | 5.1 | 19.05 | 47.02 | 10 | 43 | 4.3 | 14.1 | CC(CC)=O | 25 | CF | CC(N)=S
10.1016/j.jfoodeng.2010.07.020 | 2011 | Journal of Food Engineering | DM300 | 300 |  | 280 | 1.1 | 0.003928571 | nH | 86.2 | 0.748 | 0.31 | 131.57 | 0.655 | 14.9 | 0 | 0 | 14.9 | 0 | 5 | 17.1 | 3.42 | 14.3 | CCCCCC | 30 | CF | OC(CCCCCCC/C=C/CCCCCCCC)=O
10.1016/j.jfoodeng.2010.07.020 | 2011 | Journal of Food Engineering | SM240 | 400 |  | 280 | 1.1 | 0.003928571 | nH | 86.2 | 0.748 | 0.31 | 131.57 | 0.655 | 14.9 | 0 | 0 | 14.9 | 0 | 5 | 29.5 | 5.9 | 14.3 | CCCCCC | 30 | CF | OC(CCCCCCC/C=C/CCCCCCCC)=O
10.1016/j.memsci.2012.08.037 | 2012 | Journal ofMembraneScience | PM280 | 280 |  | 184 | 0.3 | 0.001630435 | EtOAc | 88.1 | 0.677 | 0.46 | 97.68 | 0.902 | 15.8 | 5.3 | 7.2 | 18.15 | 25.1 | 20 | 140.8 | 7.04 | 14.3 | CC(OCC)=O | 30 | CF | C1(OCC2=CC=CC=C2)=CC=CC=C1
10.1016/j.memsci.2018.12.077 | 2019 | Journal of Membrane Science | PMS600 | 600 |  | 198.4 | 1 | 0.005040323 | PhMe | 92.1 | 0.697 | 0.59 | 106.26 | 0.867 | 18 | 1.4 | 2 | 18.16 | 4.89 | 30 | 64.9 | 2.16 | 14.3 | CC1=CC=CC=C1 | 25 | CF | CCCCCCCCCCCCCC
10.1016/j.memsci.2012.08.037 | 2012 | Journal ofMembraneScience | DM500 | 500 |  | 184 | 0.3 | 0.001630435 | EtOAc | 88.1 | 0.677 | 0.46 | 97.68 | 0.902 | 15.8 | 5.3 | 7.2 | 18.15 | 25.1 | 20 | 290.6 | 14.53 | 14.6 | CC(OCC)=O | 30 | CF | OC1=CC=CC=C1CC2=CC=CC=C2
10.1016/j.cep.2015.07.019 | 2015 | Chemical Engineering and Processing: Process Intensification | GMT2 | 350 |  | 198.3 | 0.005 | 2.521432e-05 | PhMe | 92.1 | 0.697 | 0.59 | 106.26 | 0.867 | 18 | 1.4 | 2 | 18.16 | 4.89 | 20 | 33176.47 | 1658.82 | 14.7 | CC1=CC=CC=C1 | 90 | CF
10.1016/j.memsci.2018.08.052 | 2018 | Journal of Membrane Science | PMS600 | 600 |  | 199 | 0.1 | 0.0005025126 | EtOH | 46.1 | 0.52 | 1.07 | 44.13 | 1.044 | 18.4 | 6.3 | 13.7 | 23.79 | 21.71 | 20 | 6.5 | 0.33 | 14.8 | CCO | 23 | CF | CCCCCCCCCCCCCC
10.1016/j.memsci.2018.08.052 | 2018 | Journal of Membrane Science | PMS600 | 600 |  | 339.4 | 0.1 | 0.0002946376 | MEK | 75.1 | 0.667 | 0.43 | 93.3 | 0.805 | 16 | 9 | 5.1 | 19.05 | 47.02 | 20 | 60.5 | 3.03 | 14.8 | CC(CC)=O | 23 | CF | CCCCCCCCCCCCCCCCCCCCCCCC
10.1016/j.cep.2013.03.015 | 2013 | Chemical Engineering and Processing | BW30 | 150 |  | 79.1 | 10 | 0.1264223 | EtOH | 46.1 | 0.52 | 1.07 | 44.13 | 1.044 | 18.4 | 6.3 | 13.7 | 23.79 | 21.71 | 10 | 0.7 | 0.07 | 14.9 | CCO | 25 | DE | C1=CC=CC=N1
10.1016/j.memsci.2011.07.007 | 2011 | Journal of Membrane Science |  |  | GMT2 | 144.2 | 1 | 0.006934813 | THF | 72.1 | 0.637 | 0.48 | 81.11 | 0.889 | 16.8 | 5.7 | 8 | 19.46 | 29.29 | 20 | 59 | 2.95 | 14.9 | C1CCCO1 | 25 | CF | O=C(NC(C)C)NC(C)C
10.1016/j.memsci.2014.10.030 | 2015 | Journal of Membrane Science | PMS600 | 600 |  | 395 | 0.5 | 0.001265823 | MeCN | 41.1 | 0.55 | 0.37 | 52.23 | 0.786 | 15.3 | 18 | 6.1 | 24.4 | 160.91 | 30 | 12.1 | 0.4 | 14.9 | CC#N | 25 | CF | CC(C1=CC=CC=C1)CC(C2=CC=CC=C2)CC(C3=CC=CC=C3)CC(C)(C)C4=CC=CC=C4
10.1016/j.memsci.2018.12.077 | 2019 | Journal of Membrane Science | PMS600 | 600 |  | 338.7 | 1 | 0.002952465 | MEK | 75.1 | 0.667 | 0.43 | 93.3 | 0.805 | 16 | 9 | 5.1 | 19.05 | 47.02 | 30 |  |  | 14.9 | CC(CC)=O | 25 | CF | CCCCCCCCCCCCCCCCCCCCCCCC
10.1002/cplu.201900553 | 2019 | ChemPlusChem | PV46 | 600 |  | 165 | 165 | 1 | PhMe | 92.1 | 0.697 | 0.59 | 106.26 | 0.867 | 18 | 1.4 | 2 | 18.16 | 4.89 | 10 | 23.8 | 2.38 | 14.9 | CC1=CC=CC=C1 | 27 | CF | C=CCCCCCCCCC#N
10.1002/cplu.201900553 | 2019 | ChemPlusChem | PV46 | 600 |  | 165 | 165 | 1 | PhMe | 92.1 | 0.697 | 0.59 | 106.26 | 0.867 | 18 | 1.4 | 2 | 18.16 | 4.89 | 10 | 23.1 | 2.31 | 14.9 | CC1=CC=CC=C1 | 27 | CF | C=CCCCCCCCCC#N
10.1039/c7ra11827a | 2017 | RSC Adv | GMT2 | 350 |  | 174.1 | 0.5 | 0.002871913 | MeTHF | 86.1 | 0.685 | 0.55 | 100.85 | 0.854 | 16.9 | 5 | 4.3 | 18.14 | 19.46 | 20 | 107.3 | 5.37 | 15 | CC1CCCO1 | 25 | CF | O=CC1=CC=C(C(F)(F)F)C=C1
10.1002/cplu.201900553 | 2019 | ChemPlusChem | PV46 | 600 |  | 165 | 1.2 | 0.007272727 | PhMe | 92.1 | 0.697 | 0.59 | 106.26 | 0.867 | 18 | 1.4 | 2 | 18.16 | 4.89 | 10 | 28.9 | 2.89 | 15 | CC1=CC=CC=C1 | 27 | CF | C=CCCCCCCCCC#N
10.1002/cplu.201900553 | 2019 | ChemPlusChem | PV46 | 600 |  | 165 | 17.5 | 0.1060606 | PhMe | 92.1 | 0.697 | 0.59 | 106.26 | 0.867 | 18 | 1.4 | 2 | 18.16 | 4.89 | 10 | 28 | 2.8 | 15 | CC1=CC=CC=C1 | 27 | CF | C=CCCCCCCCCC#N
10.1002/cplu.201900553 | 2019 | ChemPlusChem | PV46 | 600 |  | 165 | 165 | 1 | PhMe | 92.1 | 0.697 | 0.59 | 106.26 | 0.867 | 18 | 1.4 | 2 | 18.16 | 4.89 | 10 | 21 | 2.1 | 15 | CC1=CC=CC=C1 | 27 | CF | C=CCCCCCCCCC#N
10.1002/cplu.201900553 | 2019 | ChemPlusChem | PV46 | 600 |  | 165 | 193.4 | 1.172121 | PhMe | 92.1 | 0.697 | 0.59 | 106.26 | 0.867 | 18 | 1.4 | 2 | 18.16 | 4.89 | 10 | 19 | 1.9 | 15 | CC1=CC=CC=C1 | 27 | CF | C=CCCCCCCCCC#N
10.1002/cplu.201900553 | 2019 | ChemPlusChem | PV46 | 600 |  | 165 | 165 | 1 | PhMe | 92.1 | 0.697 | 0.59 | 106.26 | 0.867 | 18 | 1.4 | 2 | 18.16 | 4.89 | 10 | 33 | 3.3 | 15 | CC1=CC=CC=C1 | 27 | CF | C=CCCCCCCCCC#N
10.1016/j.memsci.2014.10.030 | 2015 | Journal of Membrane Science | PMS600 | 600 |  | 295 | 0.5 | 0.001694915 | AcMe | 58.1 | 0.618 | 0.3 | 74.08 | 0.784 | 15.5 | 10.4 | 7 | 19.94 | 92.36 | 10 | 19.9 | 1.99 | 15.1 | CC(C)=O | 25 | CF | CC(C1=CC=CC=C1)CC(C2=CC=CC=C2)CC(C)(C)C3=CC=CC=C3
10.1016/j.memsci.2018.12.077 | 2019 | Journal of Membrane Science | PMS600 | 600 |  | 170.3 | 1 | 0.005871991 | Hep | 100.2 | 0.776 | 0.41 | 147.5 | 0.664 | 15.3 | 0 | 0 | 15.3 | 0 | 20 |  |  | 15.1 | CCCCCCC | 25 | CF | CCCCCCCCCCCC
10.1016/j.memsci.2018.12.077 | 2019 | Journal of Membrane Science | PMS600 | 600 |  | 142.3 | 1 | 0.007027407 | Hep | 100.2 | 0.776 | 0.41 | 147.5 | 0.664 | 15.3 | 0 | 0 | 15.3 | 0 | 40 |  |  | 15.2 | CCCCCCC | 25 | CF | CCCCCCCCCC
10.1016/j.memsci.2018.12.077 | 2019 | Journal of Membrane Science | PMS600 | 600 |  | 300 | 1 | 0.003333333 | EtOH | 46.1 | 0.52 | 1.07 | 44.13 | 1.044 | 18.4 | 6.3 | 13.7 | 23.79 | 21.71 | 40 | 10.9 | 0.27 | 15.3 | CCO | 25 | CF | O=C(OC)C(C)(CC(C)(CC(C)C(OC)=O)C(OC)=O)C
10.1016/j.memsci.2017.05.003 | 2017 | Journal of Membrane Science | DM200 | 200 |  | 314 | 11 | 0.03503185 | MeCN | 41.1 | 0.55 | 0.37 | 52.23 | 0.786 | 15.3 | 18 | 6.1 | 24.4 | 160.91 | 40 | 119.5 | 2.99 | 15.4 | CC#N | 25 | DE | CCN(CCO)C1=CC=C(C=C1)N=NC2=CC=C(C=C2)[N+](=O)[O-]
10.1016/j.memsci.2018.12.077 | 2019 | Journal of Membrane Science | PMS600 | 600 |  | 310.6 | 1 | 0.003219575 | EtOAc | 88.1 | 0.677 | 0.46 | 97.68 | 0.902 | 15.8 | 5.3 | 7.2 | 18.15 | 25.1 | 20 |  |  | 15.4 | CC(OCC)=O | 25 | CF
10.1016/j.cep.2013.03.015 | 2013 | Chemical Engineering and Processing | NF90 | 100 |  | 79.1 | 5.3 | 0.06700379 | EtOH | 46.1 | 0.52 | 1.07 | 44.13 | 1.044 | 18.4 | 6.3 | 13.7 | 23.79 | 21.71 | 30 | 18.6 | 0.62 | 15.5 | CCO | 25 | DE | C1=CC=CC=N1
10.1016/j.memsci.2012.08.037 | 2012 | Journal ofMembraneScience | DM500 | 500 |  | 184 | 0.3 | 0.001630435 | EtOAc | 88.1 | 0.677 | 0.46 | 97.68 | 0.902 | 15.8 | 5.3 | 7.2 | 18.15 | 25.1 | 20 | 290.6 | 14.53 | 15.5 | CC(OCC)=O | 30 | CF | OC1=CC=CC=C1CC2=CC=CC=C2
10.1016/j.seppur.2017.03.001 | 2017 |  | DM200 | 200 |  |  | 1 |  | Hep | 100.2 | 0.776 | 0.41 | 147.5 | 0.664 | 15.3 | 0 | 0 | 15.3 | 0 | 30 | 86 | 2.866667 | 15.55 | CO | 25 |  | CCCC(CC1)CCC1C(C=C2)=CC=C2C(C=C3)=C(F)C=C3C4CCC(CCCCC)CC4
10.1016/j.memsci.2018.12.077 | 2019 | Journal of Membrane Science | PMS600 | 600 |  | 170.3 | 1 | 0.005871991 | Hep | 100.2 | 0.776 | 0.41 | 147.5 | 0.664 | 15.3 | 0 | 0 | 15.3 | 0 | 30 |  |  | 15.7 | CCCCCCC | 25 | CF | CCCCCCCCCCCC
10.1016/j.memsci.2018.12.077 | 2019 | Journal of Membrane Science | PDMS | 250 |  | 254.5 | 1 | 0.003929273 | EtOAc | 88.1 | 0.677 | 0.46 | 97.68 | 0.902 | 15.8 | 5.3 | 7.2 | 18.15 | 25.1 | 20 |  |  | 15.7 | CC(OCC)=O | 25 | CF | CCCCCCCCCCCCCCCCCC
10.1039/c7ra11827a | 2017 | RSC Adv | GMT1 | 600 |  | 174.1 | 0.5 | 0.002871913 | MeTHF | 86.1 | 0.685 | 0.55 | 100.85 | 0.854 | 16.9 | 5 | 4.3 | 18.14 | 19.46 | 20 | 87.5 | 4.37 | 15.7 | CC1CCCO1 | 25 | CF | O=CC1=CC=C(C(F)(F)F)C=C1
10.1016/j.memsci.2018.12.077 | 2019 | Journal of Membrane Science | PMS600 | 600 |  | 474 | 1 | 0.002109705 | EtOH | 46.1 | 0.52 | 1.07 | 44.13 | 1.044 | 18.4 | 6.3 | 13.7 | 23.79 | 21.71 | 40 | 10.9 | 0.27 | 15.9 | CCO | 25 | CF | CC(C1=CC=CC=C1)CC(CC(C(C)(C)C(C2=CC=CC=C2)(C)C)C3=CC=CC=C3)C4=CC=CC=C4
10.1016/j.memsci.2011.07.007 | 2011 | Journal of Membrane Science | GMT2 | 350 |  | 75.1 | 1 | 0.01331558 | THF | 72.1 | 0.637 | 0.48 | 81.11 | 0.889 | 16.8 | 5.7 | 8 | 19.46 | 29.29 | 10 | 33 | 3.3 | 15.95 | C1CCCO1 | 25 | CF | CC(N)=S
10.1016/j.seppur.2013.05.007 | 2013 | Separation and Purification Technology | SS136 | 500 |  | 0 | 25 |  | AA | 60.1 | 0.567 | 1.22 | 57.25 | 1.049 | 14.5 | 8 | 13.5 | 21.37 | 20.4 | 10 | 7.4 | 0.74 | 16 | CC(O)=O | 25 | CF
10.1016/j.seppur.2020.117046 | 2020 | Separation and Purification Technology | PMS600 | 600 |  | 218.4 | 0.1 | 0.0004578755 | EtOAc | 88.1 | 0.677 | 0.46 | 97.68 | 0.902 | 15.8 | 5.3 | 7.2 | 18.15 | 25.1 |  |  |  | 16 | CC(OCC)=O | 25 | CF | CCCCCCCCCCC1=CC=CC=C1
10.1016/j.seppur.2017.03.001 | 2017 |  | DM200 | 200 |  |  | 1 |  | MTBE | 88.2 | 0.72 | 0.36 | 117.5 | 0.74 | 14.8 | 4.3 | 5 | 16.2 | 23.07 | 30 | 16 | 0.5333333 | 16.019 | COC(C)(C)C | 25 |  | CCCCCC1CCC(C2=CC(F)=C(C3=CC=C(CCC)C=C3)C=C2)CC1
10.1016/j.memsci.2017.01.021 | 2017 | Journal of Membrane Science | PM280 | 280 |  | 282.5 | 240 | 0.8495575 | EtOH(35wt%) | 46.1 | 0.52 | 1.07 | 44.13 | 1.044 | 18.4 | 6.3 | 13.7 | 23.79 | 21.71 | 40 | 4.5 | 0.11 | 16.1 | CCO | 50 | CF | OC(CCCCCCC/C=C/CCCCCCCC)=O
10.1016/j.memsci.2012.08.037 | 2012 | Journal ofMembraneScience | PM280 | 280 |  | 184 | 0.3 | 0.001630435 | EtOAc | 88.1 | 0.677 | 0.46 | 97.68 | 0.902 | 15.8 | 5.3 | 7.2 | 18.15 | 25.1 | 20 | 140.8 | 7.04 | 16.2 | CC(OCC)=O | 30 | CF | OC1=CC=CC=C1CC2=CC=CC=C2
10.1016/j.memsci.2018.12.077 | 2019 | Journal of Membrane Science | PMS600 | 600 |  | 310.6 | 1 | 0.003219575 | EtOAc | 88.1 | 0.677 | 0.46 | 97.68 | 0.902 | 15.8 | 5.3 | 7.2 | 18.15 | 25.1 | 30 |  |  | 16.2 | CC(OCC)=O | 25 | CF
10.1016/j.memsci.2018.12.077 | 2019 | Journal of Membrane Science | PDMS | 250 |  | 338.7 | 1 | 0.002952465 | MEK | 75.1 | 0.667 | 0.43 | 93.3 | 0.805 | 16 | 9 | 5.1 | 19.05 | 47.02 | 30 |  |  | 16.2 | CC(CC)=O | 25 | CF | CCCCCCCCCCCCCCCCCCCCCCCC
10.1016/j.memsci.2016.12.038 |  |  | SM240 | 400 |  |  | 4 |  | PhMe | 92.1 | 0.697 | 0.59 | 106.26 | 0.867 | 18 | 1.4 | 2 | 18.16 | 4.89 | 30 |  | 2.03 | 16.299 | CC1=CC=CC=C1 | 25 | DE | OC(C)COC(C)COC(C)CO
10.1016/j.memsci.2018.12.077 | 2019 | Journal of Membrane Science | PMS600 | 600 |  | 579.7 | 1 | 0.00172503 | EtOH | 46.1 | 0.52 | 1.07 | 44.13 | 1.044 | 18.4 | 6.3 | 13.7 | 23.79 | 21.71 | 30 | 8.2 | 0.27 | 16.3 | CCO | 25 | CF | CC(C1=CC=CC=C1)CC(C2=CC=CC=C2)CC(CC(C(C)(C)C(C3=CC=CC=C3)(C)C)C4=CC=CC=C4)C5=CC=CC=C5
10.1016/j.memsci.2011.07.007 | 2011 | Journal of Membrane Science |  |  | SS126 | 126.1 | 1 | 0.007930214 | MEK | 75.1 | 0.667 | 0.43 | 93.3 | 0.805 | 16 | 9 | 5.1 | 19.05 | 47.02 | 10 | 40 | 4 | 16.4 | CC(CC)=O | 25 | CF | O=S(OC)(OC)=O
10.1016/j.memsci.2011.07.007 | 2011 | Journal of Membrane Science |  |  | SS126 | 124.2 | 1 | 0.00805153 | THF | 72.1 | 0.637 | 0.48 | 81.11 | 0.889 | 16.8 | 5.7 | 8 | 19.46 | 29.29 | 10 | 31 | 3.1 | 16.65 | C1CCCO1 | 25 | CF | O=S(OCC)(C)=O
10.1016/j.memsci.2017.01.021 | 2017 | Journal of Membrane Science | PM280 | 280 |  | 200.3 | 370 | 1.847229 | EtOH(35wt%) | 46.1 | 0.52 | 1.07 | 44.13 | 1.044 | 18.4 | 6.3 | 13.7 | 23.79 | 21.71 | 50 | 4.5 | 0.09 | 16.7 | CCO | 40 | CF | CCCCCCCCCCCC(O)=O
10.1016/j.memsci.2012.08.037 | 2012 | Journal ofMembraneScience | DM500 | 500 |  | 182 | 0.3 | 0.001648352 | EtOAc | 88.1 | 0.677 | 0.46 | 97.68 | 0.902 | 15.8 | 5.3 | 7.2 | 18.15 | 25.1 | 20 | 290.6 | 14.53 | 16.8 | CC(OCC)=O | 30 | CF | COC1=CC(C(OC)=O)=CC=C1O
10.1016/j.memsci.2011.07.007 | 2011 | Journal of Membrane Science | GMT2 | 350 |  | 75.1 | 1 | 0.01331558 | THF | 72.1 | 0.637 | 0.48 | 81.11 | 0.889 | 16.8 | 5.7 | 8 | 19.46 | 29.29 | 20 | 61 | 3.05 | 16.95 | C1CCCO1 | 25 | CF | CC(N)=S
10.1016/j.seppur.2013.05.007 | 2013 | Separation and Purification Technology | SS136 | 500 |  | 0 | 25 |  | AA | 60.1 | 0.567 | 1.22 | 57.25 | 1.049 | 14.5 | 8 | 13.5 | 21.37 | 20.4 | 10 | 7.4 | 0.74 | 17 | CO | 25 | CF
10.1002/cplu.201900553 | 2019 | ChemPlusChem | SM122 | 220 |  | 165 | 165 | 1 | PhMe | 92.1 | 0.697 | 0.59 | 106.26 | 0.867 | 18 | 1.4 | 2 | 18.16 | 4.89 | 10 | 6.6 | 0.66 | 17 | CC1=CC=CC=C1 | 27 | CF | C=CCCCCCCCCC#N
10.1016/j.seppur.2020.117046 | 2020 | Separation and Purification Technology | PMS600 | 600 |  | 310.6 | 0.1 | 0.0003219575 | EtOAc | 88.1 | 0.677 | 0.46 | 97.68 | 0.902 | 15.8 | 5.3 | 7.2 | 18.15 | 25.1 |  |  |  | 17 | CC(OCC)=O | 25 | CF | CCCCCCCCCCCCCCCCCCCCCC
10.1016/j.seppur.2020.117046 | 2020 | Separation and Purification Technology | PMS600 | 600 |  | 212.3 | 0.1 | 0.0004710316 | AcMe | 58.1 | 0.618 | 0.3 | 74.08 | 0.784 | 15.5 | 10.4 | 7 | 19.94 | 92.36 |  |  |  | 17 | CC(C)=O | 25 | CF | CC(C)C1=CC=C2C(C=CC(C(C)C)=C2)=C1
10.1016/j.memsci.2011.07.007 | 2011 | Journal of Membrane Science |  |  | GMT2 | 125 | 1 | 0.008 | THF | 72.1 | 0.637 | 0.48 | 81.11 | 0.889 | 16.8 | 5.7 | 8 | 19.46 | 29.29 | 20 | 62 | 3.1 | 17.1 | C1CCCO1 | 25 | CF | BrCCO
10.1016/j.cep.2015.07.019 | 2015 | Chemical Engineering and Processing: Process Intensification | GMT2 | 350 |  | 198.3 | 0.005 | 2.521432e-05 | PhMe | 92.1 | 0.697 | 0.59 | 106.26 | 0.867 | 18 | 1.4 | 2 | 18.16 | 4.89 | 20 | 33176.47 | 1658.82 | 17.1 | CC1=CC=CC=C1 | 90 | CF
10.1016/j.memsci.2014.10.030 | 2015 | Journal of Membrane Science | PMS600 | 600 |  | 495 | 0.5 | 0.001010101 | MeCN | 41.1 | 0.55 | 0.37 | 52.23 | 0.786 | 15.3 | 18 | 6.1 | 24.4 | 160.91 | 10 | 5.3 | 0.53 | 17.2 | CC#N | 25 | CF | CC(C1=CC=CC=C1)CC(C2=CC=CC=C2)CC(C3=CC=CC=C3)CC(C4=CC=CC=C4)CC(C)(C)C5=CC=CC=C5
10.1016/j.memsci.2011.07.007 | 2011 | Journal of Membrane Science |  |  | SS126 | 124.2 | 1 | 0.00805153 | THF | 72.1 | 0.637 | 0.48 | 81.11 | 0.889 | 16.8 | 5.7 | 8 | 19.46 | 29.29 | 20 | 63 | 3.15 | 17.35 | C1CCCO1 | 25 | CF | O=S(OCC)(C)=O
10.1016/j.memsci.2011.07.007 | 2011 | Journal of Membrane Science |  |  | SS126 | 170.2 | 10 | 0.05875441 | THF | 72.1 | 0.637 | 0.48 | 81.11 | 0.889 | 16.8 | 5.7 | 8 | 19.46 | 29.29 | 10 | 30 | 3 | 17.4 | C1CCCO1 | 25 | CF | O=C1CCCN1C(C(N)=O)CC
10.1016/j.memsci.2018.08.052 | 2018 | Journal of Membrane Science | PMS600 | 600 |  | 311.3 | 0.1 | 0.0003212335 | EtOAc | 88.1 | 0.677 | 0.46 | 97.68 | 0.902 | 15.8 | 5.3 | 7.2 | 18.15 | 25.1 | 20 | 50.1 | 2.51 | 17.5 | CC(OCC)=O | 23 | CF | CCCCCCCCCCCCCCCCCCCCCC
10.1016/j.memsci.2017.05.003 | 2017 | Journal of Membrane Science | SS981 | 350 |  | 351 | 12.3 | 0.03504274 | MeCN | 41.1 | 0.55 | 0.37 | 52.23 | 0.786 | 15.3 | 18 | 6.1 | 24.4 | 160.91 | 40 | 231 | 5.78 | 17.6 | CC#N | 25 | DE | [Cl-].n1c4c([n+](c2c1cc(c(N)c2)C)c3ccccc3)cc(c(c4)C)N
10.1016/j.memsci.2016.10.015 | 2017 |  | PBI22 |  |  |  | 220 |  | DMF | 73.1 | 0.626 | 0.8 | 77.1 | 0.948 | 17.4 | 13.7 | 11.3 | 24.86 | 43.58 | 30 |  |  | 17.621 | O=CN(C)C |  | CF | CC(C1=CC=CC=C1)CC(C2=CC=CC=C2)CC(C)(C)C3=CC=CC=C3
10.1016/j.memsci.2011.07.007 | 2011 | Journal of Membrane Science |  |  | GMT2 | 170.2 | 10 | 0.05875441 | THF | 72.1 | 0.637 | 0.48 | 81.11 | 0.889 | 16.8 | 5.7 | 8 | 19.46 | 29.29 | 10 | 30 | 3 | 17.75 | C1CCCO1 | 25 | CF | O=C1CCCN1C(C(N)=O)CC
10.1016/j.memsci.2018.12.077 | 2019 | Journal of Membrane Science | PMS600 | 600 |  | 338.7 | 1 | 0.002952465 | MEK | 75.1 | 0.667 | 0.43 | 93.3 | 0.805 | 16 | 9 | 5.1 | 19.05 | 47.02 | 40 |  |  | 17.8 | CC(CC)=O | 25 | CF | CCCCCCCCCCCCCCCCCCCCCCCC
10.1016/j.memsci.2012.08.037 | 2012 | Journal ofMembraneScience | DM500 | 500 |  | 152 | 0.3 | 0.001973684 | EtOAc | 88.1 | 0.677 | 0.46 | 97.68 | 0.902 | 15.8 | 5.3 | 7.2 | 18.15 | 25.1 | 20 | 290.6 | 14.53 | 17.9 | CC(OCC)=O | 30 | CF | OC1=CC=C(C=C1OC)C=O
10.1016/j.seppur.2020.117046 | 2020 | Separation and Purification Technology | PMS600 | 600 |  | 156.2 | 0.1 | 0.0006402049 | PhMe | 92.1 | 0.697 | 0.59 | 106.26 | 0.867 | 18 | 1.4 | 2 | 18.16 | 4.89 |  |  |  | 18 | CC1=CC=CC=C1 | 25 | CF | CCC1=CC=CC2=CC=CC=C21
10.1016/j.memsci.2012.08.037 | 2012 | Journal ofMembraneScience | DM500 | 500 |  | 182 | 0.3 | 0.001648352 | EtOAc | 88.1 | 0.677 | 0.46 | 97.68 | 0.902 | 15.8 | 5.3 | 7.2 | 18.15 | 25.1 | 20 | 290.6 | 14.53 | 18.2 | CC(OCC)=O | 30 | CF | COC1=CC(C(OC)=O)=CC=C1O
10.1016/j.memsci.2011.07.007 | 2011 | Journal of Membrane Science | GMT2 | 350 |  | 75.1 | 1 | 0.01331558 | MEK | 75.1 | 0.667 | 0.43 | 93.3 | 0.805 | 16 | 9 | 5.1 | 19.05 | 47.02 | 10 | 24 | 2.4 | 18.2 | CC(CC)=O | 25 | CF | CC(N)=S
10.1016/j.seppur.2017.03.001 | 2017 |  | DM200 | 200 |  |  | 1 |  | MTBE | 88.2 | 0.72 | 0.36 | 117.5 | 0.74 | 14.8 | 4.3 | 5 | 16.2 | 23.07 | 30 | 16 | 0.5333333 | 18.243 | COC(C)(C)C | 25 |  | N#CC(C=C1)=CC=C1C2CCC(CCCCC)CC2
10.1016/j.memsci.2018.12.077 | 2019 | Journal of Membrane Science | PMS600 | 600 |  | 579.7 | 1 | 0.00172503 | EtOH | 46.1 | 0.52 | 1.07 | 44.13 | 1.044 | 18.4 | 6.3 | 13.7 | 23.79 | 21.71 | 30 | 8.2 | 0.27 | 18.3 | CCO | 25 | CF | CC(C1=CC=CC=C1)CC(C2=CC=CC=C2)CC(CC(C(C)(C)C(C3=CC=CC=C3)(C)C)C4=CC=CC=C4)C5=CC=CC=C5
10.1016/j.memsci.2014.10.030 | 2015 | Journal of Membrane Science | PMS600 | 600 |  | 295 | 0.5 | 0.001694915 | AcMe | 58.1 | 0.618 | 0.3 | 74.08 | 0.784 | 15.5 | 10.4 | 7 | 19.94 | 92.36 | 10 | 24.6 | 2.46 | 18.4 | CC(C)=O | 25 | CF | CC(C1=CC=CC=C1)CC(C2=CC=CC=C2)CC(C)(C)C3=CC=CC=C3
10.1016/j.seppur.2019.115686 | 2019 | Separation and Purification Technology | NF270 | 700 |  | 104 | 37.5 | 0.3605769 | MeOH | 32 | 0.505 | 0.55 | 40.45 | 0.792 | 15.1 | 12.3 | 22.3 | 29.61 | 88.5 | 10 | 66.8 | 6.68 | 18.4 | CO | 25 | DE | CC(O)C(OC)=O
10.1016/j.memsci.2018.08.052 | 2018 | Journal of Membrane Science | PMS600 | 600 |  | 142 | 0 | 0 | PhMe | 92.1 | 0.697 | 0.59 | 106.26 | 0.867 | 18 | 1.4 | 2 | 18.16 | 4.89 | 20 | 42.2 | 2.11 | 18.5 | CC1=CC=CC=C1 | 23 | CF | O=C(C(C)N1)NC(C)C1=O
10.1016/j.memsci.2018.12.077 | 2019 | Journal of Membrane Science | PDMS | 250 |  | 142.3 | 1 | 0.007027407 | Hep | 100.2 | 0.776 | 0.41 | 147.5 | 0.664 | 15.3 | 0 | 0 | 15.3 | 0 | 20 |  |  | 18.6 | CCCCCCC | 25 | CF | CCCCCCCCCC
10.1016/j.memsci.2011.07.007 | 2011 | Journal of Membrane Science |  |  | GMT2 | 124.2 | 1 | 0.00805153 | MEK | 75.1 | 0.667 | 0.43 | 93.3 | 0.805 | 16 | 9 | 5.1 | 19.05 | 47.02 | 10 | 23 | 2.3 | 18.65 | CC(CC)=O | 25 | CF | O=S(OCC)(C)=O
10.1016/j.seppur.2017.03.001 | 2017 |  | GMT2 | 350 |  |  | 1 |  | EtOAc | 88.1 | 0.677 | 0.46 | 97.68 | 0.902 | 15.8 | 5.3 | 7.2 | 18.15 | 25.1 | 30 | 71 | 2.366667 | 18.65 | CC(OCC)=O | 25 |  | CCCC1CCC(C2=CC=C(CC)C=C2)CC1
10.1016/j.memsci.2018.12.077 | 2019 | Journal of Membrane Science | PDMS | 250 |  | 170.3 | 1 | 0.005871991 | PhMe | 92.1 | 0.697 | 0.59 | 106.26 | 0.867 | 18 | 1.4 | 2 | 18.16 | 4.89 | 30 | 90.5 | 3.02 | 18.7 | CC1=CC=CC=C1 | 25 | CF | CCCCCCCCCCCC
10.1016/j.memsci.2011.07.007 | 2011 | Journal of Membrane Science | SS126 | 300 |  | 75.1 | 1 | 0.01331558 | MEK | 75.1 | 0.667 | 0.43 | 93.3 | 0.805 | 16 | 9 | 5.1 | 19.05 | 47.02 | 20 | 72 | 3.6 | 18.8 | CC(CC)=O | 25 | CF | CC(N)=S
10.1002/cplu.201900553 | 2019 | ChemPlusChem | PV46 | 600 |  | 258.04 | 0.012902 | 5e-05 | PhMe | 92.1 | 0.697 | 0.59 | 106.26 | 0.867 | 18 | 1.4 | 2 | 18.16 | 4.89 | 10 | 33 | 3.3 | 18.8 | CC1=CC=CC=C1 | 27 | CF | CC(=CC(=O)C)O.C=C.C=C.[Rh]
10.1039/c7ra11827a | 2017 | RSC Adv | GMT2 | 350 |  | 174.1 | 0.5 | 0.002871913 | MeTHF | 86.1 | 0.685 | 0.55 | 100.85 | 0.854 | 16.9 | 5 | 4.3 | 18.14 | 19.46 | 30 | 135.9 | 4.53 | 18.9 | CC1CCCO1 | 25 | CF | O=CC1=CC=C(C(F)(F)F)C=C1
10.1016/j.memsci.2017.05.003 | 2017 | Journal of Membrane Science | SS911 | 350 |  | 314 | 11 | 0.03503185 | MeCN | 41.1 | 0.55 | 0.37 | 52.23 | 0.786 | 15.3 | 18 | 6.1 | 24.4 | 160.91 | 40 | 362.7 | 9.07 | 19 | CC#N | 25 | DE | CCN(CCO)C1=CC=C(C=C1)N=NC2=CC=C(C=C2)[N+](=O)[O-]
10.1016/j.memsci.2017.05.003 | 2017 | Journal of Membrane Science | SS911 | 350 |  | 408 | 14.3 | 0.03504902 | MeCN | 41.1 | 0.55 | 0.37 | 52.23 | 0.786 | 15.3 | 18 | 6.1 | 24.4 | 160.91 | 40 | 1868 | 46.7 | 19 | CC#N | 25 | DE | [Cl-].CN(C)C1=CC=C(C=C1)[C+](C1=CC=C(C=C1)N(C)C)C1=CC=C(C=C1)N(C)C
10.1016/j.seppur.2020.117046 | 2020 | Separation and Purification Technology | PMS600 | 600 |  | 162.3 | 0.1 | 0.0006161429 | PhMe | 92.1 | 0.697 | 0.59 | 106.26 | 0.867 | 18 | 1.4 | 2 | 18.16 | 4.89 |  |  |  | 19 | CC1=CC=CC=C1 | 25 | CF | CCCCCCC1=CC=CC=C1
10.1016/j.cep.2013.03.015 | 2013 | Chemical Engineering and Processing | NF90 | 100 |  | 79.1 | 1.4 | 0.01769912 | EtOH | 46.1 | 0.52 | 1.07 | 44.13 | 1.044 | 18.4 | 6.3 | 13.7 | 23.79 | 21.71 | 20 | 7.9 | 0.39 | 19.1 | CCO | 25 | DE | C1=CC=CC=N1
10.1039/c7ra11827a | 2017 | RSC Adv | GMT1 | 600 |  | 174.1 | 0.5 | 0.002871913 | MeTHF | 86.1 | 0.685 | 0.55 | 100.85 | 0.854 | 16.9 | 5 | 4.3 | 18.14 | 19.46 | 30 | 113.1 | 3.77 | 19.1 | CC1CCCO1 | 25 | CF | O=CC1=CC=C(C(F)(F)F)C=C1
10.1016/j.memsci.2011.07.007 | 2011 | Journal of Membrane Science |  |  | GMT2 | 125 | 1 | 0.008 | MEK | 75.1 | 0.667 | 0.43 | 93.3 | 0.805 | 16 | 9 | 5.1 | 19.05 | 47.02 | 20 | 42 | 2.1 | 19.3 | CC(CC)=O | 25 | CF | BrCCO
10.1016/j.memsci.2014.10.030 | 2015 | Journal of Membrane Science | PMS600 | 600 |  | 236 | 0.5 | 0.002118644 | AcMe | 58.1 | 0.618 | 0.3 | 74.08 | 0.784 | 15.5 | 10.4 | 7 | 19.94 | 92.36 | 10 | 24.6 | 2.46 | 19.4 | CC(C)=O | 25 | CF | C=C(C1=CC=CC=C1)CC(C)(C)C2=CC=CC=C2
10.1016/j.memsci.2018.12.077 | 2019 | Journal of Membrane Science | PMS600 | 600 |  | 338.7 | 1 | 0.002952465 | EtOAc | 88.1 | 0.677 | 0.46 | 97.68 | 0.902 | 15.8 | 5.3 | 7.2 | 18.15 | 25.1 | 40 |  |  | 19.4 | CC(OCC)=O | 25 | CF | CCCCCCCCCCCCCCCCCCCCCCCC
10.1016/j.memsci.2017.05.003 | 2017 | Journal of Membrane Science | SS776 |  |  | 314 | 11 | 0.03503185 | MeCN | 41.1 | 0.55 | 0.37 | 52.23 | 0.786 | 15.3 | 18 | 6.1 | 24.4 | 160.91 | 40 | 12.8 | 0.32 | 19.6 | CC#N | 25 | DE | CCN(CCO)C1=CC=C(C=C1)N=NC2=CC=C(C=C2)[N+](=O)[O-]
10.1016/j.memsci.2018.12.077 | 2019 | Journal of Membrane Science | PDMS | 250 |  | 170.3 | 1 | 0.005871991 | PhMe | 92.1 | 0.697 | 0.59 | 106.26 | 0.867 | 18 | 1.4 | 2 | 18.16 | 4.89 | 20 | 60.3 | 3.02 | 19.6 | CC1=CC=CC=C1 | 25 | CF | CCCCCCCCCCCC
10.1016/j.memsci.2018.12.077 | 2019 | Journal of Membrane Science | PDMS | 250 |  | 338.7 | 1 | 0.002952465 | EtOAc | 88.1 | 0.677 | 0.46 | 97.68 | 0.902 | 15.8 | 5.3 | 7.2 | 18.15 | 25.1 | 40 |  |  | 19.6 | CC(OCC)=O | 25 | CF | CCCCCCCCCCCCCCCCCCCCCCCC
10.1016/j.memsci.2018.12.077 | 2019 | Journal of Membrane Science | PDMS | 250 |  | 198.4 | 1 | 0.005040323 | PhMe | 92.1 | 0.697 | 0.59 | 106.26 | 0.867 | 18 | 1.4 | 2 | 18.16 | 4.89 | 40 | 120.7 | 3.02 | 19.7 | CC1=CC=CC=C1 | 25 | CF | CCCCCCCCCCCCCC
10.1016/j.memsci.2016.10.015 | 2017 |  | PEEK |  |  |  | 220 |  | DMF | 73.1 | 0.626 | 0.8 | 77.1 | 0.948 | 17.4 | 13.7 | 11.3 | 24.86 | 43.58 | 30 |  |  | 19.824 | O=CN(C)C |  | CF | C=C(C1=CC=CC=C1)CC(C)(C)C2=CC=CC=C2
10.1016/j.memsci.2011.07.007 | 2011 | Journal of Membrane Science | GMT2 | 350 |  | 75.1 | 1 | 0.01331558 | MEK | 75.1 | 0.667 | 0.43 | 93.3 | 0.805 | 16 | 9 | 5.1 | 19.05 | 47.02 | 20 | 42 | 2.1 | 19.95 | CC(CC)=O | 25 | CF | CC(N)=S
10.1021/op1001403 |  |  | MPF-50 | [5 empty] | DCM | 84.9 | 0.588 | 0.41 | 64 | 1.327 | 18.2 | 6.3 | 6.1 | 20.2 | 44.06 | 30 |  |  | 20 | ClCCl | 25 |  | CC(C)(C)OC(=O)NC(CC1=CNC2=CC=CC=C21)C(=O)O
10.1039/c3ra44860f | 2013 | RSC Adv | DM200 | 200 |  | 212.2 | 2.4 | 0.01131008 | DCM | 84.9 | 0.588 | 0.41 | 64 | 1.327 | 18.2 | 6.3 | 6.1 | 20.2 | 44.06 | 20 | 62 | 3.1 | 20 | ClCCl | 25 | CF | O=C(C1(C(OCC)=O)CC=CC1)OCC
10.1039/c3ra44860f | 2013 | RSC Adv | DM200 | 200 |  | 240.3 | 2.4 | 0.009987516 | DCM | 84.9 | 0.588 | 0.41 | 64 | 1.327 | 18.2 | 6.3 | 6.1 | 20.2 | 44.06 | 20 | 62 | 3.1 | 20 | ClCCl | 25 | CF | CCOC(=O)C(CC=C)(CC=C)C(=O)OCC
10.1016/j.seppur.2016.01.035 | 2016 | Separation and Purification Technology | PV46 | 600 |  | 350.4 | 0.07 | 0.0001997717 | DCM | 84.9 | 0.588 | 0.41 | 64 | 1.327 | 18.2 | 6.3 | 6.1 | 20.2 | 44.06 | 15 | 23188 | 1545.9 | 20 | CC(OCC)=O | 30 | CF | CCCCNC1=C2C(=C(C=C1)NCCCC)C(=O)C3=CC=CC=C3C2=O
10.1016/j.memsci.2011.07.007 | 2011 | Journal of Membrane Science |  |  | GMT2 | 124.2 | 1 | 0.00805153 | THF | 72.1 | 0.637 | 0.48 | 81.11 | 0.889 | 16.8 | 5.7 | 8 | 19.46 | 29.29 | 10 | 32 | 3.2 | 20.05 | C1CCCO1 | 25 | CF | O=S(OCC)(C)=O
10.1016/j.seppur.2019.115686 | 2019 | Separation and Purification Technology | NF270 | 700 |  | 90 | 9.8 | 0.1088889 | MeOH | 32 | 0.505 | 0.55 | 40.45 | 0.792 | 15.1 | 12.3 | 22.3 | 29.61 | 88.5 | 10 | 66.8 | 6.68 | 20.1 | CO | 25 | DE | OCC(OC)=O
10.1016/j.jfoodeng.2010.07.020 | 2011 | Journal of Food Engineering | DM1000X | 1000 |  | 603 | 0.3 | 0.0004975124 | nH | 86.2 | 0.748 | 0.31 | 131.57 | 0.655 | 14.9 | 0 | 0 | 14.9 | 0 | 5 | 18.6 | 3.72 | 20.2 | CCCCCC | 30 | CF | CC(CCC=C(C)C)C1CCC2(C1(CCC34C2CCC5C3(C4)CCC(C5(C)C)OC(=O)C=CC6=CC(=C(C=C6)O)OC)C)C
10.1016/j.memsci.2018.12.077 | 2019 | Journal of Membrane Science | PDMS | 250 |  | 198.4 | 1 | 0.005040323 | PhMe | 92.1 | 0.697 | 0.59 | 106.26 | 0.867 | 18 | 1.4 | 2 | 18.16 | 4.89 | 20 | 60.3 | 3.02 | 20.5 | CC1=CC=CC=C1 | 25 | CF | CCCCCCCCCCCCCC
10.1016/j.memsci.2018.12.077 | 2019 | Journal of Membrane Science | PMS600 | 600 |  | 338.7 | 1 | 0.002952465 | EtOAc | 88.1 | 0.677 | 0.46 | 97.68 | 0.902 | 15.8 | 5.3 | 7.2 | 18.15 | 25.1 | 20 |  |  | 20.5 | CC(OCC)=O | 25 | CF | CCCCCCCCCCCCCCCCCCCCCCCC
10.1016/j.memsci.2018.08.052 | 2018 | Journal of Membrane Science | PMS600 | 600 |  | 300 | 0.1 | 0.0003333333 | IPA | 60.1 | 0.624 | 1.96 | 76.46 | 0.786 | 15.8 | 6.1 | 16.4 | 23.58 | 7.98 | 20 | 6.9 | 0.35 | 20.6 | CC(O)C | 23 | CF | COC(C(CC(C)(C(OC)=O)C)CC(C)(C(OC)=O)C)=O
10.1016/j.memsci.2018.12.077 | 2019 | Journal of Membrane Science | PDMS | 250 |  | 338.7 | 1 | 0.002952465 | EtOAc | 88.1 | 0.677 | 0.46 | 97.68 | 0.902 | 15.8 | 5.3 | 7.2 | 18.15 | 25.1 | 30 |  |  | 20.6 | CC(OCC)=O | 25 | CF | CCCCCCCCCCCCCCCCCCCCCCCC
10.1016/j.seppur.2017.03.001 | 2017 |  | GMT2 | 350 |  |  | 1 |  | Hep | 100.2 | 0.776 | 0.41 | 147.5 | 0.664 | 15.3 | 0 | 0 | 15.3 | 0 | 30 | 122 | 4.066667 | 20.692 | CO | 25 |  | N#CC(C=C1)=CC=C1C2CCC(CCC)CC2
10.1016/j.cep.2013.03.015 | 2013 | Chemical Engineering and Processing | BW30 | 150 |  | 79.1 | 1.4 | 0.01769912 | EtOH | 46.1 | 0.52 | 1.07 | 44.13 | 1.044 | 18.4 | 6.3 | 13.7 | 23.79 | 21.71 | 30 | 5.9 | 0.2 | 20.7 | CCO | 25 | DE | C1=CC=CC=N1
10.1016/j.memsci.2012.11.031 | 2013 | Journal of Membrane Science | SM122 | 220 |  | 226.4 | 10 | 0.04416961 | IPA | 60.1 | 0.624 | 1.96 | 76.46 | 0.786 | 15.8 | 6.1 | 16.4 | 23.58 | 7.98 | 30 | 4.1 | 0.14 | 20.7 | CC(O)C | 25 | CF | CCCCCCCCCCCCCCCC
10.1016/j.cep.2013.03.015 | 2013 | Chemical Engineering and Processing | NF270 | 700 |  | 296.9 | 26 | 0.08757157 | EtOH | 46.1 | 0.52 | 1.07 | 44.13 | 1.044 | 18.4 | 6.3 | 13.7 | 23.79 | 21.71 | 40 | 22.7 | 0.57 | 20.8 | CCO | 25 | DE | BrC1=CC=C(/C=C(Br)/N(=O)=O)O1
10.1016/j.seppur.2020.117046 | 2020 | Separation and Purification Technology | PMS600 | 600 |  | 198.4 | 0.1 | 0.0005040323 | PhMe | 92.1 | 0.697 | 0.59 | 106.26 | 0.867 | 18 | 1.4 | 2 | 18.16 | 4.89 |  |  |  | 21 | CC1=CC=CC=C1 | 25 | CF | CCCCCCCCCCCCCC
10.1016/j.seppur.2020.117046 | 2020 | Separation and Purification Technology | PMS600 | 600 |  | 226.4 | 0.1 | 0.0004416961 | BuOAc | [13 empty] | 21 | CC(OCCCC)=O | 25 | CF | CC(C)(C)CC(C)(C)CC(C)CC(C)(C)C
10.1016/j.cep.2013.03.015 | 2013 | Chemical Engineering and Processing | BW30 | 150 |  | 79.1 | 5.3 | 0.06700379 | EtOH | 46.1 | 0.52 | 1.07 | 44.13 | 1.044 | 18.4 | 6.3 | 13.7 | 23.79 | 21.71 | 40 | 8.3 | 0.21 | 21.1 | CCO | 25 | DE | C1=CC=CC=N1
10.1016/j.memsci.2011.07.007 | 2011 | Journal of Membrane Science |  |  | GMT2 | 124.2 | 1 | 0.00805153 | THF | 72.1 | 0.637 | 0.48 | 81.11 | 0.889 | 16.8 | 5.7 | 8 | 19.46 | 29.29 | 20 | 60 | 3 | 21.2 | C1CCCO1 | 25 | CF | O=S(OCC)(C)=O
10.1016/j.memsci.2018.12.077 | 2019 | Journal of Membrane Science | PMS600 | 600 |  | 338.7 | 1 | 0.002952465 | EtOAc | 88.1 | 0.677 | 0.46 | 97.68 | 0.902 | 15.8 | 5.3 | 7.2 | 18.15 | 25.1 | 30 |  |  | 21.3 | CC(OCC)=O | 25 | CF | CCCCCCCCCCCCCCCCCCCCCCCC
10.1016/j.memsci.2011.07.007 | 2011 | Journal of Membrane Science |  |  | GMT2 | 126.1 | 1 | 0.007930214 | THF | 72.1 | 0.637 | 0.48 | 81.11 | 0.889 | 16.8 | 5.7 | 8 | 19.46 | 29.29 | 10 | 31 | 3.1 | 21.35 | C1CCCO1 | 25 | CF | O=S(OC)(OC)=O
10.1016/j.jfoodeng.2010.07.020 | 2011 | Journal of Food Engineering | DM1000 | 1000 |  | 603 | 0.3 | 0.0004975124 | nH | 86.2 | 0.748 | 0.31 | 131.57 | 0.655 | 14.9 | 0 | 0 | 14.9 | 0 | 5 | 24.3 | 4.86 | 21.5 | CCCCCC | 30 | CF | CC(CCC=C(C)C)C1CCC2(C1(CCC34C2CCC5C3(C4)CCC(C5(C)C)OC(=O)C=CC6=CC(=C(C=C6)O)OC)C)C
10.1016/j.memsci.2011.07.007 | 2011 | Journal of Membrane Science |  |  | SS126 | 170.2 | 10 | 0.05875441 | THF | 72.1 | 0.637 | 0.48 | 81.11 | 0.889 | 16.8 | 5.7 | 8 | 19.46 | 29.29 | 20 | 63 | 3.15 | 21.5 | C1CCCO1 | 25 | CF | O=C1CCCN1C(C(N)=O)CC
10.1016/j.jfoodeng.2010.07.020 | 2011 | Journal of Food Engineering | DM1000X | 1000 |  | 280 | 1.1 | 0.003928571 | nH | 86.2 | 0.748 | 0.31 | 131.57 | 0.655 | 14.9 | 0 | 0 | 14.9 | 0 | 5 | 18.6 | 3.72 | 21.6 | CCCCCC | 30 | CF | OC(CCCCCCC/C=C/CCCCCCCC)=O
10.1016/j.cep.2013.03.015 | 2013 | Chemical Engineering and Processing | NF270 | 700 |  | 296.9 | 26 | 0.08757157 | EtOH | 46.1 | 0.52 | 1.07 | 44.13 | 1.044 | 18.4 | 6.3 | 13.7 | 23.79 | 21.71 | 20 | 5.2 | 0.26 | 21.7 | CCO | 25 | DE | BrC1=CC=C(/C=C(Br)/N(=O)=O)O1
10.1016/j.memsci.2018.08.052 | 2018 | Journal of Membrane Science | PMS600 | 600 |  | 180 | 0.1 | 0.0005555556 | PhMe | 92.1 | 0.697 | 0.59 | 106.26 | 0.867 | 18 | 1.4 | 2 | 18.16 | 4.89 | 20 | 42.2 | 2.11 | 21.7 | CC1=CC=CC=C1 | 23 | CF | CC(OC1=C(C(O)=O)C=CC=C1)=O
10.1016/j.seppur.2013.05.007 | 2013 | Separation and Purification Technology | SS126 | 300 |  | 0 | 25 |  | MeOH | 32 | 0.505 | 0.55 | 40.45 | 0.792 | 15.1 | 12.3 | 22.3 | 29.61 | 88.5 | 10 | 11 | 1.1 | 22 | CO | 25 | CF
10.1016/S0011-9164(02)00556-8 | 2002 | Desalination | SM122 | 220 |  | 226 | 109.9 | 0.4862832 | PhMe | 92.1 | 0.697 | 0.59 | 106.26 | 0.867 | 18 | 1.4 | 2 | 18.16 | 4.89 | 30 | 14 | 0.47 | 22 | CC1=CC=CC=C1 | 25 | DE | CCCCCCCI
10.1021/jp207569m | 2011 | J Phys Chem B | NF270 | 700 |  | 300.4 | 0.1 | 0.0003328895 | MeOH | 32 | 0.505 | 0.55 | 40.45 | 0.792 | 15.1 | 12.3 | 22.3 | 29.61 | 88.5 | 20 | 99.4 | 4.97 | 22 | CO | 25 | DE | C1=CC(=CC=C1N)N=NC2=CC=C(C=C2)N(CCO)CCO
10.1021/op1001403 |  |  | DM1000 | 1000 |  |  |  |  | DMF | 73.1 | 0.626 | 0.8 | 77.1 | 0.948 | 17.4 | 13.7 | 11.3 | 24.86 | 43.58 | 5 |  |  | 22 | O=CN(C)C | 25 |  | n1nn(O)c2ccccc12
10.1016/j.seppur.2020.117046 | 2020 | Separation and Purification Technology | PMS600 | 600 |  | 338.7 | 0.1 | 0.0002952465 | EtOAc | 88.1 | 0.677 | 0.46 | 97.68 | 0.902 | 15.8 | 5.3 | 7.2 | 18.15 | 25.1 |  |  |  | 22 | CC(OCC)=O | 25 | CF | CCCCCCCCCCCCCCCCCCCCCCCC
10.1016/j.memsci.2016.10.015 | 2017 |  | PBI22 |  |  |  | 220 |  | DMF | 73.1 | 0.626 | 0.8 | 77.1 | 0.948 | 17.4 | 13.7 | 11.3 | 24.86 | 43.58 | 30 |  |  | 22.026 | O=CN(C)C |  | CF | C=C(C1=CC=CC=C1)CC(C)(C)C2=CC=CC=C2
10.1016/j.jfoodeng.2010.07.020 | 2011 | Journal of Food Engineering | SM240 | 400 |  | 280 | 1.1 | 0.003928571 | EtOAc | 88.1 | 0.677 | 0.46 | 97.68 | 0.902 | 15.8 | 5.3 | 7.2 | 18.15 | 25.1 | 30 | 30.6 | 1.02 | 22.2 | CC(OCC)=O | 30 | CF | OC(CCCCCCC/C=C/CCCCCCCC)=O
10.1016/j.memsci.2014.10.030 | 2015 | Journal of Membrane Science | PMS600 | 600 |  | 495 | 0.5 | 0.001010101 | MeCN | 41.1 | 0.55 | 0.37 | 52.23 | 0.786 | 15.3 | 18 | 6.1 | 24.4 | 160.91 | 10 | 5.3 | 0.53 | 22.2 | CC#N | 25 | CF | CC(C1=CC=CC=C1)CC(C2=CC=CC=C2)CC(C3=CC=CC=C3)CC(C4=CC=CC=C4)CC(C)(C)C5=CC=CC=C5
10.1016/j.cep.2013.03.015 | 2013 | Chemical Engineering and Processing | DM150 | 150 |  | 79.1 | 5.3 | 0.06700379 | EtOH | 46.1 | 0.52 | 1.07 | 44.13 | 1.044 | 18.4 | 6.3 | 13.7 | 23.79 | 21.71 | 20 | 1 | 0.05 | 22.3 | CCO | 25 | DE | C1=CC=CC=N1
10.1016/j.seppur.2017.03.001 | 2017 |  | DM200 | 200 |  |  | 1 |  | MTBE | 88.2 | 0.72 | 0.36 | 117.5 | 0.74 | 14.8 | 4.3 | 5 | 16.2 | 23.07 | 30 | 16 | 0.5333333 | 22.309 | COC(C)(C)C | 25 |  | CCCC(CC1)CCC1C(C=C2)=CC=C2C(C=C3)=CC=C3C4CCC(CCCCC)CC4
10.1016/j.jfoodeng.2010.07.020 | 2011 | Journal of Food Engineering | DM300 | 300 |  | 603 | 0.3 | 0.0004975124 | nH | 86.2 | 0.748 | 0.31 | 131.57 | 0.655 | 14.9 | 0 | 0 | 14.9 | 0 | 30 | 49.3 | 1.64 | 22.5 | CCCCCC | 30 | CF | CC(CCC=C(C)C)C1CCC2(C1(CCC34C2CCC5C3(C4)CCC(C5(C)C)OC(=O)C=CC6=CC(=C(C=C6)O)OC)C)C
10.1016/j.jfoodeng.2010.07.020 | 2011 | Journal of Food Engineering | SM240 | 400 |  | 280 | 1.1 | 0.003928571 | nH | 86.2 | 0.748 | 0.31 | 131.57 | 0.655 | 14.9 | 0 | 0 | 14.9 | 0 | 30 | 100.7 | 3.36 | 22.6 | CCCCCC | 30 | CF | OC(CCCCCCC/C=C/CCCCCCCC)=O
10.1016/j.memsci.2012.11.031 | 2013 | Journal of Membrane Science | SM122 | 220 |  | 226.4 | 10 | 0.04416961 | IPA | 60.1 | 0.624 | 1.96 | 76.46 | 0.786 | 15.8 | 6.1 | 16.4 | 23.58 | 7.98 | 30 | 4.1 | 0.14 | 22.7 | CC(O)C | 25 | CF | CCCCCCCCCCCCCCCC
10.1016/j.memsci.2012.11.031 | 2013 | Journal of Membrane Science | SM122 | 220 |  | 226.4 | 10 | 0.04416961 | IPA | 60.1 | 0.624 | 1.96 | 76.46 | 0.786 | 15.8 | 6.1 | 16.4 | 23.58 | 7.98 | 30 | 4.1 | 0.14 | 22.7 | CC(O)C | 25 | CF | CCCCCCCCCCCCCCCC
10.1016/j.memsci.2018.12.077 | 2019 | Journal of Membrane Science | PMS600 | 600 |  | 142.3 | 1 | 0.007027407 | PhMe | 92.1 | 0.697 | 0.59 | 106.26 | 0.867 | 18 | 1.4 | 2 | 18.16 | 4.89 | 20 | 43.3 | 2.16 | 22.7 | CC1=CC=CC=C1 | 25 | CF | CCCCCCCCCC
10.1016/j.memsci.2018.12.077 | 2019 | Journal of Membrane Science | PDMS | 250 |  | 400 | 1 | 0.0025 | EtOH | 46.1 | 0.52 | 1.07 | 44.13 | 1.044 | 18.4 | 6.3 | 13.7 | 23.79 | 21.71 | 20 | 3.3 | 0.16 | 22.8 | CCO | 25 | CF | O=C(OC)C(C)(CC(C)(CC(C)C(OC)=O)C(OC)=O)CC(C)(C(OC)=O)C
10.1016/j.memsci.2018.12.077 | 2019 | Journal of Membrane Science | PMS600 | 600 |  | 578 | 1 | 0.001730104 | EtOH | 46.1 | 0.52 | 1.07 | 44.13 | 1.044 | 18.4 | 6.3 | 13.7 | 23.79 | 21.71 | 20 | 5.5 | 0.27 | 22.8 | CCO | 25 | CF | CC(C1=CC=CC=C1)CC(C2=CC=CC=C2)CC(CC(C(C)(C)C(C3=CC=CC=C3)(C)C)C4=CC=CC=C4)C5=CC=CC=C5
10.1016/j.memsci.2018.08.052 | 2018 | Journal of Membrane Science | PMS600 | 600 |  | 156 | 0 | 0 | PhMe | 92.1 | 0.697 | 0.59 | 106.26 | 0.867 | 18 | 1.4 | 2 | 18.16 | 4.89 | 20 | 42.2 | 2.11 | 22.9 | CC1=CC=CC=C1 | 23 | CF | O=C(C(C(C)C)N1)NCC1=O
10.1016/j.seppur.2013.05.007 | 2013 | Separation and Purification Technology | SS126 | 300 |  | 0 | 25 |  | MeOH | 32 | 0.505 | 0.55 | 40.45 | 0.792 | 15.1 | 12.3 | 22.3 | 29.61 | 88.5 | 10 | 11 | 1.1 | 23 | CO | 25 | CF
10.1016/j.seppur.2020.117046 | 2020 | Separation and Purification Technology | PMS600 | 600 |  | 218.4 | 0.1 | 0.0004578755 | BuOAc | [13 empty] | 23 | CC(OCCCC)=O | 25 | CF | CCCCCCCCCCC1=CC=CC=C1
10.1016/j.memsci.2018.12.077 | 2019 | Journal of Membrane Science | PMS600 | 600 |  | 578 | 1 | 0.001730104 | EtOH | 46.1 | 0.52 | 1.07 | 44.13 | 1.044 | 18.4 | 6.3 | 13.7 | 23.79 | 21.71 | 30 | 8.2 | 0.27 | 23.2 | CCO | 25 | CF | CC(C1=CC=CC=C1)CC(C2=CC=CC=C2)CC(CC(C(C)(C)C(C3=CC=CC=C3)(C)C)C4=CC=CC=C4)C5=CC=CC=C5
10.1080/01496395.2019.1706573 | 2019 | Separation Science and Technology | SM240 | 400 |  | 258 | 12.9 | 0.05 | DCM | 84.9 | 0.588 | 0.41 | 64 | 1.327 | 18.2 | 6.3 | 6.1 | 20.2 | 44.06 | 30 | 0.7 | 0.02 | 23.2 | CC(OCC)=O | 25 | DE | CC1O[Rh](C#O)(C#O)OC(C)C1
10.1016/j.memsci.2011.07.007 | 2011 | Journal of Membrane Science |  |  | SS126 | 186.2 | 1 | 0.005370569 | THF | 72.1 | 0.637 | 0.48 | 81.11 | 0.889 | 16.8 | 5.7 | 8 | 19.46 | 29.29 | 10 | 30 | 3 | 23.25 | C1CCCO1 | 25 | CF | O=S(OC)(C1=CC=C(C)C=C1)=O
10.1016/j.memsci.2011.07.007 | 2011 | Journal of Membrane Science |  |  | GMT2 | 126.1 | 1 | 0.007930214 | THF | 72.1 | 0.637 | 0.48 | 81.11 | 0.889 | 16.8 | 5.7 | 8 | 19.46 | 29.29 | 20 | 60 | 3 | 23.65 | C1CCCO1 | 25 | CF | O=S(OC)(OC)=O
10.1016/j.memsci.2014.10.030 | 2015 | Journal of Membrane Science | PMS600 | 600 |  | 395 | 0.5 | 0.001265823 | MeCN | 41.1 | 0.55 | 0.37 | 52.23 | 0.786 | 15.3 | 18 | 6.1 | 24.4 | 160.91 | 20 | 8.4 | 0.42 | 23.8 | CC#N | 25 | CF | CC(C1=CC=CC=C1)CC(C2=CC=CC=C2)CC(C3=CC=CC=C3)CC(C)(C)C4=CC=CC=C4
10.1016/j.memsci.2011.07.007 | 2011 | Journal of Membrane Science |  |  | GMT2 | 186.2 | 1 | 0.005370569 | THF | 72.1 | 0.637 | 0.48 | 81.11 | 0.889 | 16.8 | 5.7 | 8 | 19.46 | 29.29 | 10 | 31 | 3.1 | 23.9 | C1CCCO1 | 25 | CF | O=S(OC)(C1=CC=C(C)C=C1)=O
10.1016/j.memsci.2018.08.052 | 2018 | Journal of Membrane Science | PMS600 | 600 |  | 339.3 | 0.1 | 0.0002947244 | EtOAc | 88.1 | 0.677 | 0.46 | 97.68 | 0.902 | 15.8 | 5.3 | 7.2 | 18.15 | 25.1 | 20 | 50.1 | 2.51 | 23.9 | CC(OCC)=O | 23 | CF | CCCCCCCCCCCCCCCCCCCCCCCC
10.1016/j.seppur.2017.03.001 | 2017 |  | DM200 | 200 |  |  | 1 |  | MTBE | 88.2 | 0.72 | 0.36 | 117.5 | 0.74 | 14.8 | 4.3 | 5 | 16.2 | 23.07 | 30 | 16 | 0.5333333 | 23.953 | COC(C)(C)C | 25 |  | CCCC1CCC(C2=CC=C(C3=CC=C(CC)C=C3)C=C2)CC1
10.1007/s11746-011-1779-y | 2011 | J Am Oil Chem Soc | SM122 | 220 |  | 914.9 | 299.5 | 0.3273582 | AcMe | 58.1 | 0.618 | 0.3 | 74.08 | 0.784 | 15.5 | 10.4 | 7 | 19.94 | 92.36 | 20 | 49 | 2.45 | 24 | CC(C)=O | 23 | DE | O=C(OCC(OC(=O)CCCCCCC\C=C/CCCCCCCC)COC(=O)CCCCCCC\C=C/CCCCCCCC)CCCCCCC\C=C/CCCCCCCC
10.1016/j.memsci.2017.09.041 | 2017 | Journal of Membrane Science | oNF2 |  |  | 500 | 0 | 0 | 1Do | 168.3 | 0.89 | 0.89 | 221.94 | 0.758 | [5 empty] | 15 | 46 | 3.07 | 24 | C=CCCCCCCCCCC | 45 | DE | CCCCCCCCCCCCCOCCCOCCCOCCCOCCCOCCCOCCCOCCCO
10.1016/j.memsci.2017.09.041 | 2017 | Journal of Membrane Science | oNF2 |  |  | 500 | 0.1 | 0.0002 | 1Do | 168.3 | 0.89 | 0.89 | 221.94 | 0.758 | [5 empty] | 15 | 0.2 | 0.01 | 24 | C=CCCCCCCCCCC | 45 | DE | CCCCCCCCCCCCCOCCCOCCCOCCCOCCCOCCCOCCCOCCCO
10.1016/j.memsci.2018.12.077 | 2019 | Journal of Membrane Science | PDMS | 250 |  | 170.3 | 1 | 0.005871991 | Hep | 100.2 | 0.776 | 0.41 | 147.5 | 0.664 | 15.3 | 0 | 0 | 15.3 | 0 | 30 |  |  | 24 | CCCCCCC | 25 | CF | CCCCCCCCCCCC
10.1016/j.memsci.2018.12.077 | 2019 | Journal of Membrane Science | PMS600 | 600 |  | 170.3 | 1 | 0.005871991 | Hep | 100.2 | 0.776 | 0.41 | 147.5 | 0.664 | 15.3 | 0 | 0 | 15.3 | 0 | 40 |  |  | 24 | CCCCCCC | 25 | CF | CCCCCCCCCCCC
10.1021/op1001403 | 2010 | OPRD | MPF-50 |  |  | 338.4 | 1 | 0.002955083 | DCM/DMF 1:1 | 84.9 | 0.588 | 0.41 | 64 | 1.327 | 18.2 | 6.3 | 6.1 | 20.2 | 44.06 | 30 | 130 | 4.33 | 24 | ClCCl | 25 | DE | CC(C)N=C=NC(C)C
10.1039/d0gc00498g | 2020 | Green Chemistry | Puramem selective |  |  | 196.25 | 49.1 | 0.2501911 | THF | 72.1 | 0.637 | 0.48 | 81.11 | 0.889 | 16.8 | 5.7 | 8 | 19.46 | 29.29 | 20 | 293 | 14.65 | 24 | C1CCCO1 | 25 | CF | O=C(CC1=CC=CC=C1)C2=CC=CC=C2
10.1016/j.seppur.2020.117046 | 2020 | Separation and Purification Technology | PMS600 | 600 |  | 270.5 | 0.1 | 0.0003696858 | MEK | 75.1 | 0.667 | 0.43 | 93.3 | 0.805 | 16 | 9 | 5.1 | 19.05 | 47.02 |  |  |  | 24 | CC(CC)=O | 25 | CF | CCCCCCCCCCCCCC(OC(C)C)=O
10.1016/j.memsci.2018.12.077 | 2019 | Journal of Membrane Science | PMS600 | 600 |  | 198.4 | 1 | 0.005040323 | PhMe | 92.1 | 0.697 | 0.59 | 106.26 | 0.867 | 18 | 1.4 | 2 | 18.16 | 4.89 | 40 | 86.5 | 2.16 | 24.1 | CC1=CC=CC=C1 | 25 | CF | CCCCCCCCCCCCCC
10.1016/j.memsci.2012.11.031 | 2013 | Journal of Membrane Science | SM122 | 220 |  | 212.3 | 10 | 0.04710316 | nH | 86.2 | 0.748 | 0.31 | 131.57 | 0.655 | 14.9 | 0 | 0 | 14.9 | 0 | 30 | 3.5 | 0.12 | 24.5 | CCCCCCC | 25 | CF | CC(C1=CC2=CC=C(C(C)C)C=C2C=C1)C
10.1016/j.memsci.2014.10.030 | 2015 | Journal of Membrane Science | PMS600 | 600 |  | 236 | 0.5 | 0.002118644 | PhMe | 92.1 | 0.697 | 0.59 | 106.26 | 0.867 | 18 | 1.4 | 2 | 18.16 | 4.89 | 10 | 27.9 | 2.79 | 24.5 | CC1=CC=CC=C1 | 25 | CF | C=C(C1=CC=CC=C1)CC(C)(C)C2=CC=CC=C2
10.1016/j.memsci.2012.11.031 | 2013 | Journal of Membrane Science | SM122 | 220 |  | 212.3 | 10 | 0.04710316 | nH | 86.2 | 0.748 | 0.31 | 131.57 | 0.655 | 14.9 | 0 | 0 | 14.9 | 0 | 30 | 3.5 | 0.12 | 24.6 | CCCCCC | 25 | CF | CC(C1=CC2=CC=C(C(C)C)C=C2C=C1)C
10.1016/j.memsci.2012.11.031 | 2013 | Journal of Membrane Science | SM122 | 220 |  | 246.4 | 10 | 0.04058442 | nH | 86.2 | 0.748 | 0.31 | 131.57 | 0.655 | 14.9 | 0 | 0 | 14.9 | 0 | 30 | 3.5 | 0.12 | 24.6 | CCCCCCC | 25 | CF | CCCCCCCCCCCCC1=CC=CC=C1
10.1016/j.memsci.2012.11.031 | 2013 | Journal of Membrane Science | SM122 | 220 |  | 246.4 | 10 | 0.04058442 | nH | 86.2 | 0.748 | 0.31 | 131.57 | 0.655 | 14.9 | 0 | 0 | 14.9 | 0 | 30 | 3.5 | 0.12 | 24.6 | CCCCCCC | 25 | CF | CCCCCCCCCCCCC1=CC=CC=C1
10.1016/j.memsci.2018.12.077 | 2019 | Journal of Membrane Science | PMS600 | 600 |  | 198.4 | 1 | 0.005040323 | Hep | 100.2 | 0.776 | 0.41 | 147.5 | 0.664 | 15.3 | 0 | 0 | 15.3 | 0 | 20 |  |  | 24.6 | CCCCCCC | 25 | CF | CCCCCCCCCCCCCC
10.1016/j.memsci.2018.12.077 | 2019 | Journal of Membrane Science | PDMS | 250 |  | 400 | 1 | 0.0025 | IPA | 60.1 | 0.624 | 1.96 | 76.46 | 0.786 | 15.8 | 6.1 | 16.4 | 23.58 | 7.98 | 20 |  |  | 24.6 | CC(O)C | 25 | CF | O=C(OC)C(C)(CC(C)(CC(C)C(OC)=O)C(OC)=O)CC(C)(C(OC)=O)C
10.1016/j.memsci.2012.08.037 | 2012 | Journal ofMembraneScience | PM280 | 280 |  | 152 | 0.3 | 0.001973684 | EtOAc | 88.1 | 0.677 | 0.46 | 97.68 | 0.902 | 15.8 | 5.3 | 7.2 | 18.15 | 25.1 | 20 | 140.8 | 7.04 | 24.7 | CC(OCC)=O | 30 | CF | OC1=CC=C(C=C1OC)C=O
10.1016/j.memsci.2012.11.031 | 2013 | Journal of Membrane Science | SM122 | 220 |  | 212.3 | 10 | 0.04710316 | nH | 86.2 | 0.748 | 0.31 | 131.57 | 0.655 | 14.9 | 0 | 0 | 14.9 | 0 | 30 | 4.1 | 0.14 | 24.7 | CCCCCCC | 25 | CF | CC(C1=CC2=CC=C(C(C)C)C=C2C=C1)C
10.1016/j.memsci.2012.11.031 | 2013 | Journal of Membrane Science | SM122 | 220 |  | 246.4 | 10 | 0.04058442 | nH | 86.2 | 0.748 | 0.31 | 131.57 | 0.655 | 14.9 | 0 | 0 | 14.9 | 0 | 30 | 4.1 | 0.14 | 24.7 | CCCCCCC | 25 | CF | CCCCCCCCCCCCC1=CC=CC=C1
10.1016/j.memsci.2012.11.031 | 2013 | Journal of Membrane Science | SM122 | 220 |  | 212.3 | 10 | 0.04710316 | IPA | 60.1 | 0.624 | 1.96 | 76.46 | 0.786 | 15.8 | 6.1 | 16.4 | 23.58 | 7.98 | 30 | 4.1 | 0.14 | 24.8 | CC(O)C | 25 | CF | CC(C1=CC2=CC=C(C(C)C)C=C2C=C1)C
10.1016/j.memsci.2012.11.031 | 2013 | Journal of Membrane Science | SM122 | 220 |  | 246.4 | 10 | 0.04058442 | IPA | 60.1 | 0.624 | 1.96 | 76.46 | 0.786 | 15.8 | 6.1 | 16.4 | 23.58 | 7.98 | 30 | 4.1 | 0.14 | 24.8 | CC(O)C | 25 | CF | CCCCCCCCCCCCC1=CC=CC=C1
10.1016/j.memsci.2018.12.077 | 2019 | Journal of Membrane Science | PDMS | 250 |  | 682 | 1 | 0.001466276 | EtOH | 46.1 | 0.52 | 1.07 | 44.13 | 1.044 | 18.4 | 6.3 | 13.7 | 23.79 | 21.71 | 30 | 4.9 | 0.16 | 24.8 | CCO | 25 | CF | CC(C1=CC=CC=C1)CC(C2=CC=CC=C2)CC(C3=CC=CC=C3)CC(CC(C(C)(C)C(C4=CC=CC=C4)(C)C)C5=CC=CC=C5)C6=CC=CC=C6
10.1016/j.memsci.2018.12.077 | 2019 | Journal of Membrane Science | PDMS | 250 |  | 682 | 1 | 0.001466276 | PhMe | 92.1 | 0.697 | 0.59 | 106.26 | 0.867 | 18 | 1.4 | 2 | 18.16 | 4.89 | 40 | 120.7 | 3.02 | 24.9 | CC1=CC=CC=C1 | 25 | CF | CC(C1=CC=CC=C1)CC(C2=CC=CC=C2)CC(C3=CC=CC=C3)CC(CC(C(C)(C)C(C4=CC=CC=C4)(C)C)C5=CC=CC=C5)C6=CC=CC=C6
10.1016/j.seppur.2017.03.001 | 2017 |  | DM200 | 200 |  |  | 1 |  | MTBE | 88.2 | 0.72 | 0.36 | 117.5 | 0.74 | 14.8 | 4.3 | 5 | 16.2 | 23.07 | 30 | 16 | 0.5333333 | 24.938 | COC(C)(C)C | 25 |  | FC1=CC(F)=CC(C(C=C2)=CC=C2C3CCC(CCC)CC3)=C1
10.1016/j.memsci.2018.12.077 | 2019 | Journal of Membrane Science | PMS600 | 600 |  | 226.4 | 1 | 0.004416961 | PhMe | 92.1 | 0.697 | 0.59 | 106.26 | 0.867 | 18 | 1.4 | 2 | 18.16 | 4.89 | 30 | 64.9 | 2.16 | 25 | CC1=CC=CC=C1 | 25 | CF | CCCCCCCCCCCCCCCC
10.1002/cplu.201900553 | 2019 | ChemPlusChem | PV46 | 600 |  | 165 | 165 | 1 | PhMe | 92.1 | 0.697 | 0.59 | 106.26 | 0.867 | 18 | 1.4 | 2 | 18.16 | 4.89 | 20 | 47.8 | 2.39 | 25 | CC1=CC=CC=C1 | 27 | CF | C=CCCCCCCCCC#N
10.1002/cplu.201900553 | 2019 | ChemPlusChem | PV46 | 600 |  | 165 | 165 | 1 | PhMe | 92.1 | 0.697 | 0.59 | 106.26 | 0.867 | 18 | 1.4 | 2 | 18.16 | 4.89 | 20 | 46.4 | 2.32 | 25 | CC1=CC=CC=C1 | 27 | CF | C=CCCCCCCCCC#N
10.1016/j.seppur.2020.117046 | 2020 | Separation and Purification Technology | PMS600 | 600 |  | 212.3 | 0.1 | 0.0004710316 | MEK | 75.1 | 0.667 | 0.43 | 93.3 | 0.805 | 16 | 9 | 5.1 | 19.05 | 47.02 |  |  |  | 25 | CC(CC)=O | 25 | CF | CC(C)C1=CC=C2C(C=CC(C(C)C)=C2)=C1
10.1016/j.memsci.2011.07.007 | 2011 | Journal of Membrane Science |  |  | GMT2 | 170.2 | 10 | 0.05875441 | THF | 72.1 | 0.637 | 0.48 | 81.11 | 0.889 | 16.8 | 5.7 | 8 | 19.46 | 29.29 | 20 | 60 | 3 | 25.4 | C1CCCO1 | 25 | CF | O=C1CCCN1C(C(N)=O)CC
10.1016/j.memsci.2018.08.052 | 2018 | Journal of Membrane Science | PMS600 | 600 |  | 137 | 0.1 | 0.000729927 | EtOH | 46.1 | 0.52 | 1.07 | 44.13 | 1.044 | 18.4 | 6.3 | 13.7 | 23.79 | 21.71 | 20 | 6.5 | 0.33 | 25.4 | CCO | 23 | CF | NC(C1=C(O)C=CC=C1)=O
10.1016/j.memsci.2012.08.037 | 2012 | Journal ofMembraneScience | PMS380 | 600 |  | 184 | 0.3 | 0.001630435 | EtOAc | 88.1 | 0.677 | 0.46 | 97.68 | 0.902 | 15.8 | 5.3 | 7.2 | 18.15 | 25.1 | 20 | 66 | 3.3 | 25.5 | CC(OCC)=O | 30 | CF | C1(OCC2=CC=CC=C2)=CC=CC=C1
10.1016/j.seppur.2019.115686 | 2019 | Separation and Purification Technology | NF270 | 700 |  | 106 | 2.1 | 0.01981132 | MeOH | 32 | 0.505 | 0.55 | 40.45 | 0.792 | 15.1 | 12.3 | 22.3 | 29.61 | 88.5 | 10 | 66.8 | 6.68 | 25.5 | CO | 25 | DE | OCC(OC)OC
10.1016/j.memsci.2012.08.037 | 2012 | Journal ofMembraneScience | PM280 | 280 |  | 152 | 0.3 | 0.001973684 | EtOAc | 88.1 | 0.677 | 0.46 | 97.68 | 0.902 | 15.8 | 5.3 | 7.2 | 18.15 | 25.1 | 20 | 140.8 | 7.04 | 25.8 | CC(OCC)=O | 30 | CF | OC1=CC=C(C=C1OC)C=O
10.1016/j.memsci.2014.10.030 | 2015 | Journal of Membrane Science | PMS600 | 600 |  | 395 | 0.5 | 0.001265823 | MeCN | 41.1 | 0.55 | 0.37 | 52.23 | 0.786 | 15.3 | 18 | 6.1 | 24.4 | 160.91 | 20 | 8.4 | 0.42 | 25.9 | CC#N | 25 | CF | CC(C1=CC=CC=C1)CC(C2=CC=CC=C2)CC(C3=CC=CC=C3)CC(C)(C)C4=CC=CC=C4
10.1016/j.memsci.2018.08.052 | 2018 | Journal of Membrane Science | PMS600 | 600 |  | 114 | 0.1 | 0.000877193 | IPA | 60.1 | 0.624 | 1.96 | 76.46 | 0.786 | 15.8 | 6.1 | 16.4 | 23.58 | 7.98 | 20 | 6.9 | 0.35 | 26 | CC(O)C | 23 | CF | O=C(CN1)NCC1=O
10.1021/op1001403 | 2010 | OPRD | MPF-50 |  |  | 281.3 | 1 | 0.003554924 | DCM/DMF 1:1 | 84.9 | 0.588 | 0.41 | 64 | 1.327 | 18.2 | 6.3 | 6.1 | 20.2 | 44.06 | 30 | 130 | 4.33 | 26 | ClCCl | 25 | DE | C1=CC=C(C=C1)COC(=O)NC(CC2=CNC3=CC=CC=C32)C(=O)O
10.1016/j.seppur.2020.117046 | 2020 | Separation and Purification Technology | PMS600 | 600 |  | 212.3 | 0.1 | 0.0004710316 | EtOAc | 88.1 | 0.677 | 0.46 | 97.68 | 0.902 | 15.8 | 5.3 | 7.2 | 18.15 | 25.1 |  |  |  | 26 | CC(OCC)=O | 25 | CF | CC(C)C1=CC=C2C(C=CC(C(C)C)=C2)=C1
10.1016/j.seppur.2020.117046 | 2020 | Separation and Purification Technology | PMS600 | 600 |  | 212.3 | 0.1 | 0.0004710316 | Hep | 100.2 | 0.776 | 0.41 | 147.5 | 0.664 | 15.3 | 0 | 0 | 15.3 | 0 |  |  |  | 26 | CCCCCCC | 25 | CF | CC(C)C1=CC=C2C(C=CC(C(C)C)=C2)=C1
10.1016/j.seppur.2020.117046 | 2020 | Separation and Purification Technology | PMS600 | 600 |  | 170.3 | 0.1 | 0.0005871991 | Hep | 100.2 | 0.776 | 0.41 | 147.5 | 0.664 | 15.3 | 0 | 0 | 15.3 | 0 |  |  |  | 26 | CCCCCCC | 25 | CF | CCCCCCCCCCCC
10.1016/j.jfoodeng.2010.07.020 | 2011 | Journal of Food Engineering | DM1000X | 1000 |  | 603 | 0.3 | 0.0004975124 | nH | 86.2 | 0.748 | 0.31 | 131.57 | 0.655 | 14.9 | 0 | 0 | 14.9 | 0 | 30 | 38.6 | 1.29 | 26.1 | CCCCCC | 30 | CF | CC(CCC=C(C)C)C1CCC2(C1(CCC34C2CCC5C3(C4)CCC(C5(C)C)OC(=O)C=CC6=CC(=C(C=C6)O)OC)C)C
10.1016/j.memsci.2012.08.037 | 2012 | Journal ofMembraneScience | PMS380 | 600 |  | 152 | 0.3 | 0.001973684 | EtOAc | 88.1 | 0.677 | 0.46 | 97.68 | 0.902 | 15.8 | 5.3 | 7.2 | 18.15 | 25.1 | 20 | 66 | 3.3 | 26.2 | CC(OCC)=O | 30 | CF | OC1=CC=C(C=C1OC)C=O
10.1016/j.seppur.2017.03.001 | 2017 |  | GMT2 | 350 |  |  | 1 |  | Hep | 100.2 | 0.776 | 0.41 | 147.5 | 0.664 | 15.3 | 0 | 0 | 15.3 | 0 | 30 | 122 | 4.066667 | 26.23 | CO | 25 |  | N#CC(C=C1)=CC=C1C2CCC(CCCCC)CC2
10.1016/j.memsci.2011.07.007 | 2011 | Journal of Membrane Science |  |  | SS126 | 126.1 | 1 | 0.007930214 | MEK | 75.1 | 0.667 | 0.43 | 93.3 | 0.805 | 16 | 9 | 5.1 | 19.05 | 47.02 | 20 | 72 | 3.6 | 26.35 | CC(CC)=O | 25 | CF | O=S(OC)(OC)=O
10.1016/j.memsci.2011.07.007 | 2011 | Journal of Membrane Science |  |  | GMT2 | 126.1 | 1 | 0.007930214 | MEK | 75.1 | 0.667 | 0.43 | 93.3 | 0.805 | 16 | 9 | 5.1 | 19.05 | 47.02 | 20 | 41 | 2.05 | 26.45 | CC(CC)=O | 25 | CF | O=S(OC)(OC)=O
10.1016/j.memsci.2012.08.037 | 2012 | Journal ofMembraneScience | PMS380 | 600 |  | 182 | 0.3 | 0.001648352 | EtOAc | 88.1 | 0.677 | 0.46 | 97.68 | 0.902 | 15.8 | 5.3 | 7.2 | 18.15 | 25.1 | 20 | 66 | 3.3 | 26.5 | CC(OCC)=O | 30 | CF | COC1=CC(C(OC)=O)=CC=C1O
10.1016/j.memsci.2018.12.077 | 2019 | Journal of Membrane Science | PDMS | 250 |  | 170.3 | 1 | 0.005871991 | Hep | 100.2 | 0.776 | 0.41 | 147.5 | 0.664 | 15.3 | 0 | 0 | 15.3 | 0 | 20 |  |  | 26.5 | CCCCCCC | 25 | CF | CCCCCCCCCCCC
10.1016/j.memsci.2018.12.077 | 2019 | Journal of Membrane Science | PMS600 | 600 |  | 198.4 | 1 | 0.005040323 | Hep | 100.2 | 0.776 | 0.41 | 147.5 | 0.664 | 15.3 | 0 | 0 | 15.3 | 0 | 30 |  |  | 26.9 | CCCCCCC | 25 | CF | CCCCCCCCCCCCCC
10.1002/cplu.201900553 | 2019 | ChemPlusChem | PV46 | 600 |  | 165 | 165 | 1 | PhMe | 92.1 | 0.697 | 0.59 | 106.26 | 0.867 | 18 | 1.4 | 2 | 18.16 | 4.89 | 30 | 69.6 | 2.32 | 27 | CC1=CC=CC=C1 | 27 | CF | C=CCCCCCCCCC#N
10.1016/j.memsci.2016.10.015 | 2017 |  | PEEK |  |  |  | 220 |  | DMF | 73.1 | 0.626 | 0.8 | 77.1 | 0.948 | 17.4 | 13.7 | 11.3 | 24.86 | 43.58 | 30 |  |  | 27.313 | O=CN(C)C |  | CF | C=C(C1=CC=CC=C1)CC(C)(C)C2=CC=CC=C2
10.1016/j.seppur.2017.03.001 | 2017 |  | DM200 | 200 |  |  | 1 |  | MTBE | 88.2 | 0.72 | 0.36 | 117.5 | 0.74 | 14.8 | 4.3 | 5 | 16.2 | 23.07 | 30 | 16 | 0.5333333 | 27.336 | COC(C)(C)C | 25 |  | CCCC1CCC(C2CCC(CCCC)CC2)CC1
10.1016/j.memsci.2016.10.015 | 2017 | Journal of Membrane Science | DM300 | 300 |  | 235.7 | 220 | 0.9333899 | DMF | 73.1 | 0.626 | 0.8 | 77.1 | 0.948 | 17.4 | 13.7 | 11.3 | 24.86 | 43.58 | 30 | 1.6 | 0.05 | 27.5 | O=CN(C)C | 85 | CF
10.1016/j.memsci.2016.10.015 | 2017 |  | DM300 | 300 |  |  | 220 |  | DMF | 73.1 | 0.626 | 0.8 | 77.1 | 0.948 | 17.4 | 13.7 | 11.3 | 24.86 | 43.58 | 30 |  |  | 27.606 | O=CN(C)C |  | CF | C=C(C1=CC=CC=C1)CC(C)(C)C2=CC=CC=C2
10.1016/j.memsci.2018.12.077 | 2019 | Journal of Membrane Science | PMS600 | 600 |  | 578 | 1 | 0.001730104 | EtOH | 46.1 | 0.52 | 1.07 | 44.13 | 1.044 | 18.4 | 6.3 | 13.7 | 23.79 | 21.71 | 40 | 10.9 | 0.27 | 27.7 | CCO | 25 | CF | CC(C1=CC=CC=C1)CC(C2=CC=CC=C2)CC(CC(C(C)(C)C(C3=CC=CC=C3)(C)C)C4=CC=CC=C4)C5=CC=CC=C5
10.1016/j.memsci.2018.08.052 | 2018 | Journal of Membrane Science | PMS600 | 600 |  | 142 | 0.1 | 0.0007042254 | IPA | 60.1 | 0.624 | 1.96 | 76.46 | 0.786 | 15.8 | 6.1 | 16.4 | 23.58 | 7.98 | 20 | 6.9 | 0.35 | 27.8 | CC(O)C | 23 | CF | O=C(C(C)N1)NC(C)C1=O
10.1016/j.memsci.2018.12.077 | 2019 | Journal of Membrane Science | PDMS | 250 |  | 400 | 1 | 0.0025 | EtOH | 46.1 | 0.52 | 1.07 | 44.13 | 1.044 | 18.4 | 6.3 | 13.7 | 23.79 | 21.71 | 30 | 4.9 | 0.16 | 27.8 | CCO | 25 | CF | O=C(OC)C(C)(CC(C)(CC(C)C(OC)=O)C(OC)=O)CC(C)(C(OC)=O)C
10.1016/j.memsci.2018.12.077 | 2019 | Journal of Membrane Science | PMS600 | 600 |  | 400 | 1 | 0.0025 | IPA | 60.1 | 0.624 | 1.96 | 76.46 | 0.786 | 15.8 | 6.1 | 16.4 | 23.58 | 7.98 | 20 |  |  | 27.8 | CC(O)C | 25 | CF | O=C(OC)C(C)(CC(C)(CC(C)C(OC)=O)C(OC)=O)CC(C)(C(OC)=O)C
10.1016/j.seppur.2017.03.001 | 2017 |  | DM200 | 200 |  |  | 1 |  | MTBE | 88.2 | 0.72 | 0.36 | 117.5 | 0.74 | 14.8 | 4.3 | 5 | 16.2 | 23.07 | 30 | 16 | 0.5333333 | 27.946 | COC(C)(C)C | 25 |  | CCCC1CCC(C2=CC=C(CC)C=C2)CC1
10.1016/j.memsci.2018.12.077 | 2019 | Journal of Membrane Science | PDMS | 250 |  | 198.4 | 1 | 0.005040323 | PhMe | 92.1 | 0.697 | 0.59 | 106.26 | 0.867 | 18 | 1.4 | 2 | 18.16 | 4.89 | 30 | 90.5 | 3.02 | 28 | CC1=CC=CC=C1 | 25 | CF | CCCCCCCCCCCCCC
10.1016/j.biortech.2019.122509 | 2020 | Bioresource Technology | PM280 | 280 |  | 0 | 0.81 |  | Hep | 100.2 | 0.776 | 0.41 | 147.5 | 0.664 | 15.3 | 0 | 0 | 15.3 | 0 | 35 | 3.4 | 0.1 | 28 | CCCCCCC | 25 | DE
10.1016/j.memsci.2017.05.003 | 2017 | Journal of Membrane Science | DM500 | 500 |  | 327 | 11.4 | 0.03486239 | MeCN | 41.1 | 0.55 | 0.37 | 52.23 | 0.786 | 15.3 | 18 | 6.1 | 24.4 | 160.91 | 40 | 169.6 | 4.24 | 28.1 | CC#N | 25 | DE | CN(C)C1=CC=C(C=C1)N=NC2=CC=C(C=C2)S(=O)(=O)[O-].[Na+]
10.1016/j.memsci.2017.09.041 | 2017 | Journal of Membrane Science | HZG69 |  |  | 500 | 0.0469 | 9.38e-05 | 1Do | 168.3 | 0.89 | 0.89 | 221.94 | 0.758 | [5 empty] | 15 | 31.6 | 2.11 | 28.1 | C=CCCCCCCCCCC | 20 | DE | CCCCCCCCCCCCCOCCCOCCCOCCCOCCCOCCCOCCCOCCCO
10.1016/j.memsci.2017.09.041 | 2017 | Journal of Membrane Science | HZG69 |  |  | 500 | 0.1 | 0.0002 | 1Do | 168.3 | 0.89 | 0.89 | 221.94 | 0.758 | [5 empty] | 15 | 0.1 | 0.01 | 28.1 | C=CCCCCCCCCCC | 20 | DE | CCCCCCCCCCCCCOCCCOCCCOCCCOCCCOCCCOCCCOCCCO
10.1016/j.memsci.2018.12.077 | 2019 | Journal of Membrane Science | PMS600 | 600 |  | 170.3 | 1 | 0.005871991 | PhMe | 92.1 | 0.697 | 0.59 | 106.26 | 0.867 | 18 | 1.4 | 2 | 18.16 | 4.89 | 20 | 43.3 | 2.16 | 28.1 | CC1=CC=CC=C1 | 25 | CF | CCCCCCCCCCCC
10.1016/j.seppur.2017.03.001 | 2017 |  | GMT2 | 350 |  |  | 1 |  | EtOAc | 88.1 | 0.677 | 0.46 | 97.68 | 0.902 | 15.8 | 5.3 | 7.2 | 18.15 | 25.1 | 30 | 71 | 2.366667 | 28.122 | CC(OCC)=O | 25 |  | CCCCCC1CCC(C2=CC=C(CCC)C=C2)CC1
10.1016/j.seppur.2017.03.001 | 2017 |  | DM200 | 200 |  |  | 1 |  | EtOH | 46.1 | 0.52 | 1.07 | 44.13 | 1.044 | 18.4 | 6.3 | 13.7 | 23.79 | 21.71 | 30 | 47 | 1.566667 | 28.208 | CCO | 25 |  | CCCCCC1CCC(C2=CC=C(CCC)C=C2)CC1
10.1016/j.memsci.2014.10.030 | 2015 | Journal of Membrane Science | PMS600 | 600 |  | 595 | 0.5 | 0.0008403361 | MeCN | 41.1 | 0.55 | 0.37 | 52.23 | 0.786 | 15.3 | 18 | 6.1 | 24.4 | 160.91 | 10 | 5.3 | 0.53 | 28.4 | CC#N | 25 | CF | CC(C1=CC=CC=C1)CC(C2=CC=CC=C2)CC(C3=CC=CC=C3)CC(C4=CC=CC=C4)CC(C5=CC=CC=C5)CC(C)(C)C6=CC=CC=C6
10.1016/j.memsci.2018.08.052 | 2018 | Journal of Membrane Science | PMS600 | 600 |  | 170 | 0.1 | 0.0005882353 | PhMe | 92.1 | 0.697 | 0.59 | 106.26 | 0.867 | 18 | 1.4 | 2 | 18.16 | 4.89 | 20 | 42.2 | 2.11 | 28.4 | CC1=CC=CC=C1 | 23 | CF | CCCCCCCCCCCC
10.1016/j.memsci.2018.12.077 | 2019 | Journal of Membrane Science | PDMS | 250 |  | 170.3 | 1 | 0.005871991 | Hep | 100.2 | 0.776 | 0.41 | 147.5 | 0.664 | 15.3 | 0 | 0 | 15.3 | 0 | 40 |  |  | 28.5 | CCCCCCC | 25 | CF | CCCCCCCCCCCC
10.1016/j.memsci.2012.08.037 | 2012 | Journal ofMembraneScience | PMS380 | 600 |  | 184 | 0.3 | 0.001630435 | EtOAc | 88.1 | 0.677 | 0.46 | 97.68 | 0.902 | 15.8 | 5.3 | 7.2 | 18.15 | 25.1 | 20 | 66 | 3.3 | 28.9 | CC(OCC)=O | 30 | CF | C1(OCC2=CC=CC=C2)=CC=CC=C1
10.1016/j.seppur.2016.01.035 | 2016 | Separation and Purification Technology | PV46 | 600 |  | 439 | 0.07 | 0.0001594533 | EtOH | 46.1 | 0.52 | 1.07 | 44.13 | 1.044 | 18.4 | 6.3 | 13.7 | 23.79 | 21.71 | 15 | 23188 | 1545.9 | 28.9 | CCO | 30 | CF
10.1016/j.seppur.2020.117046 | 2020 | Separation and Purification Technology | PMS600 | 600 |  | 226.4 | 0.1 | 0.0004416961 | PhMe | 92.1 | 0.697 | 0.59 | 106.26 | 0.867 | 18 | 1.4 | 2 | 18.16 | 4.89 |  |  |  | 29 | CC1=CC=CC=C1 | 25 | CF | CC(C)(C)CC(C)(C)CC(C)CC(C)(C)C
10.1016/j.seppur.2020.117046 | 2020 | Separation and Purification Technology | PMS600 | 600 |  | 218.4 | 0.1 | 0.0004578755 | Hep | 100.2 | 0.776 | 0.41 | 147.5 | 0.664 | 15.3 | 0 | 0 | 15.3 | 0 |  |  |  | 29 | CCCCCCC | 25 | CF | CCCCCCCCCCC1=CC=CC=C1
10.1016/j.memsci.2017.01.021 | 2017 | Journal of Membrane Science | GMT3 | 600 |  | 282.5 | 10 | 0.03539823 | nH | 86.2 | 0.748 | 0.31 | 131.57 | 0.655 | 14.9 | 0 | 0 | 14.9 | 0 | 35 | 160.3 | 4.58 | 29 | CCCCCC | 40 | CF | OC(CCCCCCC/C=C/CCCCCCCC)=O
10.1080/01496395.2019.1706573 | 2019 | Separation Science and Technology | SS776 |  |  | 258 | 12.9 | 0.05 | DCM | 84.9 | 0.588 | 0.41 | 64 | 1.327 | 18.2 | 6.3 | 6.1 | 20.2 | 44.06 | 30 | 29.8 | 0.99 | 29 | CC(OCC)=O | 25 | DE | CC1O[Rh](C#O)(C#O)OC(C)C1
10.1016/j.memsci.2018.12.077 | 2019 | Journal of Membrane Science | PDMS | 250 |  | 400 | 1 | 0.0025 | IPA | 60.1 | 0.624 | 1.96 | 76.46 | 0.786 | 15.8 | 6.1 | 16.4 | 23.58 | 7.98 | 30 |  |  | 29.6 | CC(O)C | 25 | CF | O=C(OC)C(C)(CC(C)(CC(C)C(OC)=O)C(OC)=O)CC(C)(C(OC)=O)C
10.1021/jp207569m | 2011 | J Phys Chem B | NF270 | 700 |  | 300.4 | 0.1 | 0.0003328895 | EtOH | 46.1 | 0.52 | 1.07 | 44.13 | 1.044 | 18.4 | 6.3 | 13.7 | 23.79 | 21.71 | 20 | 35.1 | 1.75 | 30 | CCO | 25 | DE | C1=CC(=CC=C1N)N=NC2=CC=C(C=C2)N(CCO)CCO
10.1021/sc5004083 | 2014 | ACS-SCE | DM150 | 150 |  | 128 | 1 | 0.0078125 | MeOH | 32 | 0.505 | 0.55 | 40.45 | 0.792 | 15.1 | 12.3 | 22.3 | 29.61 | 88.5 | 5 | 24 | 4.81 | 30 | CO | 21 | CF | C1=CC=C2C=CC=CC2=C1
10.1039/c3ra44860f | 2013 | RSC Adv | DM200 | 200 |  | 212.2 | 2.4 | 0.01131008 | DCM | 84.9 | 0.588 | 0.41 | 64 | 1.327 | 18.2 | 6.3 | 6.1 | 20.2 | 44.06 | 20 | 62 | 3.1 | 30 | ClCCl | 25 | CF | O=C(C1(C(OCC)=O)CC=CC1)OCC
10.1002/cplu.201900553 | 2019 | ChemPlusChem | PV46 | 600 |  | 195 | 195 | 1 | PhMe | 92.1 | 0.697 | 0.59 | 106.26 | 0.867 | 18 | 1.4 | 2 | 18.16 | 4.89 | 10 | 23.1 | 2.31 | 30 | CC1=CC=CC=C1 | 27 | CF | N#CCCCCCCCCCCC=O
10.1016/j.seppur.2020.117046 | 2020 | Separation and Purification Technology | PMS600 | 600 |  | 270.5 | 0.1 | 0.0003696858 | EtOAc | 88.1 | 0.677 | 0.46 | 97.68 | 0.902 | 15.8 | 5.3 | 7.2 | 18.15 | 25.1 |  |  |  | 30 | CC(OCC)=O | 25 | CF | CCCCCCCCCCCCCC(OC(C)C)=O
10.1016/j.memsci.2018.12.077 | 2019 | Journal of Membrane Science | PDMS | 250 |  | 680.8 | 1 | 0.00146886 | EtOH | 46.1 | 0.52 | 1.07 | 44.13 | 1.044 | 18.4 | 6.3 | 13.7 | 23.79 | 21.71 | 30 | 4.9 | 0.16 | 30.1 | CCO | 25 | CF | CC(C1=CC=CC=C1)CC(C2=CC=CC=C2)CC(C3=CC=CC=C3)CC(CC(C(C)(C)C(C4=CC=CC=C4)(C)C)C5=CC=CC=C5)C6=CC=CC=C6
10.1016/j.memsci.2017.05.003 | 2017 | Journal of Membrane Science | DM500 | 500 |  | 408 | 14.3 | 0.03504902 | MeCN | 41.1 | 0.55 | 0.37 | 52.23 | 0.786 | 15.3 | 18 | 6.1 | 24.4 | 160.91 | 40 | 113.7 | 2.84 | 30.2 | CC#N | 25 | DE | [Cl-].CN(C)C1=CC=C(C=C1)[C+](C1=CC=C(C=C1)N(C)C)C1=CC=C(C=C1)N(C)C
10.1016/j.memsci.2018.12.077 | 2019 | Journal of Membrane Science | PDMS | 250 |  | 400 | 1 | 0.0025 | EtOH | 46.1 | 0.52 | 1.07 | 44.13 | 1.044 | 18.4 | 6.3 | 13.7 | 23.79 | 21.71 | 40 | 6.5 | 0.16 | 30.2 | CCO | 25 | CF | O=C(OC)C(C)(CC(C)(CC(C)C(OC)=O)C(OC)=O)CC(C)(C(OC)=O)C
10.1016/j.seppur.2017.03.001 | 2017 |  | DM200 | 200 |  |  | 1 |  | MTBE | 88.2 | 0.72 | 0.36 | 117.5 | 0.74 | 14.8 | 4.3 | 5 | 16.2 | 23.07 | 30 | 16 | 0.5333333 | 30.268 | COC(C)(C)C | 25 |  | CCCCCC1CCC(C2=CC=C(C3=CC=C(CCC)C=C3)C=C2)CC1
10.1016/j.memsci.2011.07.007 | 2011 | Journal of Membrane Science |  |  | GMT2 | 144.2 | 1 | 0.006934813 | MEK | 75.1 | 0.667 | 0.43 | 93.3 | 0.805 | 16 | 9 | 5.1 | 19.05 | 47.02 | 10 | 24 | 2.4 | 30.3 | CC(CC)=O | 25 | CF | O=C(NC(C)C)NC(C)C
10.1016/j.seppur.2019.115686 | 2019 | Separation and Purification Technology | BW30 | 150 |  | 104 | 37.5 | 0.3605769 | MeOH | 32 | 0.505 | 0.55 | 40.45 | 0.792 | 15.1 | 12.3 | 22.3 | 29.61 | 88.5 | 40 | 324.8 | 8.12 | 30.5 | CO | 25 | DE | CC(O)C(OC)=O
10.1016/j.memsci.2012.11.031 | 2013 | Journal of Membrane Science | SM122 | 220 |  | 262.3 | 10 | 0.03812429 | nH | 86.2 | 0.748 | 0.31 | 131.57 | 0.655 | 14.9 | 0 | 0 | 14.9 | 0 | 30 | 3.5 | 0.12 | 30.9 | CCCCCCC | 25 | CF | P(C1=CC=CC=C1)(C2=CC=CC=C2)C3=CC=CC=C3
10.1016/j.memsci.2012.11.031 | 2013 | Journal of Membrane Science | SM122 | 220 |  | 262.3 | 10 | 0.03812429 | nH | 86.2 | 0.748 | 0.31 | 131.57 | 0.655 | 14.9 | 0 | 0 | 14.9 | 0 | 30 | 4.1 | 0.14 | 30.9 | CCCCCCC | 25 | CF | P(C1=CC=CC=C1)(C2=CC=CC=C2)C3=CC=CC=C3
10.1002/cplu.201900553 | 2019 | ChemPlusChem | PV46 | 600 |  | 165 | 165 | 1 | PhMe | 92.1 | 0.697 | 0.59 | 106.26 | 0.867 | 18 | 1.4 | 2 | 18.16 | 4.89 | 40 | 92.3 | 2.31 | 30.9 | CC1=CC=CC=C1 | 27 | CF | C=CCCCCCCCCC#N
10.1016/j.memsci.2016.10.015 | 2017 |  | PEEK |  |  |  | 220 |  | DMF | 73.1 | 0.626 | 0.8 | 77.1 | 0.948 | 17.4 | 13.7 | 11.3 | 24.86 | 43.58 | 30 |  |  | 30.984 | O=CN(C)C |  | CF | CC(C1=CC=CC=C1)CC(C2=CC=CC=C2)CC(C)(C)C3=CC=CC=C3
10.1016/j.memsci.2012.11.031 | 2013 | Journal of Membrane Science | PM280 | 280 |  | 212.3 | 10 | 0.04710316 | IPA | 60.1 | 0.624 | 1.96 | 76.46 | 0.786 | 15.8 | 6.1 | 16.4 | 23.58 | 7.98 | 30 | 1.8 | 0.06 | 31 | CC(O)C | 25 | CF | CC(C1=CC2=CC=C(C(C)C)C=C2C=C1)C
10.1016/j.memsci.2012.11.031 | 2013 | Journal of Membrane Science | SM122 | 220 |  | 262.3 | 10 | 0.03812429 | IPA | 60.1 | 0.624 | 1.96 | 76.46 | 0.786 | 15.8 | 6.1 | 16.4 | 23.58 | 7.98 | 30 | 4.1 | 0.14 | 31 | CC(O)C | 25 | CF | P(C1=CC=CC=C1)(C2=CC=CC=C2)C3=CC=CC=C3
10.1021/op1001403 |  |  | DM1000 | 1000 |  |  |  |  | DMF | 73.1 | 0.626 | 0.8 | 77.1 | 0.948 | 17.4 | 13.7 | 11.3 | 24.86 | 43.58 | 5 |  |  | 31 | O=CN(C)C | 25 |  | CC(C(=O)O)NC(=O)OCC1C2=CC=CC=C2C3=CC=CC=C13
10.4172/2155-9589.1000109 | 2011 | Membrane Science and Technology | DM900 | 900 |  | 0 | 17.8 |  | EtOH-water | 46.1 | 0.52 | 1.07 | 44.13 | 1.044 | 18.4 | 6.3 | 13.7 | 23.79 | 21.71 | 10 | 7.2 | 0.72 | 31 | CCO | 25 | DE
10.4172/2155-9589.1000109 | 2011 | Membrane Science and Technology | DM900 | 900 |  | 0 | 12.3 |  | EtOH-water | 46.1 | 0.52 | 1.07 | 44.13 | 1.044 | 18.4 | 6.3 | 13.7 | 23.79 | 21.71 | 10 | 7.2 | 0.72 | 31 | CCO | 25 | DE
10.1016/j.seppur.2020.117046 | 2020 | Separation and Purification Technology | PMS600 | 600 |  | 226.4 | 0.1 | 0.0004416961 | PhMe | 92.1 | 0.697 | 0.59 | 106.26 | 0.867 | 18 | 1.4 | 2 | 18.16 | 4.89 |  |  |  | 31 | CC1=CC=CC=C1 | 25 | CF | CCCCCCCCCCCCCCCC
10.1016/j.cep.2013.03.015 | 2013 | Chemical Engineering and Processing | BW30 | 150 |  | 296.9 | 26 | 0.08757157 | EtOH | 46.1 | 0.52 | 1.07 | 44.13 | 1.044 | 18.4 | 6.3 | 13.7 | 23.79 | 21.71 | 40 | 8.6 | 0.22 | 31.1 | CCO | 25 | DE | BrC1=CC=C(/C=C(Br)/N(=O)=O)O1
10.1016/j.memsci.2012.08.037 | 2012 | Journal ofMembraneScience | PMS380 | 600 |  | 182 | 0.3 | 0.001648352 | EtOAc | 88.1 | 0.677 | 0.46 | 97.68 | 0.902 | 15.8 | 5.3 | 7.2 | 18.15 | 25.1 | 20 | 66 | 3.3 | 31.1 | CC(OCC)=O | 30 | CF | COC1=CC(C(OC)=O)=CC=C1O
10.1016/j.memsci.2012.11.031 | 2013 | Journal of Membrane Science | PM280 | 280 |  | 212.3 | 10 | 0.04710316 | nH | 86.2 | 0.748 | 0.31 | 131.57 | 0.655 | 14.9 | 0 | 0 | 14.9 | 0 | 30 | 1.8 | 0.06 | 31.1 | CCCCCCC | 25 | CF | CC(C1=CC2=CC=C(C(C)C)C=C2C=C1)C
10.1039/c0cp00230e | 2010 | Phys Chem Chem Phys | SM122 | 220 |  | 276.3 | 0.01 | 3.619254e-05 | MeOH | 32 | 0.505 | 0.55 | 40.45 | 0.792 | 15.1 | 12.3 | 22.3 | 29.61 | 88.5 | 30 | 164.4 | 5.48 | 31.3 | CO | 25 | DE | CC1=CC(=C(C=C1)N=NC2=C(C=CC3=CC=CC=C32)O)C
10.1016/j.seppur.2017.03.001 | 2017 |  | GMT2 | 350 |  |  | 1 |  | MTBE | 88.2 | 0.72 | 0.36 | 117.5 | 0.74 | 14.8 | 4.3 | 5 | 16.2 | 23.07 | 30 | 96 | 3.2 | 31.308 | COC(C)(C)C | 25 |  | CCCC1CCC(C2=CC=C(CC)C=C2)CC1
10.1016/j.memsci.2011.07.007 | 2011 | Journal of Membrane Science |  |  | GMT2 | 124.2 | 1 | 0.00805153 | MEK | 75.1 | 0.667 | 0.43 | 93.3 | 0.805 | 16 | 9 | 5.1 | 19.05 | 47.02 | 20 | 41 | 2.05 | 31.6 | CC(CC)=O | 25 | CF | O=S(OCC)(C)=O
10.1016/j.memsci.2018.12.077 | 2019 | Journal of Membrane Science | PDMS | 250 |  | 682 | 1 | 0.001466276 | PhMe | 92.1 | 0.697 | 0.59 | 106.26 | 0.867 | 18 | 1.4 | 2 | 18.16 | 4.89 | 20 | 60.3 | 3.02 | 31.6 | CC1=CC=CC=C1 | 25 | CF | CC(C1=CC=CC=C1)CC(C2=CC=CC=C2)CC(C3=CC=CC=C3)CC(CC(C(C)(C)C(C4=CC=CC=C4)(C)C)C5=CC=CC=C5)C6=CC=CC=C6
10.1016/j.memsci.2012.08.037 | 2012 | Journal ofMembraneScience | PMS380 | 600 |  | 152 | 0.3 | 0.001973684 | EtOAc | 88.1 | 0.677 | 0.46 | 97.68 | 0.902 | 15.8 | 5.3 | 7.2 | 18.15 | 25.1 | 20 | 66 | 3.3 | 31.7 | CC(OCC)=O | 30 | CF | OC1=CC=C(C=C1OC)C=O
10.1016/j.memsci.2011.07.007 | 2011 | Journal of Membrane Science |  |  | SS126 | 200.3 | 1 | 0.004992511 | THF | 72.1 | 0.637 | 0.48 | 81.11 | 0.889 | 16.8 | 5.7 | 8 | 19.46 | 29.29 | 10 | 30 | 3 | 31.75 | C1CCCO1 | 25 | CF | O=S(OCC)(C1=CC=C(C)C=C1)=O
10.1016/j.jfoodeng.2010.07.020 | 2011 | Journal of Food Engineering | DM1000X | 1000 |  | 280 | 1.1 | 0.003928571 | nH | 86.2 | 0.748 | 0.31 | 131.57 | 0.655 | 14.9 | 0 | 0 | 14.9 | 0 | 30 | 38.6 | 1.29 | 31.8 | CCCCCC | 30 | CF | OC(CCCCCCC/C=C/CCCCCCCC)=O
10.1016/j.memsci.2012.11.031 | 2013 | Journal of Membrane Science | SM122 | 220 |  | 226.4 | 10 | 0.04416961 | IPA | 60.1 | 0.624 | 1.96 | 76.46 | 0.786 | 15.8 | 6.1 | 16.4 | 23.58 | 7.98 | 30 | 4.1 | 0.14 | 31.8 | CC(O)C | 25 | CF | CCCCCCCCCCCCCCCC
10.1016/j.memsci.2011.07.007 | 2011 | Journal of Membrane Science |  |  | SS126 | 144.2 | 1 | 0.006934813 | MEK | 75.1 | 0.667 | 0.43 | 93.3 | 0.805 | 16 | 9 | 5.1 | 19.05 | 47.02 | 10 | 39 | 3.9 | 31.9 | CC(CC)=O | 25 | CF | O=C(NC(C)C)NC(C)C
10.1016/j.memsci.2012.11.031 | 2013 | Journal of Membrane Science | SM122 | 220 |  | 226.4 | 10 | 0.04416961 | IPA | 60.1 | 0.624 | 1.96 | 76.46 | 0.786 | 15.8 | 6.1 | 16.4 | 23.58 | 7.98 | 30 | 3.2 | 0.11 | 31.9 | CC(O)C | 25 | CF | CCCCCCCCCCCCCCCC
10.1016/j.memsci.2018.12.077 | 2019 | Journal of Membrane Science | PMS600 | 600 |  | 400 | 1 | 0.0025 | EtOH | 46.1 | 0.52 | 1.07 | 44.13 | 1.044 | 18.4 | 6.3 | 13.7 | 23.79 | 21.71 | 40 | 10.9 | 0.27 | 31.9 | CCO | 25 | CF | O=C(OC)C(C)(CC(C)(CC(C)C(OC)=O)C(OC)=O)CC(C)(C(OC)=O)C
10.1002/cplu.201900553 | 2019 | ChemPlusChem | PV46 | 600 |  | 165 | 165 | 1 | PhMe | 92.1 | 0.697 | 0.59 | 106.26 | 0.867 | 18 | 1.4 | 2 | 18.16 | 4.89 | 30 | 99 | 3.3 | 32 | CC1=CC=CC=C1 | 27 | CF | C=CCCCCCCCCC#N
10.1016/j.memsci.2012.11.031 | 2013 | Journal of Membrane Science | PM280 | 280 |  | 246.4 | 10 | 0.04058442 | nH | 86.2 | 0.748 | 0.31 | 131.57 | 0.655 | 14.9 | 0 | 0 | 14.9 | 0 | 30 | 1.8 | 0.06 | 32.1 | CCCCCCC | 25 | CF | CCCCCCCCCCCCC1=CC=CC=C1
10.1002/cplu.201900553 | 2019 | ChemPlusChem | PV46 | 600 |  | 165 | 165 | 1 | PhMe | 92.1 | 0.697 | 0.59 | 106.26 | 0.867 | 18 | 1.4 | 2 | 18.16 | 4.89 | 30 | 71.4 | 2.38 | 32.1 | CC1=CC=CC=C1 | 27 | CF | C=CCCCCCCCCC#N
10.1016/j.cep.2013.03.015 | 2013 | Chemical Engineering and Processing | DM150 | 150 |  | 79.1 | 1.4 | 0.01769912 | EtOH | 46.1 | 0.52 | 1.07 | 44.13 | 1.044 | 18.4 | 6.3 | 13.7 | 23.79 | 21.71 | 30 | 4.3 | 0.14 | 32.2 | CCO | 25 | DE | C1=CC=CC=N1
10.1016/j.memsci.2012.11.031 | 2013 | Journal of Membrane Science | PM280 | 280 |  | 246.4 | 10 | 0.04058442 | IPA | 60.1 | 0.624 | 1.96 | 76.46 | 0.786 | 15.8 | 6.1 | 16.4 | 23.58 | 7.98 | 30 | 1.8 | 0.06 | 32.2 | CC(O)C | 25 | CF | CCCCCCCCCCCCC1=CC=CC=C1
10.1016/j.memsci.2018.08.052 | 2018 | Journal of Membrane Science | PMS600 | 600 |  | 156 | 0.1 | 0.0006410256 | IPA | 60.1 | 0.624 | 1.96 | 76.46 | 0.786 | 15.8 | 6.1 | 16.4 | 23.58 | 7.98 | 20 | 6.9 | 0.35 | 32.2 | CC(O)C | 23 | CF | O=C(C(C(C)C)N1)NCC1=O
10.1016/j.memsci.2012.11.031 | 2013 | Journal of Membrane Science | PM280 | 280 |  | 262.3 | 10 | 0.03812429 | IPA | 60.1 | 0.624 | 1.96 | 76.46 | 0.786 | 15.8 | 6.1 | 16.4 | 23.58 | 7.98 | 30 | 1.8 | 0.06 | 32.4 | CC(O)C | 25 | CF | P(C1=CC=CC=C1)(C2=CC=CC=C2)C3=CC=CC=C3
10.1016/j.memsci.2012.11.031 | 2013 | Journal of Membrane Science | PM280 | 280 |  | 262.3 | 10 | 0.03812429 | nH | 86.2 | 0.748 | 0.31 | 131.57 | 0.655 | 14.9 | 0 | 0 | 14.9 | 0 | 30 | 1.8 | 0.06 | 32.5 | CCCCCCC | 25 | CF | P(C1=CC=CC=C1)(C2=CC=CC=C2)C3=CC=CC=C3
10.1016/j.cep.2013.03.015 | 2013 | Chemical Engineering and Processing | BW30 | 150 |  | 296.9 | 26 | 0.08757157 | EtOH | 46.1 | 0.52 | 1.07 | 44.13 | 1.044 | 18.4 | 6.3 | 13.7 | 23.79 | 21.71 | 10 | 0.7 | 0.07 | 32.6 | CCO | 25 | DE | BrC1=CC=C(/C=C(Br)/N(=O)=O)O1
10.1016/j.memsci.2017.05.003 | 2017 | Journal of Membrane Science | SS911 | 350 |  | 351 | 12.3 | 0.03504274 | MeCN | 41.1 | 0.55 | 0.37 | 52.23 | 0.786 | 15.3 | 18 | 6.1 | 24.4 | 160.91 | 40 | 362.7 | 9.07 | 32.6 | CC#N | 25 | DE | [Cl-].n1c4c([n+](c2c1cc(c(N)c2)C)c3ccccc3)cc(c(c4)C)N
10.1016/j.memsci.2018.12.077 | 2019 | Journal of Membrane Science | PDMS | 250 |  | 682 | 1 | 0.001466276 | PhMe | 92.1 | 0.697 | 0.59 | 106.26 | 0.867 | 18 | 1.4 | 2 | 18.16 | 4.89 | 30 | 90.5 | 3.02 | 32.6 | CC1=CC=CC=C1 | 25 | CF | CC(C1=CC=CC=C1)CC(C2=CC=CC=C2)CC(C3=CC=CC=C3)CC(CC(C(C)(C)C(C4=CC=CC=C4)(C)C)C5=CC=CC=C5)C6=CC=CC=C6
10.1016/j.seppur.2017.03.001 | 2017 |  | DM200 | 200 |  |  | 1 |  | MTBE | 88.2 | 0.72 | 0.36 | 117.5 | 0.74 | 14.8 | 4.3 | 5 | 16.2 | 23.07 | 30 | 16 | 0.5333333 | 32.694 | COC(C)(C)C | 25 |  | N#CC(C=C1)=CC=C1C2CCC(CCC)CC2
10.1016/j.memsci.2016.10.015 | 2017 |  | PEEK |  |  |  | 220 |  | DMF | 73.1 | 0.626 | 0.8 | 77.1 | 0.948 | 17.4 | 13.7 | 11.3 | 24.86 | 43.58 | 30 |  |  | 32.746 | O=CN(C)C |  | CF | CC(C1=CC=CC=C1)CC(C2=CC=CC=C2)CC(C)(C)C3=CC=CC=C3
10.1016/j.memsci.2018.12.077 | 2019 | Journal of Membrane Science | PDMS | 250 |  | 226.4 | 1 | 0.004416961 | PhMe | 92.1 | 0.697 | 0.59 | 106.26 | 0.867 | 18 | 1.4 | 2 | 18.16 | 4.89 | 40 | 120.7 | 3.02 | 32.9 | CC1=CC=CC=C1 | 25 | CF | CCCCCCCCCCCCCCCC
10.1016/j.seppur.2020.117046 | 2020 | Separation and Purification Technology | PMS600 | 600 |  | 212.3 | 0.1 | 0.0004710316 | BuOAc | [13 empty] | 33 | CC(OCCCC)=O | 25 | CF | CC(C)C1=CC=C2C(C=CC(C(C)C)=C2)=C1
10.1016/j.memsci.2012.11.031 | 2013 | Journal of Membrane Science | SM122 | 220 |  | 226.4 | 10 | 0.04416961 | IPA | 60.1 | 0.624 | 1.96 | 76.46 | 0.786 | 15.8 | 6.1 | 16.4 | 23.58 | 7.98 | 30 | 3.2 | 0.11 | 33.2 | CC(O)C | 25 | CF | CCCCCCCCCCCCCCCC
10.1016/j.seppur.2019.115686 | 2019 | Separation and Purification Technology | GEAG |  |  | 104 | 37.5 | 0.3605769 | MeOH | 32 | 0.505 | 0.55 | 40.45 | 0.792 | 15.1 | 12.3 | 22.3 | 29.61 | 88.5 | 10 | 35.4 | 3.54 | 33.2 | CO | 25 | DE | CC(O)C(OC)=O
10.1039/c0cp00230e | 2010 | Phys Chem Chem Phys | SM122 | 220 |  | 276.3 | 0.01 | 3.619254e-05 | AcMe | 58.1 | 0.618 | 0.3 | 74.08 | 0.784 | 15.5 | 10.4 | 7 | 19.94 | 92.36 | 30 | 139.5 | 4.65 | 33.2 | CC(C)=O | 25 | DE | CC1=CC(=C(C=C1)N=NC2=C(C=CC3=CC=CC=C32)O)C
10.1080/01496395.2019.1706573 | 2019 | Separation Science and Technology | SS776 |  |  | 258 | 12.9 | 0.05 | PhMe | 92.1 | 0.697 | 0.59 | 106.26 | 0.867 | 18 | 1.4 | 2 | 18.16 | 4.89 | 30 | 110.4 | 3.68 | 33.4 | CC1=CC=CC=C1 | 25 | DE | CC1O[Rh](C#O)(C#O)OC(C)C1
10.1016/j.memsci.2014.10.030 | 2015 | Journal of Membrane Science | PMS600 | 600 |  | 595 | 0.5 | 0.0008403361 | MeCN | 41.1 | 0.55 | 0.37 | 52.23 | 0.786 | 15.3 | 18 | 6.1 | 24.4 | 160.91 | 10 | 5.3 | 0.53 | 33.5 | CC#N | 25 | CF | CC(C1=CC=CC=C1)CC(C2=CC=CC=C2)CC(C3=CC=CC=C3)CC(C4=CC=CC=C4)CC(C5=CC=CC=C5)CC(C)(C)C6=CC=CC=C6
10.1016/j.memsci.2018.12.077 | 2019 | Journal of Membrane Science | PDMS | 250 |  | 400 | 1 | 0.0025 | IPA | 60.1 | 0.624 | 1.96 | 76.46 | 0.786 | 15.8 | 6.1 | 16.4 | 23.58 | 7.98 | 40 |  |  | 33.5 | CC(O)C | 25 | CF | O=C(OC)C(C)(CC(C)(CC(C)C(OC)=O)C(OC)=O)CC(C)(C(OC)=O)C
10.1016/j.jfoodeng.2010.07.020 | 2011 | Journal of Food Engineering | DM1000 | 1000 |  | 603 | 0.3 | 0.0004975124 | nH | 86.2 | 0.748 | 0.31 | 131.57 | 0.655 | 14.9 | 0 | 0 | 14.9 | 0 | 30 | 52.9 | 1.76 | 33.7 | CCCCCC | 30 | CF | CC(CCC=C(C)C)C1CCC2(C1(CCC34C2CCC5C3(C4)CCC(C5(C)C)OC(=O)C=CC6=CC(=C(C=C6)O)OC)C)C
10.1016/j.memsci.2018.12.077 | 2019 | Journal of Membrane Science | PMS600 | 600 |  | 400 | 1 | 0.0025 | EtOH | 46.1 | 0.52 | 1.07 | 44.13 | 1.044 | 18.4 | 6.3 | 13.7 | 23.79 | 21.71 | 20 | 5.5 | 0.27 | 33.7 | CCO | 25 | CF | O=C(OC)C(C)(CC(C)(CC(C)C(OC)=O)C(OC)=O)CC(C)(C(OC)=O)C
10.1007/s11746-011-1779-y | 2011 | J Am Oil Chem Soc | SS336 | 500 |  | 914.9 | 300.2 | 0.3281233 | nH | 86.2 | 0.748 | 0.31 | 131.57 | 0.655 | 14.9 | 0 | 0 | 14.9 | 0 | 20 | 0.1 |  | 33.9 | CCCCCCC | 23 | DE | O=C(OCC(OC(=O)CCCCCCC\C=C/CCCCCCCC)COC(=O)CCCCCCC\C=C/CCCCCCCC)CCCCCCC\C=C/CCCCCCCC
10.1016/j.memsci.2011.07.007 | 2011 | Journal of Membrane Science |  |  | GMT2 | 200.3 | 1 | 0.004992511 | THF | 72.1 | 0.637 | 0.48 | 81.11 | 0.889 | 16.8 | 5.7 | 8 | 19.46 | 29.29 | 10 | 31 | 3.1 | 33.9 | C1CCCO1 | 25 | CF | O=S(OCC)(C1=CC=C(C)C=C1)=O
10.1016/j.memsci.2009.11.012 | 2010 | Journal of Membrane Science | SS375 | 500 |  | 356.6 | 0.4 | 0.001121705 | MeOH | 32 | 0.505 | 0.55 | 40.45 | 0.792 | 15.1 | 12.3 | 22.3 | 29.61 | 88.5 | 10 | 15.5 | 1.55 | 34 | CO | 40 | DE | CCCCCCCCC=CCCCCCCCC(=O)OCC(CO)O
10.4172/2155-9589.1000109 | 2011 | Membrane Science and Technology | DM900 | 900 |  | 0 | 4.5 |  | EtOH-water | 46.1 | 0.52 | 1.07 | 44.13 | 1.044 | 18.4 | 6.3 | 13.7 | 23.79 | 21.71 | 10 | 7.2 | 0.72 | 34 | CCO | 25 | DE
10.1016/j.seppur.2020.117046 | 2020 | Separation and Purification Technology | PMS600 | 600 |  | 198.4 | 0.1 | 0.0005040323 | Hep | 100.2 | 0.776 | 0.41 | 147.5 | 0.664 | 15.3 | 0 | 0 | 15.3 | 0 |  |  |  | 34 | CCCCCCC | 25 | CF | CCCCCCCCCCCCCC
10.1016/j.seppur.2020.117046 | 2020 | Separation and Purification Technology | PMS600 | 600 |  | 262.3 | 0.1 | 0.0003812429 | AcMe | 58.1 | 0.618 | 0.3 | 74.08 | 0.784 | 15.5 | 10.4 | 7 | 19.94 | 92.36 |  |  |  | 34 | CC(C)=O | 25 | CF | P(C1=CC=CC=C1)(C2=CC=CC=C2)C3=CC=CC=C3
10.1016/j.memsci.2017.01.021 | 2017 | Journal of Membrane Science | GMT3 | 600 |  | 282.5 | 410 | 1.451327 | nH | 86.2 | 0.748 | 0.31 | 131.57 | 0.655 | 14.9 | 0 | 0 | 14.9 | 0 | 35 | 160.3 | 4.58 | 34.1 | CCCCCC | 40 | CF | OC(CCCCCCC/C=C/CCCCCCCC)=O
10.1016/j.memsci.2018.12.077 | 2019 | Journal of Membrane Science | PMS600 | 600 |  | 198.4 | 1 | 0.005040323 | PhMe | 92.1 | 0.697 | 0.59 | 106.26 | 0.867 | 18 | 1.4 | 2 | 18.16 | 4.89 | 20 | 43.3 | 2.16 | 34.3 | CC1=CC=CC=C1 | 25 | CF | CCCCCCCCCCCCCC
10.1016/j.memsci.2014.10.030 | 2015 | Journal of Membrane Science | PMS600 | 600 |  | 295 | 0.5 | 0.001694915 | PhMe | 92.1 | 0.697 | 0.59 | 106.26 | 0.867 | 18 | 1.4 | 2 | 18.16 | 4.89 | 10 | 27.9 | 2.79 | 34.4 | CC1=CC=CC=C1 | 25 | CF | CC(C1=CC=CC=C1)CC(C2=CC=CC=C2)CC(C)(C)C3=CC=CC=C3
10.1016/j.seppur.2019.115686 | 2019 | Separation and Purification Technology | BW30 | 150 |  | 104 | 37.5 | 0.3605769 | MeOH | 32 | 0.505 | 0.55 | 40.45 | 0.792 | 15.1 | 12.3 | 22.3 | 29.61 | 88.5 | 10 | 81.2 | 8.12 | 34.4 | CO | 25 | DE | CC(O)C(OC)=O
10.1016/j.memsci.2018.12.077 | 2019 | Journal of Membrane Science | PMS600 | 600 |  | 254.5 | 1 | 0.003929273 | PhMe | 92.1 | 0.697 | 0.59 | 106.26 | 0.867 | 18 | 1.4 | 2 | 18.16 | 4.89 | 30 | 64.9 | 2.16 | 34.5 | CC1=CC=CC=C1 | 25 | CF | CCCCCCCCCCCCCCCCCC
10.1016/j.memsci.2019.117202 | 2019 | Journal of Membrane Science | DM500 | 500 |  | 280.4 | 49.8 | 0.1776034 | AcMe | 58.1 | 0.618 | 0.3 | 74.08 | 0.784 | 15.5 | 10.4 | 7 | 19.94 | 92.36 | 26 | 26.5 | 1.02 | 34.5 | CC(C)=O | 25 | DE | O=C(O)CCCCCCCCCCCCCCCCC
10.1016/j.memsci.2017.01.021 | 2017 | Journal of Membrane Science | PM280 | 280 |  | 282.5 | 260 | 0.920354 | EtOH(35wt%) | 46.1 | 0.52 | 1.07 | 44.13 | 1.044 | 18.4 | 6.3 | 13.7 | 23.79 | 21.71 | 50 | 6.7 | 0.13 | 34.6 | CCO | 40 | CF | OC(CCCCCCC/C=C/CCCCCCCC)=O
10.1016/j.memsci.2017.01.021 | 2017 | Journal of Membrane Science | PM280 | 280 |  | 282.5 | 240 | 0.8495575 | EtOH(35wt%) | 46.1 | 0.52 | 1.07 | 44.13 | 1.044 | 18.4 | 6.3 | 13.7 | 23.79 | 21.71 | 40 | 4.5 | 0.11 | 34.6 | CCO | 40 | CF | OC(CCCCCCC/C=C/CCCCCCCC)=O
10.1016/j.memsci.2017.01.021 | 2017 | Journal of Membrane Science | PM280 | 280 |  | 282.5 | 260 | 0.920354 | EtOH(35wt%) | 46.1 | 0.52 | 1.07 | 44.13 | 1.044 | 18.4 | 6.3 | 13.7 | 23.79 | 21.71 | 50 | 4.5 | 0.09 | 34.6 | CCO | 40 | CF | OC(CCCCCCC/C=C/CCCCCCCC)=O
10.1016/j.memsci.2014.10.030 | 2015 | Journal of Membrane Science | PMS600 | 600 |  | 495 | 0.5 | 0.001010101 | MeCN | 41.1 | 0.55 | 0.37 | 52.23 | 0.786 | 15.3 | 18 | 6.1 | 24.4 | 160.91 | 30 | 12.1 | 0.4 | 34.7 | CC#N | 25 | CF | CC(C1=CC=CC=C1)CC(C2=CC=CC=C2)CC(C3=CC=CC=C3)CC(C4=CC=CC=C4)CC(C)(C)C5=CC=CC=C5
10.1016/j.memsci.2017.01.021 | 2017 | Journal of Membrane Science | PM280 | 280 |  | 282.5 | 260 | 0.920354 | EtOH(35wt%) | 46.1 | 0.52 | 1.07 | 44.13 | 1.044 | 18.4 | 6.3 | 13.7 | 23.79 | 21.71 | 40 | 5.8 | 0.14 | 34.7 | CCO | 40 | CF | OC(CCCCCCC/C=C/CCCCCCCC)=O
10.1016/j.memsci.2017.01.021 | 2017 | Journal of Membrane Science | GMT3 | 600 |  | 282.5 | 210 | 0.7433628 | nH | 86.2 | 0.748 | 0.31 | 131.57 | 0.655 | 14.9 | 0 | 0 | 14.9 | 0 | 35 | 160.3 | 4.58 | 34.7 | CCCCCC | 40 | CF | OC(CCCCCCC/C=C/CCCCCCCC)=O
10.1016/j.memsci.2018.12.077 | 2019 | Journal of Membrane Science | PMS600 | 600 |  | 226.4 | 1 | 0.004416961 | PhMe | 92.1 | 0.697 | 0.59 | 106.26 | 0.867 | 18 | 1.4 | 2 | 18.16 | 4.89 | 40 | 86.5 | 2.16 | 34.8 | CC1=CC=CC=C1 | 25 | CF | CCCCCCCCCCCCCCCC
10.1016/j.jfoodeng.2010.07.020 | 2011 | Journal of Food Engineering | DM700 | 700 |  | 884.8 | 23.6 | 0.02667269 | nH | 86.2 | 0.748 | 0.31 | 131.57 | 0.655 | 14.9 | 0 | 0 | 14.9 | 0 | 5 | 117.9 | 23.58 | 34.9 | CCCCCC | 30 | CF | O=C(OCC(COC(CCCCCCC/C=C/CCCCCCCC)=O)OC(CCCCCCC/C=C/CCCCCCCC)=O)CCCCCCC/C=C/CCCCCCCC
10.1016/j.memsci.2018.08.052 | 2018 | Journal of Membrane Science | PMS600 | 600 |  | 198.1 | 0.1 | 0.0005047956 | PhMe | 92.1 | 0.697 | 0.59 | 106.26 | 0.867 | 18 | 1.4 | 2 | 18.16 | 4.89 | 20 | 42.2 | 2.11 | 34.9 | CC1=CC=CC=C1 | 23 | CF | CCCCCCCCCCCCCC
10.1016/j.seppur.2015.12.040 | 2016 | Separation and Purification Technology | oNF1 |  |  | 500 | 30 | 0.06 | 1D | 170.3 | 0.897 | 1.34 | 227.11 | 0.75 | 16 | 0 | 0 | 16 | 0 | 20 | 40 | 2 | 34.9 | C=CCCCCCCCCCC | 65 | DE | CCCCCCCCCCCCCOCCCOCCCOCCCOCCCOCCCOCCCOCCCO
10.1016/j.memsci.2018.12.077 | 2019 | Journal of Membrane Science | PMS600 | 600 |  | 270.2 | 1 | 0.003700962 | EtOH | 46.1 | 0.52 | 1.07 | 44.13 | 1.044 | 18.4 | 6.3 | 13.7 | 23.79 | 21.71 | 30 | 8.2 | 0.27 | 35 | CCO | 25 | CF
10.1016/j.seppur.2013.05.007 | 2013 | Separation and Purification Technology | SS126 | 300 |  | 0 | 25 |  | AA | 60.1 | 0.567 | 1.22 | 57.25 | 1.049 | 14.5 | 8 | 13.5 | 21.37 | 20.4 | 10 | 3.1 | 0.31 | 35 | CC(O)=O | 25 | CF
10.1021/op1001403 |  |  | MPF-50 | [5 empty] | DCM | 84.9 | 0.588 | 0.41 | 64 | 1.327 | 18.2 | 6.3 | 6.1 | 20.2 | 44.06 | 30 |  |  | 35 | ClCCl | 25 |  | CC(C)(C)OC(=O)NC(CC1=CC=C(C=C1)O)C(=O)O
10.1039/c3ra44860f | 2013 | RSC Adv | DM200 | 200 |  | 678.7 | 2.4 | 0.003536172 | DCM | 84.9 | 0.588 | 0.41 | 64 | 1.327 | 18.2 | 6.3 | 6.1 | 20.2 | 44.06 | 20 | 8 | 0.4 | 35 | ClCCl | 25 | CF | CC(C)OC1=CC=CC=C1C=[Ru](Cl)Cl.C1CCC(CC1)P(C2CCCCC2)C3CCCCC3
10.1016/j.memsci.2019.117202 | 2019 | Journal of Membrane Science | DM500 | 500 |  | 280.4 | 50 | 0.1783167 | AcMe | 58.1 | 0.618 | 0.3 | 74.08 | 0.784 | 15.5 | 10.4 | 7 | 19.94 | 92.36 | 26 | 26.5 | 1.02 | 35.1 | CC(C)=O | 25 | DE | O=C(O)CCCCCCCCCCCCCCCCC
10.1080/01496395.2019.1706573 | 2019 | Separation Science and Technology | PV46 | 600 |  | 627 | 313.5 | 0.5 | PhMe | 92.1 | 0.697 | 0.59 | 106.26 | 0.867 | 18 | 1.4 | 2 | 18.16 | 4.89 | 30 | 106.1 | 3.54 | 35.1 | CC1=CC=CC=C1 | 25 | DE | Cl[Ru]1(Cl)(C2N(C3=C(C)C=C(C)C=C3C)CCN2C4=C(C)C=C(C)C=C4C)=CC5=C(C=CC=C5)O1C(C)C
10.1016/j.memsci.2011.07.007 | 2011 | Journal of Membrane Science |  |  | SS126 | 186.2 | 1 | 0.005370569 | MEK | 75.1 | 0.667 | 0.43 | 93.3 | 0.805 | 16 | 9 | 5.1 | 19.05 | 47.02 | 10 | 40 | 4 | 35.2 | CC(CC)=O | 25 | CF | O=S(OC)(C1=CC=C(C)C=C1)=O
10.1016/j.memsci.2012.11.031 | 2013 | Journal of Membrane Science | PM280 | 280 |  | 226.4 | 10 | 0.04416961 | IPA | 60.1 | 0.624 | 1.96 | 76.46 | 0.786 | 15.8 | 6.1 | 16.4 | 23.58 | 7.98 | 30 | 3.4 | 0.11 | 35.2 | CC(O)C | 25 | CF | CCCCCCCCCCCCCCCC
10.1021/acs.oprd.7b00210 | 2017 | OPRD | AMS312 |  |  | 394.1 | 39.3 | 0.09972088 | THF | 72.1 | 0.637 | 0.48 | 81.11 | 0.889 | 16.8 | 5.7 | 8 | 19.46 | 29.29 | 20 | 0.6 | 0.03 | 35.4 | C1CCCO1 | 25 | DE | NC1=C(NC2=CC=C(I)C=C2F)C(F)=C(F)C=C1OC
10.1016/j.memsci.2018.12.077 | 2019 | Journal of Membrane Science | PMS600 | 600 |  | 198.4 | 1 | 0.005040323 | Hep | 100.2 | 0.776 | 0.41 | 147.5 | 0.664 | 15.3 | 0 | 0 | 15.3 | 0 | 40 |  |  | 35.6 | CCCCCCC | 25 | CF | CCCCCCCCCCCCCC
10.1039/c1gc15462a | 2011 | Green Chem | DM150 | 150 |  | 379.5 | 0.1 | 0.0002635046 | EtOAc | 88.1 | 0.677 | 0.46 | 97.68 | 0.902 | 15.8 | 5.3 | 7.2 | 18.15 | 25.1 | 30 | 97 | 3.23 | 35.6 | CC(OCC)=O | 21 | DE | COC1=C(C=C2C(=C1)CC(C2=O)CC3CCN(CC3)CC4=CC=CC=C4)OC
10.1016/j.memsci.2016.10.015 | 2017 |  | PBI22 |  |  |  | 220 |  | DMF | 73.1 | 0.626 | 0.8 | 77.1 | 0.948 | 17.4 | 13.7 | 11.3 | 24.86 | 43.58 | 30 |  |  | 35.683 | O=CN(C)C |  | CF | CC(C1=CC=CC=C1)CC(C2=CC=CC=C2)CC(C)(C)C3=CC=CC=C3
10.1016/j.seppur.2016.01.035 | 2016 | Separation and Purification Technology | PV46 | 600 |  | 350.4 | 0.07 | 0.0001997717 | PhMe | 92.1 | 0.697 | 0.59 | 106.26 | 0.867 | 18 | 1.4 | 2 | 18.16 | 4.89 | 15 | 23188 | 1545.9 | 35.7 | CC1=CC=CC=C1 | 30 | CF | CCCCNC1=C2C(=C(C=C1)NCCCC)C(=O)C3=CC=CC=C3C2=O
10.1016/j.memsci.2017.05.003 | 2017 | Journal of Membrane Science | NF270 | 700 |  | 408 | 14.3 | 0.03504902 | MeCN | 41.1 | 0.55 | 0.37 | 52.23 | 0.786 | 15.3 | 18 | 6.1 | 24.4 | 160.91 | 40 | 143.1 | 3.58 | 35.8 | CC#N | 25 | DE | [Cl-].CN(C)C1=CC=C(C=C1)[C+](C1=CC=C(C=C1)N(C)C)C1=CC=C(C=C1)N(C)C
10.1016/j.seppur.2016.01.035 | 2016 | Separation and Purification Technology | PV46 | 600 |  | 350.4 | 0.07 | 0.0001997717 | PhMe | 92.1 | 0.697 | 0.59 | 106.26 | 0.867 | 18 | 1.4 | 2 | 18.16 | 4.89 | 15 | 23188 | 1545.9 | 35.8 | CC1=CC=CC=C1 | 30 | CF | CCCCNC1=C2C(=C(C=C1)NCCCC)C(=O)C3=CC=CC=C3C2=O
10.1007/s11746-011-1779-y | 2011 | J Am Oil Chem Soc | SS336 | 500 |  | 914.9 | 200.2 | 0.2188217 | nH | 86.2 | 0.748 | 0.31 | 131.57 | 0.655 | 14.9 | 0 | 0 | 14.9 | 0 | 20 | 0.3 | 0.01 | 35.9 | CCCCCCC | 23 | DE | O=C(OCC(OC(=O)CCCCCCC\C=C/CCCCCCCC)COC(=O)CCCCCCC\C=C/CCCCCCCC)CCCCCCC\C=C/CCCCCCCC
10.1016/j.seppur.2019.115686 | 2019 | Separation and Purification Technology | NF270 | 700 |  | 104 | 37.5 | 0.3605769 | MeOH | 32 | 0.505 | 0.55 | 40.45 | 0.792 | 15.1 | 12.3 | 22.3 | 29.61 | 88.5 | 40 | 267.2 | 6.68 | 35.9 | CO | 25 | DE | CC(O)C(OC)=O
10.1016/j.memsci.2017.05.003 | 2017 | Journal of Membrane Science | SS981 | 350 |  | 327 | 11.4 | 0.03486239 | MeCN | 41.1 | 0.55 | 0.37 | 52.23 | 0.786 | 15.3 | 18 | 6.1 | 24.4 | 160.91 | 40 | 267 | 6.67 | 36 | CC#N | 25 | DE | CN(C)C1=CC=C(C=C1)N=NC2=CC=C(C=C2)S(=O)(=O)[O-].[Na+]
10.1039/d0gc00498g | 2020 | Green Chemistry | GMT1 | 600 |  | 196.25 | 49.1 | 0.2501911 | THF | 72.1 | 0.637 | 0.48 | 81.11 | 0.889 | 16.8 | 5.7 | 8 | 19.46 | 29.29 | 20 | 112.2 | 5.61 | 36 | C1CCCO1 | 25 | CF | O=C(CC1=CC=CC=C1)C2=CC=CC=C2
10.1016/j.seppur.2020.117046 | 2020 | Separation and Purification Technology | PMS600 | 600 |  | 262.3 | 0.1 | 0.0003812429 | EtOAc | 88.1 | 0.677 | 0.46 | 97.68 | 0.902 | 15.8 | 5.3 | 7.2 | 18.15 | 25.1 |  |  |  | 36 | CC(OCC)=O | 25 | CF | P(C1=CC=CC=C1)(C2=CC=CC=C2)C3=CC=CC=C3
10.1016/j.memsci.2018.08.052 | 2018 | Journal of Membrane Science | PMS600 | 600 |  | 180 | 0.1 | 0.0005555556 | EtOH | 46.1 | 0.52 | 1.07 | 44.13 | 1.044 | 18.4 | 6.3 | 13.7 | 23.79 | 21.71 | 20 | 6.5 | 0.33 | 36.1 | CCO | 23 | CF | CC(OC1=C(C(O)=O)C=CC=C1)=O
10.1016/j.memsci.2018.08.052 | 2018 | Journal of Membrane Science | PMS600 | 600 |  | 137 | 0.1 | 0.000729927 | EtOAc | 88.1 | 0.677 | 0.46 | 97.68 | 0.902 | 15.8 | 5.3 | 7.2 | 18.15 | 25.1 | 20 | 50.1 | 2.51 | 36.3 | CC(OCC)=O | 23 | CF | NC(C1=C(O)C=CC=C1)=O
10.1016/j.memsci.2018.12.077 | 2019 | Journal of Membrane Science | DM300 | 300 |  | 142.3 | 1 | 0.007027407 | IPA | 60.1 | 0.624 | 1.96 | 76.46 | 0.786 | 15.8 | 6.1 | 16.4 | 23.58 | 7.98 | 20 |  |  | 36.3 | CC(O)C | 25 | CF | CCCCCCCCCC
10.1016/j.memsci.2018.12.077 | 2019 | Journal of Membrane Science | PMS600 | 600 |  | 400 | 1 | 0.0025 | IPA | 60.1 | 0.624 | 1.96 | 76.46 | 0.786 | 15.8 | 6.1 | 16.4 | 23.58 | 7.98 | 40 |  |  | 36.3 | CC(O)C | 25 | CF | O=C(OC)C(C)(CC(C)(CC(C)C(OC)=O)C(OC)=O)CC(C)(C(OC)=O)C
10.1016/j.seppur.2019.115686 | 2019 | Separation and Purification Technology | BW30 | 150 |  | 104 | 37.5 | 0.3605769 | MeOH | 32 | 0.505 | 0.55 | 40.45 | 0.792 | 15.1 | 12.3 | 22.3 | 29.61 | 88.5 | 60 | 487.2 | 8.12 | 36.3 | CO | 25 | DE | CC(O)C(OC)=O
10.1016/j.jfoodeng.2010.07.020 | 2011 | Journal of Food Engineering | SM240 | 400 |  | 280 | 1.1 | 0.003928571 | EtOAc | 88.1 | 0.677 | 0.46 | 97.68 | 0.902 | 15.8 | 5.3 | 7.2 | 18.15 | 25.1 | 5 | 19.3 | 3.86 | 36.4 | CC(OCC)=O | 30 | CF | OC(CCCCCCC/C=C/CCCCCCCC)=O
10.1016/j.memsci.2011.07.007 | 2011 | Journal of Membrane Science |  |  | GMT2 | 186.2 | 1 | 0.005370569 | THF | 72.1 | 0.637 | 0.48 | 81.11 | 0.889 | 16.8 | 5.7 | 8 | 19.46 | 29.29 | 20 | 61 | 3.05 | 36.6 | C1CCCO1 | 25 | CF | O=S(OC)(C1=CC=C(C)C=C1)=O
10.1016/j.memsci.2014.10.030 | 2015 | Journal of Membrane Science | PMS600 | 600 |  | 495 | 0.5 | 0.001010101 | MeCN | 41.1 | 0.55 | 0.37 | 52.23 | 0.786 | 15.3 | 18 | 6.1 | 24.4 | 160.91 | 20 | 8.4 | 0.42 | 36.6 | CC#N | 25 | CF | CC(C1=CC=CC=C1)CC(C2=CC=CC=C2)CC(C3=CC=CC=C3)CC(C4=CC=CC=C4)CC(C)(C)C5=CC=CC=C5
10.1016/j.memsci.2018.12.077 | 2019 | Journal of Membrane Science | PMS600 | 600 |  | 400 | 1 | 0.0025 | IPA | 60.1 | 0.624 | 1.96 | 76.46 | 0.786 | 15.8 | 6.1 | 16.4 | 23.58 | 7.98 | 30 |  |  | 36.6 | CC(O)C | 25 | CF | O=C(OC)C(C)(CC(C)(CC(C)C(OC)=O)C(OC)=O)CC(C)(C(OC)=O)C
10.1016/j.memsci.2018.12.077 | 2019 | Journal of Membrane Science | PDMS | 250 |  | 198.4 | 1 | 0.005040323 | Hep | 100.2 | 0.776 | 0.41 | 147.5 | 0.664 | 15.3 | 0 | 0 | 15.3 | 0 | 30 |  |  | 36.7 | CCCCCCC | 25 | CF | CCCCCCCCCCCCCC
10.1016/j.memsci.2018.12.077 | 2019 | Journal of Membrane Science | PMS600 | 600 |  | 226.4 | 1 | 0.004416961 | Hep | 100.2 | 0.776 | 0.41 | 147.5 | 0.664 | 15.3 | 0 | 0 | 15.3 | 0 | 20 |  |  | 36.7 | CCCCCCC | 25 | CF | CCCCCCCCCCCCCCCC
10.1016/j.seppur.2019.115686 | 2019 | Separation and Purification Technology | BW30 | 150 |  | 90 | 9.8 | 0.1088889 | MeOH | 32 | 0.505 | 0.55 | 40.45 | 0.792 | 15.1 | 12.3 | 22.3 | 29.61 | 88.5 | 40 | 324.8 | 8.12 | 36.7 | CO | 25 | DE | OCC(OC)=O
10.1016/j.memsci.2018.08.052 | 2018 | Journal of Membrane Science | PMS600 | 600 |  | 266 | 0.1 | 0.0003759398 | MEK | 75.1 | 0.667 | 0.43 | 93.3 | 0.805 | 16 | 9 | 5.1 | 19.05 | 47.02 | 20 | 60.5 | 3.03 | 36.9 | CC(CC)=O | 23 | CF | CCCC(C1=CC=CC=C1)C(CCC)C2=CC=CC=C2
10.1016/j.seppur.2019.115686 | 2019 | Separation and Purification Technology | GEAG |  |  | 106 | 2.1 | 0.01981132 | MeOH | 32 | 0.505 | 0.55 | 40.45 | 0.792 | 15.1 | 12.3 | 22.3 | 29.61 | 88.5 | 10 | 35.4 | 3.54 | 36.9 | CO | 25 | DE | OCC(OC)OC
10.1016/j.memsci.2012.11.031 | 2013 | Journal of Membrane Science | PM280 | 280 |  | 226.4 | 10 | 0.04416961 | IPA | 60.1 | 0.624 | 1.96 | 76.46 | 0.786 | 15.8 | 6.1 | 16.4 | 23.58 | 7.98 | 30 | 3.4 | 0.11 | 37 | CC(O)C | 25 | CF | CCCCCCCCCCCCCCCC
10.1016/j.memsci.2014.10.030 | 2015 | Journal of Membrane Science | PMS600 | 600 |  | 236 | 0.5 | 0.002118644 | PhMe | 92.1 | 0.697 | 0.59 | 106.26 | 0.867 | 18 | 1.4 | 2 | 18.16 | 4.89 | 20 | 53.4 | 2.67 | 37 | CC1=CC=CC=C1 | 25 | CF | C=C(C1=CC=CC=C1)CC(C)(C)C2=CC=CC=C2
10.1016/j.seppur.2013.05.007 | 2013 | Separation and Purification Technology | SS375 | 500 |  | 0 | 25 |  | MeOH | 32 | 0.505 | 0.55 | 40.45 | 0.792 | 15.1 | 12.3 | 22.3 | 29.61 | 88.5 | 10 | 14.5 | 1.45 | 37 | CO | 25 | CF
10.1039/c7ra11827a | 2017 | RSC Adv | SS336 | 500 |  | 174.1 | 0.5 | 0.002871913 | MeTHF | 86.1 | 0.685 | 0.55 | 100.85 | 0.854 | 16.9 | 5 | 4.3 | 18.14 | 19.46 | 40 | 19.2 | 0.48 | 37 | CC1CCCO1 | 25 | CF | O=CC1=CC=C(C(F)(F)F)C=C1
10.1016/j.jfoodeng.2010.07.020 | 2011 | Journal of Food Engineering | DM700 | 700 |  | 603 | 0.3 | 0.0004975124 | nH | 86.2 | 0.748 | 0.31 | 131.57 | 0.655 | 14.9 | 0 | 0 | 14.9 | 0 | 30 | 248.6 | 8.29 | 37.3 | CCCCCC | 30 | CF | CC(CCC=C(C)C)C1CCC2(C1(CCC34C2CCC5C3(C4)CCC(C5(C)C)OC(=O)C=CC6=CC(=C(C=C6)O)OC)C)C
10.1016/j.memsci.2014.10.030 | 2015 | Journal of Membrane Science | PMS600 | 600 |  | 236 | 0.5 | 0.002118644 | AcMe | 58.1 | 0.618 | 0.3 | 74.08 | 0.784 | 15.5 | 10.4 | 7 | 19.94 | 92.36 | 30 | 61.2 | 2.04 | 37.3 | CC(C)=O | 25 | CF | C=C(C1=CC=CC=C1)CC(C)(C)C2=CC=CC=C2
10.1016/j.memsci.2018.12.077 | 2019 | Journal of Membrane Science | PDMS | 250 |  | 198.4 | 1 | 0.005040323 | Hep | 100.2 | 0.776 | 0.41 | 147.5 | 0.664 | 15.3 | 0 | 0 | 15.3 | 0 | 20 |  |  | 37.3 | CCCCCCC | 25 | CF | CCCCCCCCCCCCCC
10.1016/j.jfoodeng.2010.07.020 | 2011 | Journal of Food Engineering | DM300 | 300 |  | 884.8 | 23.6 | 0.02667269 | nH | 86.2 | 0.748 | 0.31 | 131.57 | 0.655 | 14.9 | 0 | 0 | 14.9 | 0 | 5 | 17.1 | 3.42 | 37.4 | CCCCCC | 30 | CF | O=C(OCC(COC(CCCCCCC/C=C/CCCCCCCC)=O)OC(CCCCCCC/C=C/CCCCCCCC)=O)CCCCCCC/C=C/CCCCCCCC
10.1016/j.memsci.2018.12.077 | 2019 | Journal of Membrane Science | PDMS | 250 |  | 198.4 | 1 | 0.005040323 | Hep | 100.2 | 0.776 | 0.41 | 147.5 | 0.664 | 15.3 | 0 | 0 | 15.3 | 0 | 40 |  |  | 37.6 | CCCCCCC | 25 | CF | CCCCCCCCCCCCCC
10.1016/j.memsci.2018.12.077 | 2019 | Journal of Membrane Science | PMS600 | 600 |  | 682 | 1 | 0.001466276 | EtOH | 46.1 | 0.52 | 1.07 | 44.13 | 1.044 | 18.4 | 6.3 | 13.7 | 23.79 | 21.71 | 20 | 5.5 | 0.27 | 37.6 | CCO | 25 | CF | CC(C1=CC=CC=C1)CC(C2=CC=CC=C2)CC(C3=CC=CC=C3)CC(CC(C(C)(C)C(C4=CC=CC=C4)(C)C)C5=CC=CC=C5)C6=CC=CC=C6
10.1016/j.seppur.2017.03.001 | 2017 |  | GMT2 | 350 |  |  | 1 |  | MTBE | 88.2 | 0.72 | 0.36 | 117.5 | 0.74 | 14.8 | 4.3 | 5 | 16.2 | 23.07 | 30 | 96 | 3.2 | 37.638 | COC(C)(C)C | 25 |  | N#CC(C=C1)=CC=C1C2CCC(CCC)CC2
10.1016/j.memsci.2018.12.077 | 2019 | Journal of Membrane Science | PMS600 | 600 |  | 400 | 1 | 0.0025 | EtOH | 46.1 | 0.52 | 1.07 | 44.13 | 1.044 | 18.4 | 6.3 | 13.7 | 23.79 | 21.71 | 30 | 8.2 | 0.27 | 37.7 | CCO | 25 | CF | O=C(OC)C(C)(CC(C)(CC(C)C(OC)=O)C(OC)=O)CC(C)(C(OC)=O)C
10.1016/j.memsci.2016.10.015 | 2017 |  | PEEK |  |  |  | 220 |  | DMF | 73.1 | 0.626 | 0.8 | 77.1 | 0.948 | 17.4 | 13.7 | 11.3 | 24.86 | 43.58 | 30 |  |  | 37.739 | O=CN(C)C |  | CF | CC(C1=CC=CC=C1)CC(C2=CC=CC=C2)CC(C)(C)C3=CC=CC=C3
10.1016/j.memsci.2018.12.077 | 2019 | Journal of Membrane Science | PMS600 | 600 |  | 226.4 | 1 | 0.004416961 | Hep | 100.2 | 0.776 | 0.41 | 147.5 | 0.664 | 15.3 | 0 | 0 | 15.3 | 0 | 30 |  |  | 37.8 | CCCCCCC | 25 | CF | CCCCCCCCCCCCCCCC
10.1016/j.memsci.2012.11.031 | 2013 | Journal of Membrane Science | SM122 | 220 |  | 212.3 | 10 | 0.04710316 | IPA | 60.1 | 0.624 | 1.96 | 76.46 | 0.786 | 15.8 | 6.1 | 16.4 | 23.58 | 7.98 | 30 | 4.1 | 0.14 | 37.9 | CC(O)C | 25 | CF | CC(C1=CC2=CC=C(C(C)C)C=C2C=C1)C
10.1016/j.memsci.2012.11.031 | 2013 | Journal of Membrane Science | SM122 | 220 |  | 212.3 | 10 | 0.04710316 | IPA | 60.1 | 0.624 | 1.96 | 76.46 | 0.786 | 15.8 | 6.1 | 16.4 | 23.58 | 7.98 | 30 | 4.1 | 0.14 | 37.9 | CC(O)C | 25 | CF | CC(C1=CC2=CC=C(C(C)C)C=C2C=C1)C
10.1016/j.memsci.2014.10.030 | 2015 | Journal of Membrane Science | PMS600 | 600 |  | 236 | 0.5 | 0.002118644 | AcMe | 58.1 | 0.618 | 0.3 | 74.08 | 0.784 | 15.5 | 10.4 | 7 | 19.94 | 92.36 | 20 | 43.6 | 2.18 | 37.9 | CC(C)=O | 25 | CF | C=C(C1=CC=CC=C1)CC(C)(C)C2=CC=CC=C2
10.1007/s11746-011-1779-y | 2011 | J Am Oil Chem Soc | SS336 | 500 |  | 914.9 | 0.8 | 0.0008744125 | nH | 86.2 | 0.748 | 0.31 | 131.57 | 0.655 | 14.9 | 0 | 0 | 14.9 | 0 | 20 | 0.8 | 0.04 | 38 | CCCCCCC | 23 | DE | O=C(OCC(OC(=O)CCCCCCC\C=C/CCCCCCCC)COC(=O)CCCCCCC\C=C/CCCCCCCC)CCCCCCC\C=C/CCCCCCCC
10.1007/s11746-011-1779-y | 2011 | J Am Oil Chem Soc | SS336 | 500 |  | 914.9 | 100.1 | 0.1094109 | nH | 86.2 | 0.748 | 0.31 | 131.57 | 0.655 | 14.9 | 0 | 0 | 14.9 | 0 | 20 | 0.6 | 0.03 | 38 | CCCCCCC | 23 | DE | O=C(OCC(OC(=O)CCCCCCC\C=C/CCCCCCCC)COC(=O)CCCCCCC\C=C/CCCCCCCC)CCCCCCC\C=C/CCCCCCCC
10.1016/j.memsci.2016.10.015 | 2017 | Journal of Membrane Science | DM300 | 300 |  | 293.6 | 220 | 0.7493188 | DMF | 73.1 | 0.626 | 0.8 | 77.1 | 0.948 | 17.4 | 13.7 | 11.3 | 24.86 | 43.58 | 30 | 1.6 | 0.05 | 38 | O=CN(C)C | 85 | CF
10.1021/sc5004083 | 2014 | ACS-SCE | DM150 | 150 |  | 128 | 1 | 0.0078125 | MeOH | 32 | 0.505 | 0.55 | 40.45 | 0.792 | 15.1 | 12.3 | 22.3 | 29.61 | 88.5 | 10 | 16.1 | 1.61 | 38 | CO | 21 | CF | C1=CC=C2C=CC=CC2=C1
10.1039/c3ra44860f | 2013 | RSC Adv | DM200 | 200 |  | 240.3 | 2.4 | 0.009987516 | DCM | 84.9 | 0.588 | 0.41 | 64 | 1.327 | 18.2 | 6.3 | 6.1 | 20.2 | 44.06 | 20 | 62 | 3.1 | 38 | ClCCl | 25 | CF | CCOC(=O)C(CC=C)(CC=C)C(=O)OCC
10.1016/j.seppur.2020.117046 | 2020 | Separation and Purification Technology | PMS600 | 600 |  | 218.4 | 0.1 | 0.0004578755 | PhMe | 92.1 | 0.697 | 0.59 | 106.26 | 0.867 | 18 | 1.4 | 2 | 18.16 | 4.89 |  |  |  | 38 | CC1=CC=CC=C1 | 25 | CF | CCCCCCCCCCC1=CC=CC=C1
10.1016/j.seppur.2020.117046 | 2020 | Separation and Purification Technology | PMS600 | 600 |  | 270.5 | 0.1 | 0.0003696858 | Hep | 100.2 | 0.776 | 0.41 | 147.5 | 0.664 | 15.3 | 0 | 0 | 15.3 | 0 |  |  |  | 38 | CCCCCCC | 25 | CF | CCCCCCCCCCCCCC(OC(C)C)=O
10.1016/j.seppur.2020.117046 | 2020 | Separation and Purification Technology | PMS600 | 600 |  | 270.5 | 0.1 | 0.0003696858 | BuOAc | [13 empty] | 38 | CC(OCCCC)=O | 25 | CF | CCCCCCCCCCCCCC(OC(C)C)=O
10.1016/j.seppur.2017.03.001 | 2017 |  | DM200 | 200 |  |  | 1 |  | DMSO | 78.1 | 0.609 | 2 | 71.3 | 1.1 | 18.4 | 16.4 | 10.2 | 26.68 | 22.14 | 30 | 6 | 0.2 | 38.012 | O=CN(C)C | 25 |  | CCCCCC1CCC(C2=CC=C(CCC)C=C2)CC1
10.1016/j.memsci.2016.10.015 | 2017 |  | DM300 | 300 |  |  | 220 |  | DMF | 73.1 | 0.626 | 0.8 | 77.1 | 0.948 | 17.4 | 13.7 | 11.3 | 24.86 | 43.58 | 30 |  |  | 38.032 | O=CN(C)C |  | CF | CC(C1=CC=CC=C1)CC(C2=CC=CC=C2)CC(C)(C)C3=CC=CC=C3
10.1016/j.memsci.2016.10.015 | 2017 |  | PBI22 |  |  |  | 220 |  | DMF | 73.1 | 0.626 | 0.8 | 77.1 | 0.948 | 17.4 | 13.7 | 11.3 | 24.86 | 43.58 | 30 |  |  | 38.179 | O=CN(C)C |  | CF | CC(C1=CC=CC=C1)CC(C2=CC=CC=C2)CC(C3=CC=CC=C3)CC(C)(C)C4=CC=CC=C4
10.1016/j.memsci.2014.10.030 | 2015 | Journal of Membrane Science | PMS600 | 600 |  | 495 | 0.5 | 0.001010101 | MeCN | 41.1 | 0.55 | 0.37 | 52.23 | 0.786 | 15.3 | 18 | 6.1 | 24.4 | 160.91 | 20 | 8.4 | 0.42 | 38.3 | CC#N | 25 | CF | CC(C1=CC=CC=C1)CC(C2=CC=CC=C2)CC(C3=CC=CC=C3)CC(C4=CC=CC=C4)CC(C)(C)C5=CC=CC=C5
10.1016/j.memsci.2017.05.003 | 2017 | Journal of Membrane Science | SS981 | 350 |  | 314 | 11 | 0.03503185 | MeCN | 41.1 | 0.55 | 0.37 | 52.23 | 0.786 | 15.3 | 18 | 6.1 | 24.4 | 160.91 | 40 | 2.6 | 0.06 | 38.3 | CC#N | 25 | DE | CCN(CCO)C1=CC=C(C=C1)N=NC2=CC=C(C=C2)[N+](=O)[O-]
10.1080/01496395.2019.1706573 | 2019 | Separation Science and Technology | SM240 | 400 |  | 258 | 12.9 | 0.05 | PhMe | 92.1 | 0.697 | 0.59 | 106.26 | 0.867 | 18 | 1.4 | 2 | 18.16 | 4.89 | 30 | 47.6 | 1.59 | 38.3 | CC1=CC=CC=C1 | 25 | DE | CC1O[Rh](C#O)(C#O)OC(C)C1
10.1016/j.memsci.2011.07.007 | 2011 | Journal of Membrane Science |  |  | SS126 | 186.2 | 1 | 0.005370569 | THF | 72.1 | 0.637 | 0.48 | 81.11 | 0.889 | 16.8 | 5.7 | 8 | 19.46 | 29.29 | 20 | 61 | 3.05 | 38.35 | C1CCCO1 | 25 | CF | O=S(OC)(C1=CC=C(C)C=C1)=O
10.1016/j.memsci.2014.10.030 | 2015 | Journal of Membrane Science | PMS600 | 600 |  | 395 | 0.5 | 0.001265823 | MeCN | 41.1 | 0.55 | 0.37 | 52.23 | 0.786 | 15.3 | 18 | 6.1 | 24.4 | 160.91 | 40 | 14.9 | 0.37 | 38.4 | CC#N | 25 | CF | CC(C1=CC=CC=C1)CC(C2=CC=CC=C2)CC(C3=CC=CC=C3)CC(C)(C)C4=CC=CC=C4
10.1016/j.memsci.2018.12.077 | 2019 | Journal of Membrane Science | PDMS | 250 |  | 226.4 | 1 | 0.004416961 | PhMe | 92.1 | 0.697 | 0.59 | 106.26 | 0.867 | 18 | 1.4 | 2 | 18.16 | 4.89 | 20 | 60.3 | 3.02 | 38.6 | CC1=CC=CC=C1 | 25 | CF | CCCCCCCCCCCCCCCC
10.1016/j.memsci.2019.117202 | 2019 | Journal of Membrane Science | DM500 | 500 |  | 280.4 | 50 | 0.1783167 | AcMe | 58.1 | 0.618 | 0.3 | 74.08 | 0.784 | 15.5 | 10.4 | 7 | 19.94 | 92.36 | 10 | 12.5 | 1.25 | 38.6 | CC(C)=O | 25 | DE | O=C(O)CCCCCCCCCCCCCCCCC
10.1016/j.seppur.2017.03.001 | 2017 |  | GMT2 | 350 |  |  | 1 |  | Hep | 100.2 | 0.776 | 0.41 | 147.5 | 0.664 | 15.3 | 0 | 0 | 15.3 | 0 | 30 | 122 | 4.066667 | 38.69 | CO | 25 |  | CCCCCC1CCC(C2CCC(C#N)CC2)CC1
10.1016/j.memsci.2014.10.030 | 2015 | Journal of Membrane Science | PMS600 | 600 |  | 295 | 0.5 | 0.001694915 | AcMe | 58.1 | 0.618 | 0.3 | 74.08 | 0.784 | 15.5 | 10.4 | 7 | 19.94 | 92.36 | 30 | 61.2 | 2.04 | 38.7 | CC(C)=O | 25 | CF | CC(C1=CC=CC=C1)CC(C2=CC=CC=C2)CC(C)(C)C3=CC=CC=C3
10.1016/j.memsci.2018.08.052 | 2018 | Journal of Membrane Science | PMS600 | 600 |  | 266 | 0.1 | 0.0003759398 | EtOAc | 88.1 | 0.677 | 0.46 | 97.68 | 0.902 | 15.8 | 5.3 | 7.2 | 18.15 | 25.1 | 20 | 50.1 | 2.51 | 38.7 | CC(OCC)=O | 23 | CF | CCCC(C1=CC=CC=C1)C(CCC)C2=CC=CC=C2
10.1016/j.memsci.2014.10.030 | 2015 | Journal of Membrane Science | PMS600 | 600 |  | 236 | 0.5 | 0.002118644 | AcMe | 58.1 | 0.618 | 0.3 | 74.08 | 0.784 | 15.5 | 10.4 | 7 | 19.94 | 92.36 | 40 | 74.3 | 1.86 | 38.8 | CC(C)=O | 25 | CF | C=C(C1=CC=CC=C1)CC(C)(C)C2=CC=CC=C2
10.1016/j.memsci.2018.12.077 | 2019 | Journal of Membrane Science | DM300 | 300 |  | 400 | 1 | 0.0025 | EtOH | 46.1 | 0.52 | 1.07 | 44.13 | 1.044 | 18.4 | 6.3 | 13.7 | 23.79 | 21.71 | 40 | 28.1 | 0.7 | 38.8 | CCO | 25 | CF | O=C(OC)C(C)(CC(C)(CC(C)C(OC)=O)C(OC)=O)CC(C)(C(OC)=O)C
10.1016/j.seppur.2013.05.007 | 2013 | Separation and Purification Technology | SS336 | 500 |  | 0 | 25 |  | MEOH | 32 | 0.505 | 0.55 | 40.45 | 0.792 | 15.1 | 12.3 | 22.3 | 29.61 | 88.5 | 10 | 3.8 | 0.38 | 39 | CO | 25 | CF
10.1002/cplu.201900553 | 2019 | ChemPlusChem | PV46 | 600 |  | 165 | 165 | 1 | PhMe | 92.1 | 0.697 | 0.59 | 106.26 | 0.867 | 18 | 1.4 | 2 | 18.16 | 4.89 | 40 | 95.3 | 2.38 | 39 | CC1=CC=CC=C1 | 27 | CF | C=CCCCCCCCCC#N
10.1002/cplu.201900553 | 2019 | ChemPlusChem | SM122 | 220 |  | 165 | 165 | 1 | PhMe | 92.1 | 0.697 | 0.59 | 106.26 | 0.867 | 18 | 1.4 | 2 | 18.16 | 4.89 | 30 | 19.8 | 0.66 | 39 | CC1=CC=CC=C1 | 27 | CF | C=CCCCCCCCCC#N
10.1016/j.seppur.2020.117046 | 2020 | Separation and Purification Technology | PMS600 | 600 |  | 430.7 | 0.1 | 0.0002321802 | EtOH | 46.1 | 0.52 | 1.07 | 44.13 | 1.044 | 18.4 | 6.3 | 13.7 | 23.79 | 21.71 |  |  |  | 39 | CCO | 25 | CF | CC1=C2C(O[C@@](C)(CC2)CCC[C@@H](CCC[C@@H](CCCC(C)C)C)C)=C(C(C)=C1O)C
10.1016/j.memsci.2018.12.077 | 2019 | Journal of Membrane Science | PDMS | 250 |  | 784.4 | 1 | 0.00127486 | EtOH | 46.1 | 0.52 | 1.07 | 44.13 | 1.044 | 18.4 | 6.3 | 13.7 | 23.79 | 21.71 | 30 | 4.9 | 0.16 | 39.1 | CCO | 25 | CF | CC(C1=CC=CC=C1)CC(C2=CC=CC=C2)CC(C3=CC=CC=C3)CC(C4=CC=CC=C4)CC(CC(C(C)(C)C(C5=CC=CC=C5)(C)C)C6=CC=CC=C6)C7=CC=CC=C7
10.1039/c0cp00230e | 2010 | Phys Chem Chem Phys | SM122 | 220 |  | 276.3 | 0.01 | 3.619254e-05 | EtOH | 46.1 | 0.52 | 1.07 | 44.13 | 1.044 | 18.4 | 6.3 | 13.7 | 23.79 | 21.71 | 30 | 72.3 | 2.41 | 39.1 | CCO | 25 | DE | CC1=CC(=C(C=C1)N=NC2=C(C=CC3=CC=CC=C32)O)C
10.1016/j.memsci.2018.12.077 | 2019 | Journal of Membrane Science | PDMS | 250 |  | 226.4 | 1 | 0.004416961 | PhMe | 92.1 | 0.697 | 0.59 | 106.26 | 0.867 | 18 | 1.4 | 2 | 18.16 | 4.89 | 30 | 90.5 | 3.02 | 39.2 | CC1=CC=CC=C1 | 25 | CF | CCCCCCCCCCCCCCCC
10.1016/j.memsci.2012.11.031 | 2013 | Journal of Membrane Science | SM122 | 220 |  | 246.4 | 10 | 0.04058442 | nH | 86.2 | 0.748 | 0.31 | 131.57 | 0.655 | 14.9 | 0 | 0 | 14.9 | 0 | 30 | 3.5 | 0.12 | 39.3 | CCCCCCC | 25 | CF | CCCCCCCCCCCCC1=CC=CC=C1
10.1002/cplu.201900553 | 2019 | ChemPlusChem | PV46 | 600 |  | 258.04 | 0.012902 | 5e-05 | PhMe | 92.1 | 0.697 | 0.59 | 106.26 | 0.867 | 18 | 1.4 | 2 | 18.16 | 4.89 | 30 | 99.4 | 3.31 | 39.6 | CC1=CC=CC=C1 | 27 | CF | CC(=CC(=O)C)O.C=C.C=C.[Rh]
10.1016/j.seppur.2016.01.035 | 2016 | Separation and Purification Technology | PV46 | 600 |  | 338.7 | 0.07 | 0.0002066726 | PhMe | 92.1 | 0.697 | 0.59 | 106.26 | 0.867 | 18 | 1.4 | 2 | 18.16 | 4.89 | 15 | 23188 | 1545.9 | 39.6 | CC1=CC=CC=C1 | 30 | CF | CCCCCCCCCCCCCCCCCCCCCCCC
10.1016/j.memsci.2017.09.041 | 2017 | Journal of Membrane Science | HZG69 |  |  | 500 | 0 | 0 | 1Do | 168.3 | 0.89 | 0.89 | 221.94 | 0.758 | [5 empty] | 35 | 58.1 | 1.66 | 39.8 | C=CCCCCCCCCCC | 20 | DE | CCCCCCCCCCCCCOCCCOCCCOCCCOCCCOCCCOCCCOCCCO
10.1016/j.memsci.2017.09.041 | 2017 | Journal of Membrane Science | HZG69 |  |  | 500 | 0.1 | 0.0002 | 1Do | 168.3 | 0.89 | 0.89 | 221.94 | 0.758 | [5 empty] | 35 | 0.2 | 0.01 | 39.8 | C=CCCCCCCCCCC | 20 | DE | CCCCCCCCCCCCCOCCCOCCCOCCCOCCCOCCCOCCCOCCCO
10.1016/j.memsci.2017.09.041 | 2017 | Journal of Membrane Science | oNF2 |  |  | 500 | 0.04822 | 9.644e-05 | 1Do | 168.3 | 0.89 | 0.89 | 221.94 | 0.758 | [5 empty] | 35 | 53.2 | 1.52 | 39.9 | C=CCCCCCCCCCC | 20 | DE | CCCCCCCCCCCCCOCCCOCCCOCCCOCCCOCCCOCCCOCCCO
10.1016/j.memsci.2017.09.041 | 2017 | Journal of Membrane Science | oNF2 |  |  | 500 | 0.1 | 0.0002 | 1Do | 168.3 | 0.89 | 0.89 | 221.94 | 0.758 | [5 empty] | 35 | 0.2 | 0.01 | 39.9 | C=CCCCCCCCCCC | 20 | DE | CCCCCCCCCCCCCOCCCOCCCOCCCOCCCOCCCOCCCOCCCO
10.1016/j.seppur.2019.115686 | 2019 | Separation and Purification Technology | NF270 | 700 |  | 90 | 9.8 | 0.1088889 | MeOH | 32 | 0.505 | 0.55 | 40.45 | 0.792 | 15.1 | 12.3 | 22.3 | 29.61 | 88.5 | 40 | 267.2 | 6.68 | 39.9 | CO | 25 | DE | OCC(OC)=O
10.1002/chem.200500251 | 2005 | Chem. Eur. J. | MPF50 | 700 |  | 2116.9 |  | 0 | IPA/CHCl3 | [10 empty] | 30 |  |  | 40 | CC(O)C | 20 | DE | CC(C)(C)C1=CC(C(C)(C)C)=CC(/C(C2=CC=C3N2)=C4N=C(C=C/4)/C(C5=CC(C(C)(C)C)=CC(C(C)(C)C)=C5)=C(N/6)/C=CC6=C(C7=CC(C(C)(C)C)=CC(C(C)(C)C)=C7)\C8=N/C(C=C8)=C3/C9=CC=C(OC%10=CC(OC(C=C%11)=CC=C%11/C%12=C%13C=CC(/C(C%14=CC(C(C)(C)C)=CC(C(C)(C)C)=C%14)=C%15C=C/C(N/%15)=C(C(C=C/%16)=NC%16=C(C%17=CC=C%12N%17)\C%18=CC(C(C)(C)C)=CC(C(C)(C)C)=C%18)\C%19=CC(C(C)(C)C)=CC(C(C)(C)C)=C%19)=N\%13)=NC(C%20=CC=C(OC)C=C%20)=N%10)C=C9)=C1
10.1016/j.memsci.2018.12.077 | 2019 | Journal of Membrane Science | PMS600 | 600 |  | 682 | 1 | 0.001466276 | EtOH | 46.1 | 0.52 | 1.07 | 44.13 | 1.044 | 18.4 | 6.3 | 13.7 | 23.79 | 21.71 | 30 | 8.2 | 0.27 | 40 | CCO | 25 | CF | CC(C1=CC=CC=C1)CC(C2=CC=CC=C2)CC(C3=CC=CC=C3)CC(CC(C(C)(C)C(C4=CC=CC=C4)(C)C)C5=CC=CC=C5)C6=CC=CC=C6
10.1016/j.seppur.2019.115686 | 2019 | Separation and Purification Technology | GEAG |  |  | 90 | 9.8 | 0.1088889 | MeOH | 32 | 0.505 | 0.55 | 40.45 | 0.792 | 15.1 | 12.3 | 22.3 | 29.61 | 88.5 | 10 | 35.4 | 3.54 | 40 | CO | 25 | DE | OCC(OC)=O
10.1016/j.seppur.2019.115686 | 2019 | Separation and Purification Technology | BW30 | 150 |  | 90 | 9.8 | 0.1088889 | MeOH | 32 | 0.505 | 0.55 | 40.45 | 0.792 | 15.1 | 12.3 | 22.3 | 29.61 | 88.5 | 10 | 81.2 | 8.12 | 40 | CO | 25 | DE | OCC(OC)=O
10.1021/op1001403 |  |  | MPF-50 | [5 empty] | DCM | 84.9 | 0.588 | 0.41 | 64 | 1.327 | 18.2 | 6.3 | 6.1 | 20.2 | 44.06 | 30 |  |  | 40 | ClCCl | 25 |  | 1=CC=C(C=C1)COC(=O)NC(CC2=CC=C(C=C2)O)C(=O)O
10.1080/01496395.2019.1706573 | 2019 | Separation Science and Technology | PV46 | 600 |  | 258 | 12.9 | 0.05 | PhMe | 92.1 | 0.697 | 0.59 | 106.26 | 0.867 | 18 | 1.4 | 2 | 18.16 | 4.89 | 30 | 100 | 3.33 | 40 | CC1=CC=CC=C1 | 25 | CF | CC1O[Rh](C#O)(C#O)OC(C)C1
10.1016/j.seppur.2020.117046 | 2020 | Separation and Purification Technology | PMS600 | 600 |  | 262.3 | 0.1 | 0.0003812429 | MEK | 75.1 | 0.667 | 0.43 | 93.3 | 0.805 | 16 | 9 | 5.1 | 19.05 | 47.02 |  |  |  | 40 | CC(CC)=O | 25 | CF | P(C1=CC=CC=C1)(C2=CC=CC=C2)C3=CC=CC=C3
10.1016/j.seppur.2020.117046 | 2020 | Separation and Purification Technology | PMS600 | 600 |  | 212.3 | 0.1 | 0.0004710316 | PhMe | 92.1 | 0.697 | 0.59 | 106.26 | 0.867 | 18 | 1.4 | 2 | 18.16 | 4.89 |  |  |  | 40 | CC1=CC=CC=C1 | 25 | CF | CC(C)C1=CC=C2C(C=CC(C(C)C)=C2)=C1
10.1016/j.seppur.2020.117046 | 2020 | Separation and Purification Technology | PMS600 | 600 |  | 254.5 | 0.1 | 0.0003929273 | PhMe | 92.1 | 0.697 | 0.59 | 106.26 | 0.867 | 18 | 1.4 | 2 | 18.16 | 4.89 |  |  |  | 40 | CC1=CC=CC=C1 | 25 | CF | CCCCCCCCCCCCCCCCCC
10.1016/j.seppur.2020.117046 | 2020 | Separation and Purification Technology | PMS600 | 600 |  | 226.4 | 0.1 | 0.0004416961 | Hep | 100.2 | 0.776 | 0.41 | 147.5 | 0.664 | 15.3 | 0 | 0 | 15.3 | 0 |  |  |  | 40 | CCCCCCC | 25 | CF | CC(C)(C)CC(C)(C)CC(C)CC(C)(C)C
10.1016/j.memsci.2012.11.031 | 2013 | Journal of Membrane Science | SM122 | 220 |  | 226.4 | 10 | 0.04416961 | 1B | 74.1 | 0.663 | 2.57 | 92 | 0.81 | 16 | 5.7 | 15.8 | 23.19 | 5.04 | 30 | 46.9 | 1.56 | 40.3 | CCCCO | 25 | CF | CCCCCCCCCCCCCCCC
10.1016/j.memsci.2012.11.031 | 2013 | Journal of Membrane Science | SM122 | 220 |  | 226.4 | 10 | 0.04416961 | nH | 86.2 | 0.748 | 0.31 | 131.57 | 0.655 | 14.9 | 0 | 0 | 14.9 | 0 | 30 | 4.1 | 0.14 | 40.4 | CCCCCCC | 25 | CF | CCCCCCCCCCCCCCCC
10.1016/j.memsci.2014.10.030 | 2015 | Journal of Membrane Science | PMS600 | 600 |  | 695 | 0.5 | 0.0007194245 | MeCN | 41.1 | 0.55 | 0.37 | 52.23 | 0.786 | 15.3 | 18 | 6.1 | 24.4 | 160.91 | 10 | 5.3 | 0.53 | 40.4 | CC#N | 25 | CF | CC(C1=CC=CC=C1)CC(C2=CC=CC=C2)CC(C3=CC=CC=C3)CC(C4=CC=CC=C4)CC(C5=CC=CC=C5)CC(C6=CC=CC=C6)CC(C)(C)C7=CC=CC=C7
10.1016/j.memsci.2012.11.031 | 2013 | Journal of Membrane Science | SM122 | 220 |  | 226.4 | 10 | 0.04416961 | IPA | 60.1 | 0.624 | 1.96 | 76.46 | 0.786 | 15.8 | 6.1 | 16.4 | 23.58 | 7.98 | 30 | 4.1 | 0.14 | 40.5 | CC(O)C | 25 | CF | CCCCCCCCCCCCCCCC
10.1016/j.memsci.2012.11.031 | 2013 | Journal of Membrane Science | SM122 | 220 |  | 226.4 | 10 | 0.04416961 | nH | 86.2 | 0.748 | 0.31 | 131.57 | 0.655 | 14.9 | 0 | 0 | 14.9 | 0 | 30 | 3.5 | 0.12 | 40.5 | CCCCCCC | 25 | CF | CCCCCCCCCCCCCCCC
10.1016/j.memsci.2014.10.030 | 2015 | Journal of Membrane Science | PMS600 | 600 |  | 295 | 0.5 | 0.001694915 | AcMe | 58.1 | 0.618 | 0.3 | 74.08 | 0.784 | 15.5 | 10.4 | 7 | 19.94 | 92.36 | 40 | 74.3 | 1.86 | 40.6 | CC(C)=O | 25 | CF | CC(C1=CC=CC=C1)CC(C2=CC=CC=C2)CC(C)(C)C3=CC=CC=C3
10.1016/j.memsci.2018.12.077 | 2019 | Journal of Membrane Science | PMS600 | 600 |  | 683.4 | 1 | 0.001463272 | EtOH | 46.1 | 0.52 | 1.07 | 44.13 | 1.044 | 18.4 | 6.3 | 13.7 | 23.79 | 21.71 | 30 | 8.2 | 0.27 | 40.6 | CCO | 25 | CF | CC(C1=CC=CC=C1)CC(C2=CC=CC=C2)CC(C3=CC=CC=C3)CC(CC(C(C)(C)C(C4=CC=CC=C4)(C)C)C5=CC=CC=C5)C6=CC=CC=C6
10.1016/j.seppur.2017.03.001 | 2017 |  | GMT2 | 350 |  |  | 1 |  | EtOAc | 88.1 | 0.677 | 0.46 | 97.68 | 0.902 | 15.8 | 5.3 | 7.2 | 18.15 | 25.1 | 30 | 71 | 2.366667 | 40.605 | CC(OCC)=O | 25 |  | N#CC(C=C1)=CC=C1C2CCC(CCC)CC2
10.1016/j.jfoodeng.2010.07.020 | 2011 | Journal of Food Engineering | DM700 | 700 |  | 280 | 1.1 | 0.003928571 | EtOAc | 88.1 | 0.677 | 0.46 | 97.68 | 0.902 | 15.8 | 5.3 | 7.2 | 18.15 | 25.1 | 30 | 8 | 0.27 | 40.7 | CC(OCC)=O | 30 | CF | OC(CCCCCCC/C=C/CCCCCCCC)=O
10.1016/j.seppur.2015.12.040 | 2016 | Separation and Purification Technology | oNF1 |  |  | 500 | 30 | 0.06 | 1D | 170.3 | 0.897 | 1.34 | 227.11 | 0.75 | 16 | 0 | 0 | 16 | 0 | 20 | 32.9 | 1.65 | 40.8 | C=CCCCCCCCCCC | 55 | DE | CCCCCCCCCCCCCOCCCOCCCOCCCOCCCOCCCOCCCOCCCO
10.1016/j.memsci.2011.07.007 | 2011 | Journal of Membrane Science |  |  | GMT2 | 170.2 | 10 | 0.05875441 | MEK | 75.1 | 0.667 | 0.43 | 93.3 | 0.805 | 16 | 9 | 5.1 | 19.05 | 47.02 | 10 | 23 | 2.3 | 40.95 | CC(CC)=O | 25 | CF | O=C1CCCN1C(C(N)=O)CC
10.1016/j.memsci.2012.11.031 | 2013 | Journal of Membrane Science | PM280 | 280 |  | 246.4 | 10 | 0.04058442 | nH | 86.2 | 0.748 | 0.31 | 131.57 | 0.655 | 14.9 | 0 | 0 | 14.9 | 0 | 30 | 2.8 | 0.09 | 41 | CCCCCCC | 25 | CF | CCCCCCCCCCCCC1=CC=CC=C1
10.1016/j.memsci.2018.12.077 | 2019 | Journal of Membrane Science | PMS600 | 600 |  | 226.4 | 1 | 0.004416961 | PhMe | 92.1 | 0.697 | 0.59 | 106.26 | 0.867 | 18 | 1.4 | 2 | 18.16 | 4.89 | 20 | 43.3 | 2.16 | 41 | CC1=CC=CC=C1 | 25 | CF | CCCCCCCCCCCCCCCC
10.1016/j.seppur.2017.03.001 | 2017 |  | DM200 | 200 |  |  | 1 |  | MTBE | 88.2 | 0.72 | 0.36 | 117.5 | 0.74 | 14.8 | 4.3 | 5 | 16.2 | 23.07 | 30 | 16 | 0.5333333 | 41.309 | COC(C)(C)C | 25 |  | CCCC1CCC(C2=CC=C(C3=CC=C(C4CCC(CCC)CC4)C=C3)C=C2)CC1
10.1039/c0cp00230e | 2010 | Phys Chem Chem Phys | SM122 | 220 |  | 456.5 | 0.01 | 2.190581e-05 | AcMe | 58.1 | 0.618 | 0.3 | 74.08 | 0.784 | 15.5 | 10.4 | 7 | 19.94 | 92.36 | 30 | 139.5 | 4.65 | 41.4 | CC(C)=O | 25 | DE | CC1(NC2=C3C(=C(C=C2)N=NC4=CC=C(C5=CC=CC=C54)N=NC6=CC=CC=C6)C=CC=C3N1)C
10.1016/j.memsci.2012.08.037 | 2012 | Journal ofMembraneScience | PM280 | 280 |  | 182 | 0.3 | 0.001648352 | EtOAc | 88.1 | 0.677 | 0.46 | 97.68 | 0.902 | 15.8 | 5.3 | 7.2 | 18.15 | 25.1 | 20 | 140.8 | 7.04 | 41.5 | CC(OCC)=O | 30 | CF | COC1=CC(C(OC)=O)=CC=C1O
10.1016/j.memsci.2012.11.031 | 2013 | Journal of Membrane Science | SM122 | 220 |  | 262.3 | 10 | 0.03812429 | nD | 142.3 | 0.853 | 0.85 | 195.9 | 0.73 | 15.7 | 0 | 0 | 15.7 | 0 | 30 | 2.4 | 0.08 | 41.5 | C=CCCCCCCCCCC | 25 | CF | P(C1=CC=CC=C1)(C2=CC=CC=C2)C3=CC=CC=C3
10.1016/j.memsci.2018.08.052 | 2018 | Journal of Membrane Science | PMS600 | 600 |  | 226.8 | 0.1 | 0.0004409171 | PhMe | 92.1 | 0.697 | 0.59 | 106.26 | 0.867 | 18 | 1.4 | 2 | 18.16 | 4.89 | 20 | 42.2 | 2.11 | 41.5 | CC1=CC=CC=C1 | 23 | CF | CCCCCCCCCCCCCCCC
10.1016/j.memsci.2018.12.077 | 2019 | Journal of Membrane Science | DM300 | 300 |  | 142.3 | 1 | 0.007027407 | IPA | 60.1 | 0.624 | 1.96 | 76.46 | 0.786 | 15.8 | 6.1 | 16.4 | 23.58 | 7.98 | 30 |  |  | 41.6 | CC(O)C | 25 | CF | CCCCCCCCCC
10.1016/j.seppur.2019.115686 | 2019 | Separation and Purification Technology | NF270 | 700 |  | 104 | 37.5 | 0.3605769 | MeOH | 32 | 0.505 | 0.55 | 40.45 | 0.792 | 15.1 | 12.3 | 22.3 | 29.61 | 88.5 | 60 | 400.8 | 6.68 | 41.6 | CO | 25 | DE | CC(O)C(OC)=O
10.1016/j.seppur.2019.115686 | 2019 | Separation and Purification Technology | DDK | 150 |  | 104 | 37.5 | 0.3605769 | MeOH | 32 | 0.505 | 0.55 | 40.45 | 0.792 | 15.1 | 12.3 | 22.3 | 29.61 | 88.5 | 40 | 96.4 | 2.41 | 41.7 | CO | 25 | DE | CC(O)C(OC)=O
10.1016/j.memsci.2011.07.007 | 2011 | Journal of Membrane Science |  |  | SS126 | 144.2 | 1 | 0.006934813 | MEK | 75.1 | 0.667 | 0.43 | 93.3 | 0.805 | 16 | 9 | 5.1 | 19.05 | 47.02 | 20 | 70 | 3.5 | 41.85 | CC(CC)=O | 25 | CF | O=C(NC(C)C)NC(C)C
10.1016/j.jfoodeng.2010.07.020 | 2011 | Journal of Food Engineering | DM300 | 300 |  | 280 | 1.1 | 0.003928571 | nH | 86.2 | 0.748 | 0.31 | 131.57 | 0.655 | 14.9 | 0 | 0 | 14.9 | 0 | 30 | 49.3 | 1.64 | 41.9 | CCCCCC | 30 | CF | OC(CCCCCCC/C=C/CCCCCCCC)=O
10.1016/j.seppur.2013.05.007 | 2013 | Separation and Purification Technology | SS375 | 500 |  | 0 | 25 |  | AA | 60.1 | 0.567 | 1.22 | 57.25 | 1.049 | 14.5 | 8 | 13.5 | 21.37 | 20.4 | 10 | 4.5 | 0.45 | 42 | CC(O)=O | 25 | CF
10.1016/j.seppur.2013.05.007 | 2013 | Separation and Purification Technology | SS126 | 300 |  | 0 | 25 |  | AA | 60.1 | 0.567 | 1.22 | 57.25 | 1.049 | 14.5 | 8 | 13.5 | 21.37 | 20.4 | 10 | 3.1 | 0.31 | 42 | CO | 25 | CF
10.1021/op1001403 | 2010 | OPRD | MPF-50 |  |  | 403 | 1 | 0.00248139 | DCM/DMF 1:1 | 84.9 | 0.588 | 0.41 | 64 | 1.327 | 18.2 | 6.3 | 6.1 | 20.2 | 44.06 | 30 | 130 | 4.33 | 42 | ClCCl | 25 | DE | n1nn(O)c2ccccc12
10.1016/j.seppur.2017.03.001 | 2017 |  | GMT2 | 350 |  |  | 1 |  | Hep | 100.2 | 0.776 | 0.41 | 147.5 | 0.664 | 15.3 | 0 | 0 | 15.3 | 0 | 30 | 122 | 4.066667 | 42.052 | CO | 25 |  | FC1=CC(F)=CC(C(C=C2)=CC=C2C3CCC(CCC)CC3)=C1
10.1016/j.memsci.2012.11.031 | 2013 | Journal of Membrane Science | SM122 | 220 |  | 226.4 | 10 | 0.04416961 | 1B | 74.1 | 0.663 | 2.57 | 92 | 0.81 | 16 | 5.7 | 15.8 | 23.19 | 5.04 | 30 | 46.9 | 1.56 | 42.1 | CCCCO | 25 | CF | CCCCCCCCCCCCC1=CC=CC=C1
10.1016/j.cherd.2020.02.028 | 2020 | Chemical Engineering Research and Design | AMS |  |  | 262 | 10 | 0.03816794 | MeCN | 41.1 | 0.55 | 0.37 | 52.23 | 0.786 | 15.3 | 18 | 6.1 | 24.4 | 160.91 | 20 | 1.1 | 0.06 | 42.2 | CC#N | 25 | CF | P(C1=CC=CC=C1)(C2=CC=CC=C2)C3=CC=CC=C3
10.1016/j.memsci.2018.12.077 | 2019 | Journal of Membrane Science | PMS600 | 600 |  | 254.5 | 1 | 0.003929273 | PhMe | 92.1 | 0.697 | 0.59 | 106.26 | 0.867 | 18 | 1.4 | 2 | 18.16 | 4.89 | 40 | 86.5 | 2.16 | 42.2 | CC1=CC=CC=C1 | 25 | CF | CCCCCCCCCCCCCCCCCC
10.1016/j.memsci.2012.08.037 | 2012 | Journal ofMembraneScience | PM280 | 280 |  | 182 | 0.3 | 0.001648352 | EtOAc | 88.1 | 0.677 | 0.46 | 97.68 | 0.902 | 15.8 | 5.3 | 7.2 | 18.15 | 25.1 | 20 | 140.8 | 7.04 | 42.3 | CC(OCC)=O | 30 | CF | COC1=CC(C(OC)=O)=CC=C1O
10.1016/j.memsci.2012.11.031 | 2013 | Journal of Membrane Science | SM122 | 220 |  | 226.4 | 10 | 0.04416961 | IPA | 60.1 | 0.624 | 1.96 | 76.46 | 0.786 | 15.8 | 6.1 | 16.4 | 23.58 | 7.98 | 30 | 4.1 | 0.14 | 42.3 | CC(O)C | 25 | CF | CCCCCCCCCCCCCCCC
10.1016/j.memsci.2012.11.031 | 2013 | Journal of Membrane Science | SM122 | 220 |  | 226.4 | 10 | 0.04416961 | nH | 86.2 | 0.748 | 0.31 | 131.57 | 0.655 | 14.9 | 0 | 0 | 14.9 | 0 | 30 | 3.5 | 0.12 | 42.4 | CCCCCCC | 25 | CF | CCCCCCCCCCCCCCCC
10.1016/j.memsci.2012.11.031 | 2013 | Journal of Membrane Science | SM122 | 220 |  | 226.4 | 10 | 0.04416961 | nH | 86.2 | 0.748 | 0.31 | 131.57 | 0.655 | 14.9 | 0 | 0 | 14.9 | 0 | 30 | 4.1 | 0.14 | 42.4 | CCCCCCC | 25 | CF | CCCCCCCCCCCCCCCC
10.1016/j.memsci.2012.11.031 | 2013 | Journal of Membrane Science | SM122 | 220 |  | 226.4 | 10 | 0.04416961 | nH | 86.2 | 0.748 | 0.31 | 131.57 | 0.655 | 14.9 | 0 | 0 | 14.9 | 0 | 30 | 3.5 | 0.12 | 42.4 | CCCCCCC | 25 | CF | CCCCCCCCCCCCCCCC
10.1016/j.seppur.2017.03.001 | 2017 |  | DM200 | 200 |  |  | 1 |  | DMSO | 78.1 | 0.609 | 2 | 71.3 | 1.1 | 18.4 | 16.4 | 10.2 | 26.68 | 22.14 | 30 | 6 | 0.2 | 42.566 | O=CN(C)C | 25 |  | CCCCCC1CCC(C2CCC(C#N)CC2)CC1
10.1016/j.memsci.2018.12.077 | 2019 | Journal of Membrane Science | PMS600 | 600 |  | 683.4 | 1 | 0.001463272 | EtOH | 46.1 | 0.52 | 1.07 | 44.13 | 1.044 | 18.4 | 6.3 | 13.7 | 23.79 | 21.71 | 30 | 8.2 | 0.27 | 42.8 | CCO | 25 | CF | CC(C1=CC=CC=C1)CC(C2=CC=CC=C2)CC(C3=CC=CC=C3)CC(CC(C(C)(C)C(C4=CC=CC=C4)(C)C)C5=CC=CC=C5)C6=CC=CC=C6
10.1016/j.memsci.2018.08.052 | 2018 | Journal of Membrane Science | PMS600 | 600 |  | 137 | 0.1 | 0.000729927 | MEK | 75.1 | 0.667 | 0.43 | 93.3 | 0.805 | 16 | 9 | 5.1 | 19.05 | 47.02 | 20 | 60.5 | 3.03 | 43 | CC(CC)=O | 23 | CF | NC(C1=C(O)C=CC=C1)=O
10.1039/c7ra11827a | 2017 | RSC Adv | SS336 | 500 |  | 174.1 | 0.5 | 0.002871913 | MeTHF | 86.1 | 0.685 | 0.55 | 100.85 | 0.854 | 16.9 | 5 | 4.3 | 18.14 | 19.46 | 10 | 3.1 | 0.31 | 43 | CC1CCCO1 | 25 | CF | O=CC1=CC=C(C(F)(F)F)C=C1
10.1016/j.seppur.2020.117046 | 2020 | Separation and Purification Technology | PMS600 | 600 |  | 226.4 | 0.1 | 0.0004416961 | Hep | 100.2 | 0.776 | 0.41 | 147.5 | 0.664 | 15.3 | 0 | 0 | 15.3 | 0 |  |  |  | 43 | CCCCCCC | 25 | CF | CCCCCCCCCCCCCCCC
10.1016/j.memsci.2016.10.015 | 2017 |  | PBI22 |  |  |  | 220 |  | DMF | 73.1 | 0.626 | 0.8 | 77.1 | 0.948 | 17.4 | 13.7 | 11.3 | 24.86 | 43.58 | 30 |  |  | 43.025 | O=CN(C)C |  | CF | CC(C1=CC=CC=C1)CC(C2=CC=CC=C2)CC(C)(C)C3=CC=CC=C3
10.1016/j.seppur.2019.115686 | 2019 | Separation and Purification Technology | NF270 | 700 |  | 106 | 2.1 | 0.01981132 | MeOH | 32 | 0.505 | 0.55 | 40.45 | 0.792 | 15.1 | 12.3 | 22.3 | 29.61 | 88.5 | 40 | 267.2 | 6.68 | 43.1 | CO | 25 | DE | OCC(OC)OC
10.1016/j.seppur.2019.115686 | 2019 | Separation and Purification Technology | BW30 | 150 |  | 90 | 9.8 | 0.1088889 | MeOH | 32 | 0.505 | 0.55 | 40.45 | 0.792 | 15.1 | 12.3 | 22.3 | 29.61 | 88.5 | 60 | 487.2 | 8.12 | 43.2 | CO | 25 | DE | OCC(OC)=O
10.1016/j.seppur.2019.115686 | 2019 | Separation and Purification Technology | DDK | 150 |  | 104 | 37.5 | 0.3605769 | MeOH | 32 | 0.505 | 0.55 | 40.45 | 0.792 | 15.1 | 12.3 | 22.3 | 29.61 | 88.5 | 10 | 24.1 | 2.41 | 43.4 | CO | 25 | DE | CC(O)C(OC)=O
10.1016/j.seppur.2017.03.001 | 2017 |  | GMT2 | 350 |  |  | 1 |  | EtOAc | 88.1 | 0.677 | 0.46 | 97.68 | 0.902 | 15.8 | 5.3 | 7.2 | 18.15 | 25.1 | 30 | 71 | 2.366667 | 43.554 | CC(OCC)=O | 25 |  | CCCCCC1CCC(C2CCC(C#N)CC2)CC1
10.1016/j.memsci.2018.08.052 | 2018 | Journal of Membrane Science | PMS600 | 600 |  | 142 | 0 | 0 | EtOAc | 88.1 | 0.677 | 0.46 | 97.68 | 0.902 | 15.8 | 5.3 | 7.2 | 18.15 | 25.1 | 20 | 50.1 | 2.51 | 43.8 | CC(OCC)=O | 23 | CF | O=C(C(C)N1)NC(C)C1=O
10.1039/c0cp00230e | 2010 | Phys Chem Chem Phys | SM122 | 220 |  | 464.6 | 0.01 | 2.152389e-05 | AcMe | 58.1 | 0.618 | 0.3 | 74.08 | 0.784 | 15.5 | 10.4 | 7 | 19.94 | 92.36 | 30 | 139.5 | 4.65 | 43.8 | CC(C)=O | 25 | DE | CCCCCCOC1=C(C2=CC=CC=C2C=C1)N=NC3=C(C=C(C=C3)N=NC4=CC=CC=C4C)C
10.1016/j.cep.2013.03.015 | 2013 | Chemical Engineering and Processing | BW30 | 150 |  | 296.9 | 26 | 0.08757157 | EtOH | 46.1 | 0.52 | 1.07 | 44.13 | 1.044 | 18.4 | 6.3 | 13.7 | 23.79 | 21.71 | 30 | 6.2 | 0.21 | 43.9 | CCO | 25 | DE | BrC1=CC=C(/C=C(Br)/N(=O)=O)O1
10.1016/j.memsci.2014.10.030 | 2015 | Journal of Membrane Science | PMS600 | 600 |  | 236 | 0.5 | 0.002118644 | PhMe | 92.1 | 0.697 | 0.59 | 106.26 | 0.867 | 18 | 1.4 | 2 | 18.16 | 4.89 | 10 | 24.2 | 2.42 | 43.9 | CC1=CC=CC=C1 | 25 | CF | C=C(C1=CC=CC=C1)CC(C)(C)C2=CC=CC=C2
10.1016/j.memsci.2018.12.077 | 2019 | Journal of Membrane Science | PDMS | 250 |  | 254.5 | 1 | 0.003929273 | PhMe | 92.1 | 0.697 | 0.59 | 106.26 | 0.867 | 18 | 1.4 | 2 | 18.16 | 4.89 | 40 | 120.7 | 3.02 | 43.9 | CC1=CC=CC=C1 | 25 | CF | CCCCCCCCCCCCCCCCCC
10.1016/j.seppur.2013.05.007 | 2013 | Separation and Purification Technology | SS375 | 500 |  | 0 | 25 |  | MeOH | 32 | 0.505 | 0.55 | 40.45 | 0.792 | 15.1 | 12.3 | 22.3 | 29.61 | 88.5 | 10 | 14.5 | 1.45 | 44 | CO | 25 | CF
10.1021/op1001403 |  |  | DM1000 | 1000 |  |  |  |  | DMF | 73.1 | 0.626 | 0.8 | 77.1 | 0.948 | 17.4 | 13.7 | 11.3 | 24.86 | 43.58 | 5 |  |  | 44 | O=CN(C)C | 25 |  | CC(C)(C)OC1=CC=C(C=C1)CC(C(=O)O)NC(=O)OCC2C3=CC=CC=C3C4=CC=CC=C24
10.1002/cplu.201900553 | 2019 | ChemPlusChem | SS336 | 500 |  | 787 | 0.8 | 0.001016518 | PhMe | 92.1 | 0.697 | 0.59 | 106.26 | 0.867 | 18 | 1.4 | 2 | 18.16 | 4.89 | 10 | 5 | 0.5 | 44 | CC1=CC=CC=C1 | 27 | CF | COC1=CC(C2=C(C(C(C)(C)C)=CC(OC)=C2)OP3OC4=CC=CC=C4C(C=CC=C5)=C5O3)=C(C(C(C)(C)C)=C1)OP6OC7=CC=CC=C7C8=C(O6)C=CC=C8
10.1016/j.memsci.2017.09.041 | 2017 | Journal of Membrane Science | HZG69 |  |  | 500 | 0.1 | 0.0002 | 1Do | 168.3 | 0.89 | 0.89 | 221.94 | 0.758 | [5 empty] | 15 | 53.1 | 3.54 | 44.1 | C=CCCCCCCCCCC | 45 | DE | CCCCCCCCCCCCCOCCCOCCCOCCCOCCCOCCCOCCCOCCCO
10.1016/j.memsci.2017.09.041 | 2017 | Journal of Membrane Science | HZG69 |  |  | 500 | 0.1 | 0.0002 | 1Do | 168.3 | 0.89 | 0.89 | 221.94 | 0.758 | [5 empty] | 15 | 0.2 | 0.01 | 44.1 | C=CCCCCCCCCCC | 45 | DE | CCCCCCCCCCCCCOCCCOCCCOCCCOCCCOCCCOCCCOCCCO
10.1002/cplu.201900553 | 2019 | ChemPlusChem | PV46 | 600 |  | 195 | 195 | 1 | PhMe | 92.1 | 0.697 | 0.59 | 106.26 | 0.867 | 18 | 1.4 | 2 | 18.16 | 4.89 | 20 | 46.4 | 2.32 | 44.1 | CC1=CC=CC=C1 | 27 | CF | N#CCCCCCCCCCCC=O
10.1016/j.memsci.2017.05.003 | 2017 | Journal of Membrane Science | SS815 | 500 |  | 314 | 11 | 0.03503185 | MeCN | 41.1 | 0.55 | 0.37 | 52.23 | 0.786 | 15.3 | 18 | 6.1 | 24.4 | 160.91 | 40 | 145.1 | 3.63 | 44.2 | CC#N | 25 | DE | CCN(CCO)C1=CC=C(C=C1)N=NC2=CC=C(C=C2)[N+](=O)[O-]
10.1016/j.memsci.2011.07.007 | 2011 | Journal of Membrane Science |  |  | GMT2 | 144.2 | 1 | 0.006934813 | MEK | 75.1 | 0.667 | 0.43 | 93.3 | 0.805 | 16 | 9 | 5.1 | 19.05 | 47.02 | 20 | 40 | 2 | 44.3 | CC(CC)=O | 25 | CF | O=C(NC(C)C)NC(C)C
10.1016/j.memsci.2014.10.030 | 2015 | Journal of Membrane Science | PMS600 | 600 |  | 395 | 0.5 | 0.001265823 | AcMe | 58.1 | 0.618 | 0.3 | 74.08 | 0.784 | 15.5 | 10.4 | 7 | 19.94 | 92.36 | 10 | 19.9 | 1.99 | 44.3 | CC(C)=O | 25 | CF | CC(C1=CC=CC=C1)CC(C2=CC=CC=C2)CC(C3=CC=CC=C3)CC(C)(C)C4=CC=CC=C4
10.1016/j.seppur.2017.03.001 | 2017 |  | GMT2 | 350 |  |  | 1 |  | MTBE | 88.2 | 0.72 | 0.36 | 117.5 | 0.74 | 14.8 | 4.3 | 5 | 16.2 | 23.07 | 30 | 96 | 3.2 | 44.344 | COC(C)(C)C | 25 |  | CCCC1CCC(C2CCC(CCCC)CC2)CC1
10.1016/j.memsci.2018.12.077 | 2019 | Journal of Membrane Science | PMS600 | 600 |  | 254.5 | 1 | 0.003929273 | Hep | 100.2 | 0.776 | 0.41 | 147.5 | 0.664 | 15.3 | 0 | 0 | 15.3 | 0 | 20 |  |  | 44.5 | CCCCCCC | 25 | CF | CCCCCCCCCCCCCCCCCC
10.1016/j.memsci.2018.12.077 | 2019 | Journal of Membrane Science | DM300 | 300 |  | 400 | 1 | 0.0025 | EtOH | 46.1 | 0.52 | 1.07 | 44.13 | 1.044 | 18.4 | 6.3 | 13.7 | 23.79 | 21.71 | 20 | 14 | 0.7 | 44.5 | CCO | 25 | CF | O=C(OC)C(C)(CC(C)(CC(C)C(OC)=O)C(OC)=O)CC(C)(C(OC)=O)C
10.1016/j.memsci.2014.10.030 | 2015 | Journal of Membrane Science | DM500 | 500 |  | 236 | 0.5 | 0.002118644 | AcMe | 58.1 | 0.618 | 0.3 | 74.08 | 0.784 | 15.5 | 10.4 | 7 | 19.94 | 92.36 | 10 | 82.5 | 8.25 | 44.6 | CC(C)=O | 25 | CF | C=C(C1=CC=CC=C1)CC(C)(C)C2=CC=CC=C2
10.1016/j.memsci.2014.10.030 | 2015 | Journal of Membrane Science | DM500 | 500 |  | 295 | 0.5 | 0.001694915 | AcMe | 58.1 | 0.618 | 0.3 | 74.08 | 0.784 | 15.5 | 10.4 | 7 | 19.94 | 92.36 | 10 | 82.5 | 8.25 | 44.7 | CC(C)=O | 25 | CF | CC(C1=CC=CC=C1)CC(C2=CC=CC=C2)CC(C)(C)C3=CC=CC=C3
10.1016/j.seppur.2019.115686 | 2019 | Separation and Purification Technology | NF270 | 700 |  | 90 | 9.8 | 0.1088889 | MeOH | 32 | 0.505 | 0.55 | 40.45 | 0.792 | 15.1 | 12.3 | 22.3 | 29.61 | 88.5 | 60 | 400.8 | 6.68 | 44.7 | CO | 25 | DE | OCC(OC)=O
10.1039/c0cp00230e | 2010 | Phys Chem Chem Phys | SM122 | 220 |  | 276.3 | 0.01 | 3.619254e-05 | MEK | 75.1 | 0.667 | 0.43 | 93.3 | 0.805 | 16 | 9 | 5.1 | 19.05 | 47.02 | 30 | 255.3 | 8.51 | 44.7 | CC(CC)=O | 25 | DE | CC1=CC(=C(C=C1)N=NC2=C(C=CC3=CC=CC=C32)O)C
10.1016/j.seppur.2013.05.007 | 2013 | Separation and Purification Technology | SS375 | 500 |  | 0 | 25 |  | AA | 60.1 | 0.567 | 1.22 | 57.25 | 1.049 | 14.5 | 8 | 13.5 | 21.37 | 20.4 | 10 | 4.5 | 0.45 | 45 | CO | 25 | CF
10.1016/j.memsci.2017.01.021 | 2017 | Journal of Membrane Science | PM280 | 280 |  | 282.5 | 240 | 0.8495575 | EtOH(53wt%) | 46.1 | 0.52 | 1.07 | 44.13 | 1.044 | 18.4 | 6.3 | 13.7 | 23.79 | 21.71 | 40 | 4.5 | 0.11 | 45.2 | CCO | 50 | CF | OC(CCCCCCC/C=C/CCCCCCCC)=O
10.1016/j.seppur.2019.115686 | 2019 | Separation and Purification Technology | BW30 | 150 |  | 106 | 2.1 | 0.01981132 | MeOH | 32 | 0.505 | 0.55 | 40.45 | 0.792 | 15.1 | 12.3 | 22.3 | 29.61 | 88.5 | 40 | 324.8 | 8.12 | 45.3 | CO | 25 | DE | OCC(OC)OC
10.1016/j.jfoodeng.2010.07.020 | 2011 | Journal of Food Engineering | DM700 | 700 |  | 603 | 0.3 | 0.0004975124 | EtOAc | 88.1 | 0.677 | 0.46 | 97.68 | 0.902 | 15.8 | 5.3 | 7.2 | 18.15 | 25.1 | 5 | 5 | 1 | 45.4 | CC(OCC)=O | 30 | CF | CC(CCC=C(C)C)C1CCC2(C1(CCC34C2CCC5C3(C4)CCC(C5(C)C)OC(=O)C=CC6=CC(=C(C=C6)O)OC)C)C
10.1016/j.memsci.2014.10.030 | 2015 | Journal of Membrane Science | PMS600 | 600 |  | 695 | 0.5 | 0.0007194245 | MeCN | 41.1 | 0.55 | 0.37 | 52.23 | 0.786 | 15.3 | 18 | 6.1 | 24.4 | 160.91 | 10 | 5.3 | 0.53 | 45.4 | CC#N | 25 | CF | CC(C1=CC=CC=C1)CC(C2=CC=CC=C2)CC(C3=CC=CC=C3)CC(C4=CC=CC=C4)CC(C5=CC=CC=C5)CC(C6=CC=CC=C6)CC(C)(C)C7=CC=CC=C7
10.1016/j.jfoodeng.2010.07.020 | 2011 | Journal of Food Engineering | DM1000 | 1000 |  | 280 | 1.1 | 0.003928571 | nH | 86.2 | 0.748 | 0.31 | 131.57 | 0.655 | 14.9 | 0 | 0 | 14.9 | 0 | 30 | 52.9 | 1.76 | 45.5 | CCCCCC | 30 | CF | OC(CCCCCCC/C=C/CCCCCCCC)=O
10.1016/j.seppur.2019.115686 | 2019 | Separation and Purification Technology | DDK | 150 |  | 90 | 9.8 | 0.1088889 | MeOH | 32 | 0.505 | 0.55 | 40.45 | 0.792 | 15.1 | 12.3 | 22.3 | 29.61 | 88.5 | 40 | 96.4 | 2.41 | 45.5 | CO | 25 | DE | OCC(OC)=O
10.1016/j.seppur.2017.03.001 | 2017 |  | GMT2 | 350 |  |  | 1 |  | EtOAc | 88.1 | 0.677 | 0.46 | 97.68 | 0.902 | 15.8 | 5.3 | 7.2 | 18.15 | 25.1 | 30 | 71 | 2.366667 | 45.536 | CC(OCC)=O | 25 |  | N#CC(C=C1)=CC=C1C2CCC(CCCCC)CC2
10.1016/j.memsci.2012.08.037 | 2012 | Journal ofMembraneScience | PM280 | 280 |  | 184 | 0.3 | 0.001630435 | EtOAc | 88.1 | 0.677 | 0.46 | 97.68 | 0.902 | 15.8 | 5.3 | 7.2 | 18.15 | 25.1 | 20 | 140.8 | 7.04 | 45.6 | CC(OCC)=O | 30 | CF | C1(OCC2=CC=CC=C2)=CC=CC=C1
10.1016/j.memsci.2011.07.007 | 2011 | Journal of Membrane Science |  |  | SS126 | 170.2 | 10 | 0.05875441 | MEK | 75.1 | 0.667 | 0.43 | 93.3 | 0.805 | 16 | 9 | 5.1 | 19.05 | 47.02 | 10 | 40 | 4 | 45.65 | CC(CC)=O | 25 | CF | O=C1CCCN1C(C(N)=O)CC
10.1016/j.memsci.2018.12.077 | 2019 | Journal of Membrane Science | PMS600 | 600 |  | 268.7 | 1 | 0.003721623 | EtOH | 46.1 | 0.52 | 1.07 | 44.13 | 1.044 | 18.4 | 6.3 | 13.7 | 23.79 | 21.71 | 30 | 8.2 | 0.27 | 45.8 | CCO | 25 | CF
10.1016/j.memsci.2018.12.077 | 2019 | Journal of Membrane Science | PDMS | 250 |  | 785.3 | 1 | 0.001273399 | EtOH | 46.1 | 0.52 | 1.07 | 44.13 | 1.044 | 18.4 | 6.3 | 13.7 | 23.79 | 21.71 | 30 | 4.9 | 0.16 | 45.8 | CCO | 25 | CF | CC(C1=CC=CC=C1)CC(C2=CC=CC=C2)CC(C3=CC=CC=C3)CC(C4=CC=CC=C4)CC(CC(C(C)(C)C(C5=CC=CC=C5)(C)C)C6=CC=CC=C6)C7=CC=CC=C7
10.1016/j.memsci.2011.07.007 | 2011 | Journal of Membrane Science |  |  | SS126 | 200.3 | 1 | 0.004992511 | MEK | 75.1 | 0.667 | 0.43 | 93.3 | 0.805 | 16 | 9 | 5.1 | 19.05 | 47.02 | 10 | 38 | 3.8 | 45.85 | CC(CC)=O | 25 | CF | O=S(OCC)(C1=CC=C(C)C=C1)=O
10.1016/j.memsci.2017.09.041 | 2017 | Journal of Membrane Science | HZG70 |  |  | 500 | 0.1 | 0.0002 | 1Do | 168.3 | 0.89 | 0.89 | 221.94 | 0.758 | [5 empty] | 15 | 11.1 | 0.74 | 46 | C=CCCCCCCCCCC | 45 | DE | CCCCCCCCCCCCCOCCCOCCCOCCCOCCCOCCCOCCCOCCCO
10.1016/j.seppur.2013.05.007 | 2013 | Separation and Purification Technology | SS336 | 500 |  | 0 | 25 |  | AA | 60.1 | 0.567 | 1.22 | 57.25 | 1.049 | 14.5 | 8 | 13.5 | 21.37 | 20.4 | 10 | 2.3 | 0.23 | 46 | CC(O)=O | 25 | CF
10.1016/j.seppur.2020.117046 | 2020 | Separation and Purification Technology | PMS600 | 600 |  | 262.3 | 0.1 | 0.0003812429 | BuOAc | [13 empty] | 46 | CC(OCCCC)=O | 25 | CF | P(C1=CC=CC=C1)(C2=CC=CC=C2)C3=CC=CC=C3
10.1016/j.memsci.2017.09.041 | 2017 | Journal of Membrane Science | oNF2 |  |  | 500 | 0.1 | 0.0002 | 1Do | 168.3 | 0.89 | 0.89 | 221.94 | 0.758 | [5 empty] | 15 | 28.1 | 1.87 | 46.1 | C=CCCCCCCCCCC | 20 | DE | CCCCCCCCCCCCCOCCCOCCCOCCCOCCCOCCCOCCCOCCCO
10.1016/j.memsci.2017.09.041 | 2017 | Journal of Membrane Science | oNF2 |  |  | 500 | 0.1 | 0.0002 | 1Do | 168.3 | 0.89 | 0.89 | 221.94 | 0.758 | [5 empty] | 15 | 0.1 | 0.01 | 46.1 | C=CCCCCCCCCCC | 20 | DE | CCCCCCCCCCCCCOCCCOCCCOCCCOCCCOCCCOCCCOCCCO
10.1016/j.memsci.2018.12.077 | 2019 | Journal of Membrane Science | PMS600 | 600 |  | 226.4 | 1 | 0.004416961 | Hep | 100.2 | 0.776 | 0.41 | 147.5 | 0.664 | 15.3 | 0 | 0 | 15.3 | 0 | 40 |  |  | 46.4 | CCCCCCC | 25 | CF | CCCCCCCCCCCCCCCC
10.1016/j.cep.2013.03.015 | 2013 | Chemical Engineering and Processing | NF90 | 100 |  | 296.9 | 26 | 0.08757157 | EtOH | 46.1 | 0.52 | 1.07 | 44.13 | 1.044 | 18.4 | 6.3 | 13.7 | 23.79 | 21.71 | 10 | 1.2 | 0.12 | 46.5 | CCO | 25 | DE | BrC1=CC=C(/C=C(Br)/N(=O)=O)O1
10.1016/j.memsci.2012.11.031 | 2013 | Journal of Membrane Science | PM280 | 280 |  | 226.4 | 10 | 0.04416961 | IPA | 60.1 | 0.624 | 1.96 | 76.46 | 0.786 | 15.8 | 6.1 | 16.4 | 23.58 | 7.98 | 30 | 1.8 | 0.06 | 46.5 | CC(O)C | 25 | CF | CCCCCCCCCCCCCCCC
10.1016/j.memsci.2018.12.077 | 2019 | Journal of Membrane Science | PDMS | 250 |  | 786 | 1 | 0.001272265 | PhMe | 92.1 | 0.697 | 0.59 | 106.26 | 0.867 | 18 | 1.4 | 2 | 18.16 | 4.89 | 40 | 120.7 | 3.02 | 46.5 | CC1=CC=CC=C1 | 25 | CF | CC(C1=CC=CC=C1)CC(C2=CC=CC=C2)CC(C3=CC=CC=C3)CC(C4=CC=CC=C4)CC(CC(C(C)(C)C(C5=CC=CC=C5)(C)C)C6=CC=CC=C6)C7=CC=CC=C7
10.1016/j.seppur.2019.115686 | 2019 | Separation and Purification Technology | DDK | 150 |  | 104 | 37.5 | 0.3605769 | MeOH | 32 | 0.505 | 0.55 | 40.45 | 0.792 | 15.1 | 12.3 | 22.3 | 29.61 | 88.5 | 60 | 144.6 | 2.41 | 46.5 | CO | 25 | DE | CC(O)C(OC)=O
10.1016/j.seppur.2015.12.040 | 2016 | Separation and Purification Technology | oNF1 |  |  | 500 | 30 | 0.06 | 1D | 170.3 | 0.897 | 1.34 | 227.11 | 0.75 | 16 | 0 | 0 | 16 | 0 | 15 | 18.8 | 1.26 | 46.6 | C=CCCCCCCCCCC | 45 | DE | CCCCCCCCCCCCCOCCCOCCCOCCCOCCCOCCCOCCCOCCCO
10.1016/j.memsci.2016.12.038 |  |  | SM240 | 400 |  |  | 4 |  | MeOH | 32 | 0.505 | 0.55 | 40.45 | 0.792 | 15.1 | 12.3 | 22.3 | 29.61 | 88.5 | 30 |  | 0.41 | 46.644 | CO | 25 | DE | OC(C)COC(C)COC(C)CO
10.1016/j.memsci.2016.12.038 |  |  | DM500 | 500 |  |  | 4 |  | MeOH | 32 | 0.505 | 0.55 | 40.45 | 0.792 | 15.1 | 12.3 | 22.3 | 29.61 | 88.5 | 30 |  | 1.46 | 46.694 | CO | 25 | DE | OC(C)COC(C)COC(C)CO
10.1016/j.memsci.2012.08.037 | 2012 | Journal ofMembraneScience | PM280 | 280 |  | 184 | 0.3 | 0.001630435 | EtOAc | 88.1 | 0.677 | 0.46 | 97.68 | 0.902 | 15.8 | 5.3 | 7.2 | 18.15 | 25.1 | 20 | 140.8 | 7.04 | 46.7 | CC(OCC)=O | 30 | CF | C1(OCC2=CC=CC=C2)=CC=CC=C1
10.1016/j.memsci.2012.11.031 | 2013 | Journal of Membrane Science | SM122 | 220 |  | 212.3 | 10 | 0.04710316 | 1B | 74.1 | 0.663 | 2.57 | 92 | 0.81 | 16 | 5.7 | 15.8 | 23.19 | 5.04 | 30 | 46.9 | 1.56 | 46.7 | CCCCO | 25 | CF | CC(C1=CC2=CC=C(C(C)C)C=C2C=C1)C
10.1016/j.memsci.2012.11.031 | 2013 | Journal of Membrane Science | PM280 | 280 |  | 226.4 | 10 | 0.04416961 | nH | 86.2 | 0.748 | 0.31 | 131.57 | 0.655 | 14.9 | 0 | 0 | 14.9 | 0 | 30 | 1.8 | 0.06 | 46.7 | CCCCCCC | 25 | CF | CCCCCCCCCCCCCCCC
10.1016/j.memsci.2017.05.003 | 2017 | Journal of Membrane Science | DM500 | 500 |  | 351 | 12.3 | 0.03504274 | MeCN | 41.1 | 0.55 | 0.37 | 52.23 | 0.786 | 15.3 | 18 | 6.1 | 24.4 | 160.91 | 40 | 81 | 2.02 | 46.7 | CC#N | 25 | DE | [Cl-].n1c4c([n+](c2c1cc(c(N)c2)C)c3ccccc3)cc(c(c4)C)N
10.1016/j.memsci.2018.12.077 | 2019 | Journal of Membrane Science | DM300 | 300 |  | 170.3 | 1 | 0.005871991 | IPA | 60.1 | 0.624 | 1.96 | 76.46 | 0.786 | 15.8 | 6.1 | 16.4 | 23.58 | 7.98 | 20 |  |  | 46.8 | CC(O)C | 25 | CF | CCCCCCCCCCCC
10.1016/j.seppur.2017.03.001 | 2017 |  | GMT2 | 350 |  |  | 1 |  | EtOAc | 88.1 | 0.677 | 0.46 | 97.68 | 0.902 | 15.8 | 5.3 | 7.2 | 18.15 | 25.1 | 30 | 71 | 2.366667 | 46.895 | CC(OCC)=O | 25 |  | CCCC1CCC(C2=CC=C(C3=CC=C(CC)C=C3)C=C2)CC1
10.1016/j.memsci.2018.12.077 | 2019 | Journal of Membrane Science | PDMS | 250 |  | 226.4 | 1 | 0.004416961 | Hep | 100.2 | 0.776 | 0.41 | 147.5 | 0.664 | 15.3 | 0 | 0 | 15.3 | 0 | 40 |  |  | 46.9 | CCCCCCC | 25 | CF | CCCCCCCCCCCCCCCC
10.1016/j.seppur.2017.03.001 | 2017 |  | GMT2 | 350 |  |  | 1 |  | MTBE | 88.2 | 0.72 | 0.36 | 117.5 | 0.74 | 14.8 | 4.3 | 5 | 16.2 | 23.07 | 30 | 96 | 3.2 | 46.911 | COC(C)(C)C | 25 |  | CCCCCC1CCC(C2=CC=C(CCC)C=C2)CC1
10.1021/sc5004083 | 2014 | ACS-SCE | DM150 | 150 |  | 122 | 1 | 0.008196721 | MeOH | 32 | 0.505 | 0.55 | 40.45 | 0.792 | 15.1 | 12.3 | 22.3 | 29.61 | 88.5 | 5 | 24 | 4.8 | 47 | CO | 21 | CF | CN(C)C1=CC=NC=C1
10.1002/cplu.201900553 | 2019 | ChemPlusChem | SS126 | 300 |  | 165 | 165 | 1 | PhMe | 92.1 | 0.697 | 0.59 | 106.26 | 0.867 | 18 | 1.4 | 2 | 18.16 | 4.89 | 10 | 1.5 | 0.15 | 47 | CC1=CC=CC=C1 | 27 | CF | C=CCCCCCCCCC#N
10.1039/d0gc00498g | 2020 | Green Chemistry | GMT1 | 600 |  | 196.25 | 49.1 | 0.2501911 | MeTHF | 86.1 | 0.685 | 0.55 | 100.85 | 0.854 | 16.9 | 5 | 4.3 | 18.14 | 19.46 | 20 | 206.6 | 10.33 | 47 | CC1CCCO1 | 25 | CF | O=C(CC1=CC=CC=C1)C2=CC=CC=C2
10.1016/j.seppur.2019.115686 | 2019 | Separation and Purification Technology | DDK | 150 |  | 90 | 9.8 | 0.1088889 | MeOH | 32 | 0.505 | 0.55 | 40.45 | 0.792 | 15.1 | 12.3 | 22.3 | 29.61 | 88.5 | 10 | 24.1 | 2.41 | 47.1 | CO | 25 | DE | OCC(OC)=O
10.1016/j.memsci.2018.12.077 | 2019 | Journal of Membrane Science | PMS600 | 600 |  | 254.5 | 1 | 0.003929273 | Hep | 100.2 | 0.776 | 0.41 | 147.5 | 0.664 | 15.3 | 0 | 0 | 15.3 | 0 | 30 |  |  | 47.2 | CCCCCCC | 25 | CF | CCCCCCCCCCCCCCCCCC
10.1016/j.memsci.2018.12.077 | 2019 | Journal of Membrane Science | PDMS | 250 |  | 500 | 1 | 0.002 | EtOH | 46.1 | 0.52 | 1.07 | 44.13 | 1.044 | 18.4 | 6.3 | 13.7 | 23.79 | 21.71 | 20 | 3.3 | 0.16 | 47.3 | CCO | 25 | CF | O=C(C(CC(CC(C(OC)=O)C)(C(OC)=O)C)(CC(C(OC)=O)(CC(C(OC)=O)(C)C)C)C)OC
10.1016/j.memsci.2018.08.052 | 2018 | Journal of Membrane Science | PMS600 | 600 |  | 142 | 0.1 | 0.0007042254 | EtOH | 46.1 | 0.52 | 1.07 | 44.13 | 1.044 | 18.4 | 6.3 | 13.7 | 23.79 | 21.71 | 20 | 6.5 | 0.33 | 47.5 | CCO | 23 | CF | O=C(C(C)N1)NC(C)C1=O
10.1016/j.memsci.2014.10.030 | 2015 | Journal of Membrane Science | PMS600 | 600 |  | 295 | 0.5 | 0.001694915 | AcMe | 58.1 | 0.618 | 0.3 | 74.08 | 0.784 | 15.5 | 10.4 | 7 | 19.94 | 92.36 | 20 | 43.6 | 2.18 | 47.6 | CC(C)=O | 25 | CF | CC(C1=CC=CC=C1)CC(C2=CC=CC=C2)CC(C)(C)C3=CC=CC=C3
10.1016/j.memsci.2018.08.052 | 2018 | Journal of Membrane Science | PMS600 | 600 |  | 142 | 0.1 | 0.0007042254 | MEK | 75.1 | 0.667 | 0.43 | 93.3 | 0.805 | 16 | 9 | 5.1 | 19.05 | 47.02 | 20 | 60.5 | 3.03 | 47.6 | CC(CC)=O | 23 | CF | O=C(C(C)N1)NC(C)C1=O
10.1016/j.memsci.2006.12.053 | 2007 | Journal of Membrane Science | SM240 | 400 |  |  | 1 |  | PhMe | 92.1 | 0.697 | 0.59 | 106.26 | 0.867 | 18 | 1.4 | 2 | 18.16 | 4.89 | 30 | 61 | 2.033333 | 47.623 | CC1=CC=CC=C1 | 25 | DE | C=C(C1=CC=CC=C1)CC(C)(C)C2=CC=CC=C2
10.1016/j.memsci.2017.05.003 | 2017 | Journal of Membrane Science | DM300 | 300 |  | 408 | 14.3 | 0.03504902 | MeCN | 41.1 | 0.55 | 0.37 | 52.23 | 0.786 | 15.3 | 18 | 6.1 | 24.4 | 160.91 | 40 | 131.1 | 3.28 | 47.7 | CC#N | 25 | DE | [Cl-].CN(C)C1=CC=C(C=C1)[C+](C1=CC=C(C=C1)N(C)C)C1=CC=C(C=C1)N(C)C
10.1016/j.memsci.2018.08.052 | 2018 | Journal of Membrane Science | PMS600 | 600 |  | 254.7 | 0.1 | 0.0003926188 | PhMe | 92.1 | 0.697 | 0.59 | 106.26 | 0.867 | 18 | 1.4 | 2 | 18.16 | 4.89 | 20 | 42.2 | 2.11 | 47.8 | CC1=CC=CC=C1 | 23 | CF | CCCCCCCCCCCCCCCCCC
10.1016/j.memsci.2018.12.077 | 2019 | Journal of Membrane Science | PMS600 | 600 |  | 682 | 1 | 0.001466276 | EtOH | 46.1 | 0.52 | 1.07 | 44.13 | 1.044 | 18.4 | 6.3 | 13.7 | 23.79 | 21.71 | 40 | 10.9 | 0.27 | 47.8 | CCO | 25 | CF | CC(C1=CC=CC=C1)CC(C2=CC=CC=C2)CC(C3=CC=CC=C3)CC(CC(C(C)(C)C(C4=CC=CC=C4)(C)C)C5=CC=CC=C5)C6=CC=CC=C6
10.1016/j.memsci.2018.12.077 | 2019 | Journal of Membrane Science | PMS600 | 600 |  | 254.5 | 1 | 0.003929273 | PhMe | 92.1 | 0.697 | 0.59 | 106.26 | 0.867 | 18 | 1.4 | 2 | 18.16 | 4.89 | 20 | 43.3 | 2.16 | 47.9 | CC1=CC=CC=C1 | 25 | CF | CCCCCCCCCCCCCCCCCC
10.1016/j.memsci.2018.12.077 | 2019 | Journal of Membrane Science | DM300 | 300 |  | 170.3 | 1 | 0.005871991 | IPA | 60.1 | 0.624 | 1.96 | 76.46 | 0.786 | 15.8 | 6.1 | 16.4 | 23.58 | 7.98 | 30 |  |  | 48 | CC(O)C | 25 | CF | CCCCCCCCCCCC
10.1016/j.seppur.2019.115686 | 2019 | Separation and Purification Technology | NF270 | 700 |  | 106 | 2.1 | 0.01981132 | MeOH | 32 | 0.505 | 0.55 | 40.45 | 0.792 | 15.1 | 12.3 | 22.3 | 29.61 | 88.5 | 60 | 400.8 | 6.68 | 48 | CO | 25 | DE | OCC(OC)OC
10.1002/cplu.201900553 | 2019 | ChemPlusChem | SS336 | 500 |  | 787 | 0.8 | 0.001016518 | PhMe | 92.1 | 0.697 | 0.59 | 106.26 | 0.867 | 18 | 1.4 | 2 | 18.16 | 4.89 | 30 | 15 | 0.5 | 48 | CC1=CC=CC=C1 | 27 | CF | COC1=CC(C2=C(C(C(C)(C)C)=CC(OC)=C2)OP3OC4=CC=CC=C4C(C=CC=C5)=C5O3)=C(C(C(C)(C)C)=C1)OP6OC7=CC=CC=C7C8=C(O6)C=CC=C8
10.1039/d0gc00498g | 2020 | Green Chemistry | GMT1 | 600 |  | 196.25 | 49.1 | 0.2501911 | THF | 72.1 | 0.637 | 0.48 | 81.11 | 0.889 | 16.8 | 5.7 | 8 | 19.46 | 29.29 | 20 | 103.2 | 5.16 | 48 | C1CCCO1 | 25 | CF | O=C(CC1=CC=CC=C1)C2=CC=CC=C2
10.1016/j.memsci.2014.10.030 | 2015 | Journal of Membrane Science | PMS600 | 600 |  | 236 | 0.5 | 0.002118644 | PhMe | 92.1 | 0.697 | 0.59 | 106.26 | 0.867 | 18 | 1.4 | 2 | 18.16 | 4.89 | 20 | 48.1 | 2.4 | 48.1 | CC1=CC=CC=C1 | 25 | CF | C=C(C1=CC=CC=C1)CC(C)(C)C2=CC=CC=C2
10.1007/s11746-011-1779-y | 2011 | J Am Oil Chem Soc | SM122 | 220 |  | 914.9 | 199.6 | 0.2181659 | AcMe | 58.1 | 0.618 | 0.3 | 74.08 | 0.784 | 15.5 | 10.4 | 7 | 19.94 | 92.36 | 20 | 50.4 | 2.52 | 48.2 | CC(C)=O | 23 | DE | O=C(OCC(OC(=O)CCCCCCC\C=C/CCCCCCCC)COC(=O)CCCCCCC\C=C/CCCCCCCC)CCCCCCC\C=C/CCCCCCCC
10.1016/j.memsci.2018.08.052 | 2018 | Journal of Membrane Science | PMS600 | 600 |  | 114 | 0.1 | 0.000877193 | EtOAc | 88.1 | 0.677 | 0.46 | 97.68 | 0.902 | 15.8 | 5.3 | 7.2 | 18.15 | 25.1 | 20 | 50.1 | 2.51 | 48.3 | CC(OCC)=O | 23 | CF | O=C(CN1)NCC1=O
10.1016/j.memsci.2018.12.077 | 2019 | Journal of Membrane Science | PDMS | 250 |  | 786 | 1 | 0.001272265 | PhMe | 92.1 | 0.697 | 0.59 | 106.26 | 0.867 | 18 | 1.4 | 2 | 18.16 | 4.89 | 20 | 60.3 | 3.02 | 48.3 | CC1=CC=CC=C1 | 25 | CF | CC(C1=CC=CC=C1)CC(C2=CC=CC=C2)CC(C3=CC=CC=C3)CC(C4=CC=CC=C4)CC(CC(C(C)(C)C(C5=CC=CC=C5)(C)C)C6=CC=CC=C6)C7=CC=CC=C7
10.1016/j.memsci.2011.07.007 | 2011 | Journal of Membrane Science |  |  | SS126 | 186.2 | 1 | 0.005370569 | MEK | 75.1 | 0.667 | 0.43 | 93.3 | 0.805 | 16 | 9 | 5.1 | 19.05 | 47.02 | 20 | 70 | 3.5 | 48.35 | CC(CC)=O | 25 | CF | O=S(OC)(C1=CC=C(C)C=C1)=O
10.1016/j.jfoodeng.2010.07.020 | 2011 | Journal of Food Engineering | DM700 | 700 |  | 280 | 1.1 | 0.003928571 | nH | 86.2 | 0.748 | 0.31 | 131.57 | 0.655 | 14.9 | 0 | 0 | 14.9 | 0 | 30 | 248.6 | 8.29 | 48.4 | CCCCCC | 30 | CF | OC(CCCCCCC/C=C/CCCCCCCC)=O
10.1016/j.memsci.2012.11.031 | 2013 | Journal of Membrane Science | PM280 | 280 |  | 226.4 | 10 | 0.04416961 | IPA | 60.1 | 0.624 | 1.96 | 76.46 | 0.786 | 15.8 | 6.1 | 16.4 | 23.58 | 7.98 | 30 | 1.8 | 0.06 | 48.5 | CC(O)C | 25 | CF | CCCCCCCCCCCCCCCC
10.1016/j.memsci.2012.11.031 | 2013 | Journal of Membrane Science | PM280 | 280 |  | 226.4 | 10 | 0.04416961 | nH | 86.2 | 0.748 | 0.31 | 131.57 | 0.655 | 14.9 | 0 | 0 | 14.9 | 0 | 30 | 1.8 | 0.06 | 48.7 | CCCCCCC | 25 | CF | CCCCCCCCCCCCCCCC
10.1016/j.memsci.2018.12.077 | 2019 | Journal of Membrane Science | PDMS | 250 |  | 226.4 | 1 | 0.004416961 | Hep | 100.2 | 0.776 | 0.41 | 147.5 | 0.664 | 15.3 | 0 | 0 | 15.3 | 0 | 20 |  |  | 48.8 | CCCCCCC | 25 | CF | CCCCCCCCCCCCCCCC
10.1016/j.memsci.2018.12.077 | 2019 | Journal of Membrane Science | PMS600 | 600 |  | 500 | 1 | 0.002 | IPA | 60.1 | 0.624 | 1.96 | 76.46 | 0.786 | 15.8 | 6.1 | 16.4 | 23.58 | 7.98 | 20 |  |  | 48.8 | CC(O)C | 25 | CF | O=C(C(CC(CC(C(OC)=O)C)(C(OC)=O)C)(CC(C(OC)=O)(CC(C(OC)=O)(C)C)C)C)OC
10.1016/j.memsci.2016.10.015 | 2017 |  | PEEK |  |  |  | 220 |  | DMF | 73.1 | 0.626 | 0.8 | 77.1 | 0.948 | 17.4 | 13.7 | 11.3 | 24.86 | 43.58 | 30 |  |  | 48.899 | O=CN(C)C |  | CF | CC(C1=CC=CC=C1)CC(C2=CC=CC=C2)CC(C3=CC=CC=C3)CC(C)(C)C4=CC=CC=C4
10.1016/j.cep.2013.03.015 | 2013 | Chemical Engineering and Processing | DM150 | 150 |  | 296.9 | 26 | 0.08757157 | EtOH | 46.1 | 0.52 | 1.07 | 44.13 | 1.044 | 18.4 | 6.3 | 13.7 | 23.79 | 21.71 | 20 | 1 | 0.05 | 48.9 | CCO | 25 | DE | BrC1=CC=C(/C=C(Br)/N(=O)=O)O1
10.1016/j.memsci.2018.12.077 | 2019 | Journal of Membrane Science | PDMS | 250 |  | 888.9 | 1 | 0.001124986 | EtOH | 46.1 | 0.52 | 1.07 | 44.13 | 1.044 | 18.4 | 6.3 | 13.7 | 23.79 | 21.71 | 30 | 4.9 | 0.16 | 48.9 | CCO | 25 | CF | CC(C1=CC=CC=C1)CC(C2=CC=CC=C2)CC(C3=CC=CC=C3)CC(C4=CC=CC=C4)CC(C5=CC=CC=C5)CC(CC(C(C)(C)C(C6=CC=CC=C6)(C)C)C7=CC=CC=C7)C8=CC=CC=C8
10.1016/j.memsci.2006.12.053 | 2007 | Journal of Membrane Science | SM240 | 400 |  |  | 1 |  | PhMe | 92.1 | 0.697 | 0.59 | 106.26 | 0.867 | 18 | 1.4 | 2 | 18.16 | 4.89 | 30 | 61 | 2.033333 | 48.906 | CC1=CC=CC=C1 | 25 | DE | C=C(C1=CC=CC=C1)CC(C)(C)C2=CC=CC=C2
10.1002/cplu.201900553 | 2019 | ChemPlusChem | PV46 | 600 |  | 195 | 195 | 1 | PhMe | 92.1 | 0.697 | 0.59 | 106.26 | 0.867 | 18 | 1.4 | 2 | 18.16 | 4.89 | 30 | 69.6 | 2.32 | 49 | CC1=CC=CC=C1 | 27 | CF | N#CCCCCCCCCCCC=O
10.1016/j.memsci.2014.10.030 | 2015 | Journal of Membrane Science | PMS600 | 600 |  | 595 | 0.5 | 0.0008403361 | MeCN | 41.1 | 0.55 | 0.37 | 52.23 | 0.786 | 15.3 | 18 | 6.1 | 24.4 | 160.91 | 20 | 8.4 | 0.42 | 49.1 | CC#N | 25 | CF | CC(C1=CC=CC=C1)CC(C2=CC=CC=C2)CC(C3=CC=CC=C3)CC(C4=CC=CC=C4)CC(C5=CC=CC=C5)CC(C)(C)C6=CC=CC=C6
10.1002/cssc.201802747 | 2019 | ChemSusChem | GMT3 | 600 |  | 0 | 31.4 |  | IPA | 60.1 | 0.624 | 1.96 | 76.46 | 0.786 | 15.8 | 6.1 | 16.4 | 23.58 | 7.98 | 30 | 2.5 | 0.08 | 49.3 | CC(O)C | 25 | CF
10.1016/j.memsci.2017.05.003 | 2017 | Journal of Membrane Science | NF270 | 700 |  | 327 | 11.4 | 0.03486239 | MeCN | 41.1 | 0.55 | 0.37 | 52.23 | 0.786 | 15.3 | 18 | 6.1 | 24.4 | 160.91 | 40 | 169.2 | 4.23 | 49.3 | CC#N | 25 | DE | CN(C)C1=CC=C(C=C1)N=NC2=CC=C(C=C2)S(=O)(=O)[O-].[Na+]
10.1016/j.memsci.2011.07.007 | 2011 | Journal of Membrane Science |  |  | GMT2 | 186.2 | 1 | 0.005370569 | MEK | 75.1 | 0.667 | 0.43 | 93.3 | 0.805 | 16 | 9 | 5.1 | 19.05 | 47.02 | 10 | 22 | 2.2 | 49.35 | CC(CC)=O | 25 | CF | O=S(OC)(C1=CC=C(C)C=C1)=O
10.1016/j.memsci.2012.11.031 | 2013 | Journal of Membrane Science | SM122 | 220 |  | 212.3 | 10 | 0.04710316 | nH | 86.2 | 0.748 | 0.31 | 131.57 | 0.655 | 14.9 | 0 | 0 | 14.9 | 0 | 30 | 3.5 | 0.12 | 49.5 | CCCCCCC | 25 | CF | CC(C1=CC2=CC=C(C(C)C)C=C2C=C1)C
10.1016/j.memsci.2014.10.030 | 2015 | Journal of Membrane Science | PMS600 | 600 |  | 295 | 0.5 | 0.001694915 | PhMe | 92.1 | 0.697 | 0.59 | 106.26 | 0.867 | 18 | 1.4 | 2 | 18.16 | 4.89 | 20 | 53.4 | 2.67 | 49.6 | CC1=CC=CC=C1 | 25 | CF | CC(C1=CC=CC=C1)CC(C2=CC=CC=C2)CC(C)(C)C3=CC=CC=C3
10.1016/j.memsci.2018.08.052 | 2018 | Journal of Membrane Science | PMS600 | 600 |  | 156 | 0.1 | 0.0006410256 | EtOH | 46.1 | 0.52 | 1.07 | 44.13 | 1.044 | 18.4 | 6.3 | 13.7 | 23.79 | 21.71 | 20 | 6.5 | 0.33 | 49.6 | CCO | 23 | CF | O=C(C(C(C)C)N1)NCC1=O
10.1016/j.memsci.2018.12.077 | 2019 | Journal of Membrane Science | PMS600 | 600 |  | 300 | 1 | 0.003333333 | MEK | 75.1 | 0.667 | 0.43 | 93.3 | 0.805 | 16 | 9 | 5.1 | 19.05 | 47.02 | 20 |  |  | 49.8 | CC(CC)=O | 25 | CF | O=C(OC)C(C)(CC(C)(CC(C)C(OC)=O)C(OC)=O)C
10.1016/j.memsci.2018.12.077 | 2019 | Journal of Membrane Science | PDMS | 250 |  | 254.5 | 1 | 0.003929273 | PhMe | 92.1 | 0.697 | 0.59 | 106.26 | 0.867 | 18 | 1.4 | 2 | 18.16 | 4.89 | 20 | 60.3 | 3.02 | 49.9 | CC1=CC=CC=C1 | 25 | CF | CCCCCCCCCCCCCCCCCC
10.1016/j.memsci.2018.12.077 | 2019 | Journal of Membrane Science | PDMS | 250 |  | 500 | 1 | 0.002 | IPA | 60.1 | 0.624 | 1.96 | 76.46 | 0.786 | 15.8 | 6.1 | 16.4 | 23.58 | 7.98 | 20 |  |  | 49.9 | CC(O)C | 25 | CF | O=C(C(CC(CC(C(OC)=O)C)(C(OC)=O)C)(CC(C(OC)=O)(CC(C(OC)=O)(C)C)C)C)OC
10.1016/j.seppur.2019.115686 | 2019 | Separation and Purification Technology | DDK | 150 |  | 90 | 9.8 | 0.1088889 | MeOH | 32 | 0.505 | 0.55 | 40.45 | 0.792 | 15.1 | 12.3 | 22.3 | 29.61 | 88.5 | 60 | 144.6 | 2.41 | 49.9 | CO | 25 | DE | OCC(OC)=O
10.1016/j.seppur.2017.03.001 | 2017 |  | DM200 | 200 |  |  | 1 |  | MTBE | 88.2 | 0.72 | 0.36 | 117.5 | 0.74 | 14.8 | 4.3 | 5 | 16.2 | 23.07 | 30 | 16 | 0.5333333 | 49.989 | COC(C)(C)C | 25 |  | CCCC(CC1)CCC1C(C=C2)=CC=C2C(C=C3)=C(F)C=C3C4CCC(CCCCC)CC4
10.1016/j.seppur.2017.03.001 | 2017 |  | GMT2 | 350 |  |  | 1 |  | EtOAc | 88.1 | 0.677 | 0.46 | 97.68 | 0.902 | 15.8 | 5.3 | 7.2 | 18.15 | 25.1 | 30 | 71 | 2.366667 | 50.055 | CC(OCC)=O | 25 |  | FC1=CC(F)=CC(C(C=C2)=CC=C2C3CCC(CCC)CC3)=C1
10.1016/j.seppur.2017.03.001 | 2017 |  | DM200 | 200 |  |  | 1 |  | DMSO | 78.1 | 0.609 | 2 | 71.3 | 1.1 | 18.4 | 16.4 | 10.2 | 26.68 | 22.14 | 30 | 6 | 0.2 | 50.084 | O=CN(C)C | 25 |  | N#CC(C=C1)=CC=C1C2CCC(CCCCC)CC2
10.1016/j.memsci.2017.09.041 | 2017 | Journal of Membrane Science | HZG70 |  |  | 500 | 0.1 | 0.0002 | 1Do | 168.3 | 0.89 | 0.89 | 221.94 | 0.758 | [5 empty] | 15 | 4.5 | 0.3 | 50.1 | C=CCCCCCCCCCC | 20 | DE | CCCCCCCCCCCCCOCCCOCCCOCCCOCCCOCCCOCCCOCCCO
10.1016/j.memsci.2017.09.041 | 2017 | Journal of Membrane Science | oNF2 |  |  | 500 | 0.3 | 0.0006 | 1Do | 168.3 | 0.89 | 0.89 | 221.94 | 0.758 | [5 empty] | 15 | 0.7 | 0.05 | 50.1 | C=CCCCCCCCCCC | 45 | DE | CCCCCCCCCCCCCOCCCOCCCOCCCOCCCOCCCOCCCOCCCO
10.1016/j.memsci.2017.09.041 | 2017 | Journal of Membrane Science | oNF2 |  |  | 500 | 0.3 | 0.0006 | 1Do | 168.3 | 0.89 | 0.89 | 221.94 | 0.758 | [5 empty] | 15 | 41.4 | 2.76 | 50.1 | C=CCCCCCCCCCC | 45 | DE | CCCCCCCCCCCCCOCCCOCCCOCCCOCCCOCCCOCCCOCCCO
10.1016/j.memsci.2018.12.077 | 2019 | Journal of Membrane Science | PDMS | 250 |  | 267.2 | 1 | 0.003742515 | PhMe | 92.1 | 0.697 | 0.59 | 106.26 | 0.867 | 18 | 1.4 | 2 | 18.16 | 4.89 | 30 | 90.5 | 3.02 | 50.1 | CC1=CC=CC=C1 | 25 | CF
10.1016/j.memsci.2018.12.077 | 2019 | Journal of Membrane Science | PDMS | 250 |  | 226.4 | 1 | 0.004416961 | Hep | 100.2 | 0.776 | 0.41 | 147.5 | 0.664 | 15.3 | 0 | 0 | 15.3 | 0 | 30 |  |  | 50.2 | CCCCCCC | 25 | CF | CCCCCCCCCCCCCCCC
10.1016/j.seppur.2017.03.001 | 2017 |  | GMT2 | 350 |  |  | 1 |  | MTBE | 88.2 | 0.72 | 0.36 | 117.5 | 0.74 | 14.8 | 4.3 | 5 | 16.2 | 23.07 | 30 | 96 | 3.2 | 50.279 | COC(C)(C)C | 25 |  | CCCCCC1CCC(C2CCC(C#N)CC2)CC1
10.1016/j.memsci.2018.08.052 | 2018 | Journal of Membrane Science | PMS600 | 600 |  | 114 | 0.1 | 0.000877193 | MEK | 75.1 | 0.667 | 0.43 | 93.3 | 0.805 | 16 | 9 | 5.1 | 19.05 | 47.02 | 20 | 60.5 | 3.03 | 50.3 | CC(CC)=O | 23 | CF | O=C(CN1)NCC1=O
10.1039/c0cp00230e | 2010 | Phys Chem Chem Phys | SM122 | 220 |  | 464.6 | 0.01 | 2.152389e-05 | MEK | 75.1 | 0.667 | 0.43 | 93.3 | 0.805 | 16 | 9 | 5.1 | 19.05 | 47.02 | 30 | 255.3 | 8.51 | 50.3 | CC(CC)=O | 25 | DE | CCCCCCOC1=C(C2=CC=CC=C2C=C1)N=NC3=C(C=C(C=C3)N=NC4=CC=CC=C4C)C
10.1016/j.memsci.2014.10.030 | 2015 | Journal of Membrane Science | PMS600 | 600 |  | 295 | 0.5 | 0.001694915 | PhMe | 92.1 | 0.697 | 0.59 | 106.26 | 0.867 | 18 | 1.4 | 2 | 18.16 | 4.89 | 10 | 24.2 | 2.42 | 50.5 | CC1=CC=CC=C1 | 25 | CF | CC(C1=CC=CC=C1)CC(C2=CC=CC=C2)CC(C)(C)C3=CC=CC=C3
10.1016/j.memsci.2018.12.077 | 2019 | Journal of Membrane Science | DM300 | 300 |  | 198.4 | 1 | 0.005040323 | IPA | 60.1 | 0.624 | 1.96 | 76.46 | 0.786 | 15.8 | 6.1 | 16.4 | 23.58 | 7.98 | 30 |  |  | 50.6 | CC(O)C | 25 | CF | CCCCCCCCCCCCCC
10.1016/j.memsci.2016.12.038 |  |  | SM240 | 400 |  |  | 4 |  | PhMe | 92.1 | 0.697 | 0.59 | 106.26 | 0.867 | 18 | 1.4 | 2 | 18.16 | 4.89 | 30 |  | 2.03 | 50.949 | CC1=CC=CC=C1 | 25 | DE | CC(OCC(C)O)COC(C)COC(C)CO
10.1016/j.memsci.2014.10.030 | 2015 | Journal of Membrane Science | PMS600 | 600 |  | 595 | 0.5 | 0.0008403361 | MeCN | 41.1 | 0.55 | 0.37 | 52.23 | 0.786 | 15.3 | 18 | 6.1 | 24.4 | 160.91 | 20 | 8.4 | 0.42 | 51 | CC#N | 25 | CF | CC(C1=CC=CC=C1)CC(C2=CC=CC=C2)CC(C3=CC=CC=C3)CC(C4=CC=CC=C4)CC(C5=CC=CC=C5)CC(C)(C)C6=CC=CC=C6
10.1016/j.memsci.2017.09.041 | 2017 | Journal of Membrane Science | HZG69 |  |  | 500 | 0.3 | 0.0006 | 1Do | 168.3 | 0.89 | 0.89 | 221.94 | 0.758 | [5 empty] | 15 | 0.8 | 0.05 | 51 | C=CCCCCCCCCCC | 45 | DE | CCCCCCCCCCCCCOCCCOCCCOCCCOCCCOCCCOCCCOCCCO
10.1016/j.memsci.2017.09.041 | 2017 | Journal of Membrane Science | HZG69 |  |  | 500 | 0.3 | 0.0006 | 1Do | 168.3 | 0.89 | 0.89 | 221.94 | 0.758 | [5 empty] | 15 | 45.4 | 3.03 | 51 | C=CCCCCCCCCCC | 45 | DE | CCCCCCCCCCCCCOCCCOCCCOCCCOCCCOCCCOCCCOCCCO
10.1016/j.memsci.2018.08.052 | 2018 | Journal of Membrane Science | PMS600 | 600 |  | 300 | 0.1 | 0.0003333333 | MEK | 75.1 | 0.667 | 0.43 | 93.3 | 0.805 | 16 | 9 | 5.1 | 19.05 | 47.02 | 20 | 60.5 | 3.03 | 51 | CC(CC)=O | 23 | CF | COC(C(CC(C)(C(OC)=O)C)CC(C)(C(OC)=O)C)=O
10.1016/j.seppur.2020.117046 | 2020 | Separation and Purification Technology | PMS600 | 600 |  | 270.5 | 0.1 | 0.0003696858 | PhMe | 92.1 | 0.697 | 0.59 | 106.26 | 0.867 | 18 | 1.4 | 2 | 18.16 | 4.89 |  |  |  | 51 | CC1=CC=CC=C1 | 25 | CF | CCCCCCCCCCCCCC(OC(C)C)=O
10.1016/j.seppur.2020.117046 | 2020 | Separation and Purification Technology | PMS600 | 600 |  | 254.5 | 0.1 | 0.0003929273 | Hep | 100.2 | 0.776 | 0.41 | 147.5 | 0.664 | 15.3 | 0 | 0 | 15.3 | 0 |  |  |  | 51 | CCCCCCC | 25 | CF | CCCCCCCCCCCCCCCCCC
10.1016/j.memsci.2017.09.041 | 2017 | Journal of Membrane Science | oNF1 |  |  | 500 | 0.3 | 0.0006 | 1Do | 168.3 | 0.89 | 0.89 | 221.94 | 0.758 | [5 empty] | 15 | 27.7 | 1.85 | 51.1 | C=CCCCCCCCCCC | 45 | DE | CCCCCCCCCCCCCOCCCOCCCOCCCOCCCOCCCOCCCOCCCO
10.1016/j.memsci.2017.09.041 | 2017 | Journal of Membrane Science | oNF1 |  |  | 500 | 0.3 | 0.0006 | 1Do | 168.3 | 0.89 | 0.89 | 221.94 | 0.758 | [5 empty] | 15 | 0.5 | 0.03 | 51.1 | C=CCCCCCCCCCC | 45 | DE | CCCCCCCCCCCCCOCCCOCCCOCCCOCCCOCCCOCCCOCCCO
10.1016/j.memsci.2018.12.077 | 2019 | Journal of Membrane Science | PDMS | 250 |  | 254.5 | 1 | 0.003929273 | PhMe | 92.1 | 0.697 | 0.59 | 106.26 | 0.867 | 18 | 1.4 | 2 | 18.16 | 4.89 | 30 | 90.5 | 3.02 | 51.1 | CC1=CC=CC=C1 | 25 | CF | CCCCCCCCCCCCCCCCCC
10.1039/c7ra11827a | 2017 | RSC Adv | SS336 | 500 |  | 174.1 | 0.5 | 0.002871913 | MeTHF | 86.1 | 0.685 | 0.55 | 100.85 | 0.854 | 16.9 | 5 | 4.3 | 18.14 | 19.46 | 20 | 7.2 | 0.36 | 51.1 | CC1CCCO1 | 25 | CF | O=CC1=CC=C(C(F)(F)F)C=C1
10.1016/j.memsci.2012.11.031 | 2013 | Journal of Membrane Science | PM280 | 280 |  | 212.3 | 10 | 0.04710316 | IPA | 60.1 | 0.624 | 1.96 | 76.46 | 0.786 | 15.8 | 6.1 | 16.4 | 23.58 | 7.98 | 30 | 3.4 | 0.11 | 51.2 | CC(O)C | 25 | CF | CC(C1=CC2=CC=C(C(C)C)C=C2C=C1)C
10.1016/j.memsci.2018.12.077 | 2019 | Journal of Membrane Science | PMS600 | 600 |  | 310.6 | 1 | 0.003219575 | PhMe | 92.1 | 0.697 | 0.59 | 106.26 | 0.867 | 18 | 1.4 | 2 | 18.16 | 4.89 | 30 | 64.9 | 2.16 | 51.2 | CC1=CC=CC=C1 | 25 | CF
10.1039/c7ra11827a | 2017 | RSC Adv | SS336 | 500 |  | 174.1 | 0.5 | 0.002871913 | MeTHF | 86.1 | 0.685 | 0.55 | 100.85 | 0.854 | 16.9 | 5 | 4.3 | 18.14 | 19.46 | 30 | 11.7 | 0.39 | 51.2 | CC1CCCO1 | 25 | CF | O=CC1=CC=C(C(F)(F)F)C=C1
10.17576/mjas-2018-2203-25 | 2018 | Malaysian Journal of Analytical Sciences | SS336 | 500 |  | 256.4 | 14.4 | 0.05616225 | AcMe | 58.1 | 0.618 | 0.3 | 74.08 | 0.784 | 15.5 | 10.4 | 7 | 19.94 | 92.36 | 30 | 11.1 | 0.37 | 51.2 | CC(C)=O | 25 | DE | CCCCCCCCCCCCCCCC(O)=O
10.1016/j.seppur.2015.12.040 | 2016 | Separation and Purification Technology | oNF1 |  |  | 500 | 30 | 0.06 | 1D | 170.3 | 0.897 | 1.34 | 227.11 | 0.75 | 16 | 0 | 0 | 16 | 0 | 25 | 29.7 | 1.19 | 51.3 | C=CCCCCCCCCCC | 45 | DE | CCCCCCCCCCCCCOCCCOCCCOCCCOCCCOCCCOCCCOCCCO
10.1016/j.memsci.2016.12.038 |  |  | PM280 | 280 |  |  | 4 |  | PhMe | 92.1 | 0.697 | 0.59 | 106.26 | 0.867 | 18 | 1.4 | 2 | 18.16 | 4.89 | 30 |  | 0.84 | 51.311 | CC1=CC=CC=C1 | 25 | DE | CC(OCC(C)O)COC(C)COC(C)CO
10.1016/j.memsci.2012.11.031 | 2013 | Journal of Membrane Science | PM280 | 280 |  | 212.3 | 10 | 0.04710316 | nH | 86.2 | 0.748 | 0.31 | 131.57 | 0.655 | 14.9 | 0 | 0 | 14.9 | 0 | 30 | 2.8 | 0.09 | 51.4 | CCCCCCC | 25 | CF | CC(C1=CC2=CC=C(C(C)C)C=C2C=C1)C
10.1016/j.seppur.2019.115686 | 2019 | Separation and Purification Technology | BW30 | 150 |  | 106 | 2.1 | 0.01981132 | MeOH | 32 | 0.505 | 0.55 | 40.45 | 0.792 | 15.1 | 12.3 | 22.3 | 29.61 | 88.5 | 10 | 81.2 | 8.12 | 51.4 | CO | 25 | DE | OCC(OC)OC
10.1016/j.memsci.2018.12.077 | 2019 | Journal of Membrane Science | PDMS | 250 |  | 786 | 1 | 0.001272265 | PhMe | 92.1 | 0.697 | 0.59 | 106.26 | 0.867 | 18 | 1.4 | 2 | 18.16 | 4.89 | 30 | 90.5 | 3.02 | 51.7 | CC1=CC=CC=C1 | 25 | CF | CC(C1=CC=CC=C1)CC(C2=CC=CC=C2)CC(C3=CC=CC=C3)CC(C4=CC=CC=C4)CC(CC(C(C)(C)C(C5=CC=CC=C5)(C)C)C6=CC=CC=C6)C7=CC=CC=C7
10.1016/j.seppur.2017.03.001 | 2017 |  | DM200 | 200 |  |  | 1 |  | EtOH | 46.1 | 0.52 | 1.07 | 44.13 | 1.044 | 18.4 | 6.3 | 13.7 | 23.79 | 21.71 | 30 | 47 | 1.566667 | 51.941 | CCO | 25 |  | CCCCCC1CCC(C2CCC(C#N)CC2)CC1
10.1016/j.memsci.2014.10.030 | 2015 | Journal of Membrane Science | PMS600 | 600 |  | 595 | 0.5 | 0.0008403361 | MeCN | 41.1 | 0.55 | 0.37 | 52.23 | 0.786 | 15.3 | 18 | 6.1 | 24.4 | 160.91 | 30 | 12.1 | 0.4 | 52 | CC#N | 25 | CF | CC(C1=CC=CC=C1)CC(C2=CC=CC=C2)CC(C3=CC=CC=C3)CC(C4=CC=CC=C4)CC(C5=CC=CC=C5)CC(C)(C)C6=CC=CC=C6
10.1002/cplu.201900553 | 2019 | ChemPlusChem | PV46 | 600 |  | 195 | 195 | 1 | PhMe | 92.1 | 0.697 | 0.59 | 106.26 | 0.867 | 18 | 1.4 | 2 | 18.16 | 4.89 | 40 | 92.3 | 2.31 | 52 | CC1=CC=CC=C1 | 27 | CF | N#CCCCCCCCCCCC=O
10.1016/j.seppur.2020.117046 | 2020 | Separation and Purification Technology | PMS600 | 600 |  | 430.7 | 0.1 | 0.0002321802 | IPA | 60.1 | 0.624 | 1.96 | 76.46 | 0.786 | 15.8 | 6.1 | 16.4 | 23.58 | 7.98 |  |  |  | 52 | CC(O)C | 25 | CF | CC1=C2C(O[C@@](C)(CC2)CCC[C@@H](CCC[C@@H](CCCC(C)C)C)C)=C(C(C)=C1O)C
10.1016/j.memsci.2014.10.030 | 2015 | Journal of Membrane Science | PMS600 | 600 |  | 795 | 0.5 | 0.0006289308 | MeCN | 41.1 | 0.55 | 0.37 | 52.23 | 0.786 | 15.3 | 18 | 6.1 | 24.4 | 160.91 | 10 | 5.3 | 0.53 | 52.1 | CC#N | 25 | CF | CC(C1=CC=CC=C1)CC(C2=CC=CC=C2)CC(C3=CC=CC=C3)CC(C4=CC=CC=C4)CC(C5=CC=CC=C5)CC(C6=CC=CC=C6)CC(C7=CC=CC=C7)CC(C)(C)C8=CC=CC=C8
10.1016/j.memsci.2018.08.052 | 2018 | Journal of Membrane Science | PMS600 | 600 |  | 156 | 0.1 | 0.0006410256 | MEK | 75.1 | 0.667 | 0.43 | 93.3 | 0.805 | 16 | 9 | 5.1 | 19.05 | 47.02 | 20 | 60.5 | 3.03 | 52.3 | CC(CC)=O | 23 | CF | O=C(C(C(C)C)N1)NCC1=O
10.1016/j.memsci.2017.01.021 | 2017 | Journal of Membrane Science | PM280 | 280 |  | 282.5 | 240 | 0.8495575 | EtOH(53wt%) | 46.1 | 0.52 | 1.07 | 44.13 | 1.044 | 18.4 | 6.3 | 13.7 | 23.79 | 21.71 | 40 | 4.5 | 0.11 | 52.4 | CCO | 40 | CF | OC(CCCCCCC/C=C/CCCCCCCC)=O
10.1016/j.memsci.2018.12.077 | 2019 | Journal of Membrane Science | PMS600 | 600 |  | 786 | 1 | 0.001272265 | EtOH | 46.1 | 0.52 | 1.07 | 44.13 | 1.044 | 18.4 | 6.3 | 13.7 | 23.79 | 21.71 | 20 | 5.5 | 0.27 | 52.4 | CCO | 25 | CF | CC(C1=CC=CC=C1)CC(C2=CC=CC=C2)CC(C3=CC=CC=C3)CC(C4=CC=CC=C4)CC(CC(C(C)(C)C(C5=CC=CC=C5)(C)C)C6=CC=CC=C6)C7=CC=CC=C7
10.1016/j.memsci.2018.12.077 | 2019 | Journal of Membrane Science | DM300 | 300 |  | 198.4 | 1 | 0.005040323 | IPA | 60.1 | 0.624 | 1.96 | 76.46 | 0.786 | 15.8 | 6.1 | 16.4 | 23.58 | 7.98 | 20 |  |  | 52.5 | CC(O)C | 25 | CF | CCCCCCCCCCCCCC
10.1016/j.memsci.2018.08.052 | 2018 | Journal of Membrane Science | PMS600 | 600 |  | 180 | 0.1 | 0.0005555556 | EtOAc | 88.1 | 0.677 | 0.46 | 97.68 | 0.902 | 15.8 | 5.3 | 7.2 | 18.15 | 25.1 | 20 | 50.1 | 2.51 | 52.6 | CC(OCC)=O | 23 | CF | CC(OC1=C(C(O)=O)C=CC=C1)=O
10.1016/j.memsci.2014.10.030 | 2015 | Journal of Membrane Science | DM500 | 500 |  | 236 | 0.5 | 0.002118644 | AcMe | 58.1 | 0.618 | 0.3 | 74.08 | 0.784 | 15.5 | 10.4 | 7 | 19.94 | 92.36 | 10 | 63 | 6.3 | 52.8 | CC(C)=O | 25 | CF | C=C(C1=CC=CC=C1)CC(C)(C)C2=CC=CC=C2
10.1080/01496395.2019.1706573 | 2019 | Separation Science and Technology | SS776 |  |  | 627 | 313.5 | 0.5 | PhMe | 92.1 | 0.697 | 0.59 | 106.26 | 0.867 | 18 | 1.4 | 2 | 18.16 | 4.89 | 30 | 110.4 | 3.68 | 52.8 | CC1=CC=CC=C1 | 25 | DE | Cl[Ru]1(Cl)(C2N(C3=C(C)C=C(C)C=C3C)CCN2C4=C(C)C=C(C)C=C4C)=CC5=C(C=CC=C5)O1C(C)C
10.1016/j.jfoodeng.2010.07.020 | 2011 | Journal of Food Engineering | SM240 | 400 |  | 603 | 0.3 | 0.0004975124 | nH | 86.2 | 0.748 | 0.31 | 131.57 | 0.655 | 14.9 | 0 | 0 | 14.9 | 0 | 5 | 29.5 | 5.9 | 52.9 | CCCCCC | 30 | CF | CC(CCC=C(C)C)C1CCC2(C1(CCC34C2CCC5C3(C4)CCC(C5(C)C)OC(=O)C=CC6=CC(=C(C=C6)O)OC)C)C
10.1016/j.memsci.2017.05.003 | 2017 | Journal of Membrane Science | NF270 | 700 |  | 314 | 11 | 0.03503185 | MeCN | 41.1 | 0.55 | 0.37 | 52.23 | 0.786 | 15.3 | 18 | 6.1 | 24.4 | 160.91 | 40 | 169.2 | 4.23 | 52.9 | CC#N | 25 | DE | CCN(CCO)C1=CC=C(C=C1)N=NC2=CC=C(C=C2)[N+](=O)[O-]
10.1002/cctc.201500902 | 2016 | ChemCatChem | DM200 | 200 |  | 506.7 | 5.1 | 0.01006513 | EtOH | 46.1 | 0.52 | 1.07 | 44.13 | 1.044 | 18.4 | 6.3 | 13.7 | 23.79 | 21.71 | 30 | 24.9 | 0.83 | 53 | CCO | 23 | CF | CC(C(O)=O)(C)C
10.1016/j.seppur.2013.05.007 | 2013 | Separation and Purification Technology | SS336 | 500 |  | 0 | 25 |  | AA | 60.1 | 0.567 | 1.22 | 57.25 | 1.049 | 14.5 | 8 | 13.5 | 21.37 | 20.4 | 10 | 2.3 | 0.23 | 53 | CO | 25 | CF
10.4172/2155-9589.1000109 | 2011 | Membrane Science and Technology | DM500 | 500 |  | 0 | 5.8 |  | EtOH-water | 46.1 | 0.52 | 1.07 | 44.13 | 1.044 | 18.4 | 6.3 | 13.7 | 23.79 | 21.71 | 10 | 2.6 | 0.26 | 53 | CCO | 25 | DE
10.1002/cplu.201900553 | 2019 | ChemPlusChem | SS126 | 300 |  | 787 | 0.8 | 0.001016518 | PhMe | 92.1 | 0.697 | 0.59 | 106.26 | 0.867 | 18 | 1.4 | 2 | 18.16 | 4.89 | 10 | 1.5 | 0.15 | 53 | CC1=CC=CC=C1 | 27 | CF | COC1=CC(C2=C(C(C(C)(C)C)=CC(OC)=C2)OP3OC4=CC=CC=C4C(C=CC=C5)=C5O3)=C(C(C(C)(C)C)=C1)OP6OC7=CC=CC=C7C8=C(O6)C=CC=C8
10.1039/d0gc00498g | 2020 | Green Chemistry | GMT2 | 350 |  | 196.25 | 49.1 | 0.2501911 | THF | 72.1 | 0.637 | 0.48 | 81.11 | 0.889 | 16.8 | 5.7 | 8 | 19.46 | 29.29 | 20 | 79.6 | 3.98 | 53 | C1CCCO1 | 25 | CF | O=C(CC1=CC=CC=C1)C2=CC=CC=C2
10.1039/d0gc00498g | 2020 | Green Chemistry | GMT1 | 600 |  | 196.25 | 49.1 | 0.2501911 | THF | 72.1 | 0.637 | 0.48 | 81.11 | 0.889 | 16.8 | 5.7 | 8 | 19.46 | 29.29 | 20 | 97.4 | 4.87 | 53 | C1CCCO1 | 25 | CF | O=C(CC1=CC=CC=C1)C2=CC=CC=C2
10.1039/d0gc00498g | 2020 | Green Chemistry | GMT1 | 600 |  | 196.25 | 49.1 | 0.2501911 | THF | 72.1 | 0.637 | 0.48 | 81.11 | 0.889 | 16.8 | 5.7 | 8 | 19.46 | 29.29 | 20 | 108 | 5.4 | 53 | C1CCCO1 | 25 | CF | O=C(CC1=CC=CC=C1)C2=CC=CC=C2
10.1039/d0gc00498g | 2020 | Green Chemistry | GMT1 | 600 |  | 196.25 | 49.1 | 0.2501911 | THF | 72.1 | 0.637 | 0.48 | 81.11 | 0.889 | 16.8 | 5.7 | 8 | 19.46 | 29.29 | 20 | 81.2 | 4.06 | 53 | C1CCCO1 | 25 | CF | O=C(CC1=CC=CC=C1)C2=CC=CC=C2
10.1039/c0cp00230e | 2010 | Phys Chem Chem Phys | SM122 | 220 |  | 456.5 | 0.01 | 2.190581e-05 | MEK | 75.1 | 0.667 | 0.43 | 93.3 | 0.805 | 16 | 9 | 5.1 | 19.05 | 47.02 | 30 | 255.3 | 8.51 | 53.2 | CC(CC)=O | 25 | DE | CC1(NC2=C3C(=C(C=C2)N=NC4=CC=C(C5=CC=CC=C54)N=NC6=CC=CC=C6)C=CC=C3N1)C
10.1016/j.memsci.2018.08.052 | 2018 | Journal of Membrane Science | PMS600 | 600 |  | 180 | 0.1 | 0.0005555556 | MEK | 75.1 | 0.667 | 0.43 | 93.3 | 0.805 | 16 | 9 | 5.1 | 19.05 | 47.02 | 20 | 60.5 | 3.03 | 53.4 | CC(CC)=O | 23 | CF | CC(OC1=C(C(O)=O)C=CC=C1)=O
10.1016/j.memsci.2018.12.077 | 2019 | Journal of Membrane Science | PDMS | 250 |  | 500 | 1 | 0.002 | EtOH | 46.1 | 0.52 | 1.07 | 44.13 | 1.044 | 18.4 | 6.3 | 13.7 | 23.79 | 21.71 | 30 | 4.9 | 0.16 | 53.5 | CCO | 25 | CF | O=C(C(CC(CC(C(OC)=O)C)(C(OC)=O)C)(CC(C(OC)=O)(CC(C(OC)=O)(C)C)C)C)OC
10.1016/j.seppur.2017.03.001 | 2017 |  | GMT2 | 350 |  |  | 1 |  | Hep | 100.2 | 0.776 | 0.41 | 147.5 | 0.664 | 15.3 | 0 | 0 | 15.3 | 0 | 30 | 122 | 4.066667 | 53.523 | CO | 25 |  | CCCC1CCC(C2CCC(CCCC)CC2)CC1
10.1016/j.memsci.2016.10.015 | 2017 |  | PEEK |  |  |  | 220 |  | DMF | 73.1 | 0.626 | 0.8 | 77.1 | 0.948 | 17.4 | 13.7 | 11.3 | 24.86 | 43.58 | 30 |  |  | 53.598 | O=CN(C)C |  | CF | CC(C1=CC=CC=C1)CC(C2=CC=CC=C2)CC(C3=CC=CC=C3)CC(C)(C)C4=CC=CC=C4
10.1016/j.memsci.2014.10.030 | 2015 | Journal of Membrane Science | PMS600 | 600 |  | 295 | 0.5 | 0.001694915 | PhMe | 92.1 | 0.697 | 0.59 | 106.26 | 0.867 | 18 | 1.4 | 2 | 18.16 | 4.89 | 20 | 48.1 | 2.4 | 53.6 | CC1=CC=CC=C1 | 25 | CF | CC(C1=CC=CC=C1)CC(C2=CC=CC=C2)CC(C)(C)C3=CC=CC=C3
10.1016/j.memsci.2017.05.003 | 2017 | Journal of Membrane Science | DM200 | 200 |  | 408 | 14.3 | 0.03504902 | MeCN | 41.1 | 0.55 | 0.37 | 52.23 | 0.786 | 15.3 | 18 | 6.1 | 24.4 | 160.91 | 40 | 121.4 | 3.04 | 53.6 | CC#N | 25 | DE | [Cl-].CN(C)C1=CC=C(C=C1)[C+](C1=CC=C(C=C1)N(C)C)C1=CC=C(C=C1)N(C)C
10.1016/j.memsci.2019.117202 | 2019 | Journal of Membrane Science | DM500 | 500 |  | 280.4 | 50 | 0.1783167 | AcMe | 58.1 | 0.618 | 0.3 | 74.08 | 0.784 | 15.5 | 10.4 | 7 | 19.94 | 92.36 | 10 | 29.9 | 2.99 | 53.6 | CC(C)=O | 25 | CF | O=C(O)CCCCCCCCCCCCCCCCC
10.1016/j.seppur.2017.03.001 | 2017 |  | GMT2 | 350 |  |  | 1 |  | EtOAc | 88.1 | 0.677 | 0.46 | 97.68 | 0.902 | 15.8 | 5.3 | 7.2 | 18.15 | 25.1 | 30 | 71 | 2.366667 | 53.605 | CC(OCC)=O | 25 |  | CCCCCC1CCC(C2=CC=C(C3=CC=C(CCC)C=C3)C=C2)CC1
10.1016/j.seppur.2017.03.001 | 2017 |  | DM200 | 200 |  |  | 1 |  | MTBE | 88.2 | 0.72 | 0.36 | 117.5 | 0.74 | 14.8 | 4.3 | 5 | 16.2 | 23.07 | 30 | 16 | 0.5333333 | 53.733 | COC(C)(C)C | 25 |  | FC1=C(C2=CC=C(C3CCC(CCCCC)CC3)C=C2)C=CC(C4CCC(CCCCC)CC4)=C1
10.1016/j.memsci.2014.10.030 | 2015 | Journal of Membrane Science | PMS600 | 600 |  | 236 | 0.5 | 0.002118644 | PhMe | 92.1 | 0.697 | 0.59 | 106.26 | 0.867 | 18 | 1.4 | 2 | 18.16 | 4.89 | 40 | 103.3 | 2.58 | 53.8 | CC1=CC=CC=C1 | 25 | CF | C=C(C1=CC=CC=C1)CC(C)(C)C2=CC=CC=C2
10.1016/j.memsci.2018.08.052 | 2018 | Journal of Membrane Science | PMS600 | 600 |  | 114 | 0.1 | 0.000877193 | EtOH | 46.1 | 0.52 | 1.07 | 44.13 | 1.044 | 18.4 | 6.3 | 13.7 | 23.79 | 21.71 | 20 | 6.5 | 0.33 | 53.9 | CCO | 23 | CF | O=C(CN1)NCC1=O
10.1016/j.memsci.2018.12.077 | 2019 | Journal of Membrane Science | PMS600 | 600 |  | 500 | 1 | 0.002 | EtOH | 46.1 | 0.52 | 1.07 | 44.13 | 1.044 | 18.4 | 6.3 | 13.7 | 23.79 | 21.71 | 20 | 5.5 | 0.27 | 53.9 | CCO | 25 | CF | O=C(C(CC(CC(C(OC)=O)C)(C(OC)=O)C)(CC(C(OC)=O)(CC(C(OC)=O)(C)C)C)C)OC
10.1080/01496395.2019.1706573 | 2019 | Separation Science and Technology | SS336 | 500 |  | 627 | 313.5 | 0.5 | DCM | 84.9 | 0.588 | 0.41 | 64 | 1.327 | 18.2 | 6.3 | 6.1 | 20.2 | 44.06 | 30 | 5.6 | 0.19 | 53.9 | CC(OCC)=O | 25 | DE | Cl[Ru]1(Cl)(C2N(C3=C(C)C=C(C)C=C3C)CCN2C4=C(C)C=C(C)C=C4C)=CC5=C(C=CC=C5)O1C(C)C
10.1016/j.seppur.2017.03.001 | 2017 |  | GMT2 | 350 |  |  | 1 |  | Hep | 100.2 | 0.776 | 0.41 | 147.5 | 0.664 | 15.3 | 0 | 0 | 15.3 | 0 | 30 | 122 | 4.066667 | 53.918 | CO | 25 |  | CCCCCC1CCC(C2=CC=C(CCC)C=C2)CC1
10.1016/j.memsci.2011.07.007 | 2011 | Journal of Membrane Science |  |  | SS126 | 170.2 | 10 | 0.05875441 | MEK | 75.1 | 0.667 | 0.43 | 93.3 | 0.805 | 16 | 9 | 5.1 | 19.05 | 47.02 | 20 | 73 | 3.65 | 54 | CC(CC)=O | 25 | CF | O=C1CCCN1C(C(N)=O)CC
10.1016/j.memsci.2012.11.031 | 2013 | Journal of Membrane Science | SM122 | 220 |  | 212.3 | 10 | 0.04710316 | IPA | 60.1 | 0.624 | 1.96 | 76.46 | 0.786 | 15.8 | 6.1 | 16.4 | 23.58 | 7.98 | 30 | 3.2 | 0.11 | 54 | CC(O)C | 25 | CF | CC(C1=CC2=CC=C(C(C)C)C=C2C=C1)C
10.1021/sc5004083 | 2014 | ACS-SCE | DM150 | 150 |  | 128 | 1 | 0.0078125 | MeOH | 32 | 0.505 | 0.55 | 40.45 | 0.792 | 15.1 | 12.3 | 22.3 | 29.61 | 88.5 | 15 | 11.2 | 0.74 | 54 | CO | 21 | CF | C1=CC=C2C=CC=CC2=C1
10.1016/j.memsci.2018.12.077 | 2019 | Journal of Membrane Science | PMS600 | 600 |  | 786 | 1 | 0.001272265 | EtOH | 46.1 | 0.52 | 1.07 | 44.13 | 1.044 | 18.4 | 6.3 | 13.7 | 23.79 | 21.71 | 30 | 8.2 | 0.27 | 54.2 | CCO | 25 | CF | CC(C1=CC=CC=C1)CC(C2=CC=CC=C2)CC(C3=CC=CC=C3)CC(C4=CC=CC=C4)CC(CC(C(C)(C)C(C5=CC=CC=C5)(C)C)C6=CC=CC=C6)C7=CC=CC=C7
10.1016/j.cep.2013.03.015 | 2013 | Chemical Engineering and Processing | NF90 | 100 |  | 296.9 | 26 | 0.08757157 | EtOH | 46.1 | 0.52 | 1.07 | 44.13 | 1.044 | 18.4 | 6.3 | 13.7 | 23.79 | 21.71 | 30 | 18.6 | 0.62 | 54.3 | CCO | 25 | DE | BrC1=CC=C(/C=C(Br)/N(=O)=O)O1
10.1016/j.memsci.2018.12.077 | 2019 | Journal of Membrane Science | PMS600 | 600 |  | 300 | 1 | 0.003333333 | MEK | 75.1 | 0.667 | 0.43 | 93.3 | 0.805 | 16 | 9 | 5.1 | 19.05 | 47.02 | 30 |  |  | 54.3 | CC(CC)=O | 25 | CF | O=C(OC)C(C)(CC(C)(CC(C)C(OC)=O)C(OC)=O)C
10.1016/j.seppur.2017.03.001 | 2017 |  | GMT2 | 350 |  |  | 1 |  | Hep | 100.2 | 0.776 | 0.41 | 147.5 | 0.664 | 15.3 | 0 | 0 | 15.3 | 0 | 30 | 122 | 4.066667 | 54.314 | CO | 25 |  | CCCCCC1CCC(C2=CC=C(C3=CC=C(C#N)C=C3)C=C2)CC1
10.1016/j.jfoodeng.2010.07.020 | 2011 | Journal of Food Engineering | DM1000X | 1000 |  | 884.8 | 23.6 | 0.02667269 | nH | 86.2 | 0.748 | 0.31 | 131.57 | 0.655 | 14.9 | 0 | 0 | 14.9 | 0 | 5 | 18.6 | 3.72 | 54.5 | CCCCCC | 30 | CF | O=C(OCC(COC(CCCCCCC/C=C/CCCCCCCC)=O)OC(CCCCCCC/C=C/CCCCCCCC)=O)CCCCCCC/C=C/CCCCCCCC
10.1039/c2gc36407g | 2013 | Green Chem | DM500 | 500 |  | 0 | 4 |  | THF | 72.1 | 0.637 | 0.48 | 81.11 | 0.889 | 16.8 | 5.7 | 8 | 19.46 | 29.29 | 5 | 27.8 | 5.68 | 54.7 | C1CCCO1 | 20 | CF | O=N(CC(C(C(OC)=O)C(OC)=O)C1=CC=CC=C1)=O
10.1016/j.memsci.2014.10.030 | 2015 | Journal of Membrane Science | PMS600 | 600 |  | 236 | 0.5 | 0.002118644 | PhMe | 92.1 | 0.697 | 0.59 | 106.26 | 0.867 | 18 | 1.4 | 2 | 18.16 | 4.89 | 30 | 85.5 | 2.85 | 54.8 | CC1=CC=CC=C1 | 25 | CF | C=C(C1=CC=CC=C1)CC(C)(C)C2=CC=CC=C2
10.1002/cctc.201500902 | 2016 | ChemCatChem | DM200 | 200 |  | 200.3 | 2 | 0.009985022 | EtOH | 46.1 | 0.52 | 1.07 | 44.13 | 1.044 | 18.4 | 6.3 | 13.7 | 23.79 | 21.71 | 30 | 23.6 | 0.79 | 55 | CCO | 23 | CF | CC(C(O)=O)(C)C
10.1002/chem.200500251 | 2005 | Chem. Eur. J. | MPF50 | 700 |  |  | 0 |  | IPA/CHCl3 | [10 empty] | 30 |  |  | 55 | CC(O)C | 20 | DE
10.1016/j.memsci.2012.11.031 | 2013 | Journal of Membrane Science | SM122 | 220 |  | 262.3 | 10 | 0.03812429 | nH | 86.2 | 0.748 | 0.31 | 131.57 | 0.655 | 14.9 | 0 | 0 | 14.9 | 0 | 30 | 3.5 | 0.12 | 55 | CCCCCCC | 25 | CF | P(C1=CC=CC=C1)(C2=CC=CC=C2)C3=CC=CC=C3
10.1016/j.memsci.2018.12.077 | 2019 | Journal of Membrane Science | PDMS | 250 |  | 500 | 1 | 0.002 | IPA | 60.1 | 0.624 | 1.96 | 76.46 | 0.786 | 15.8 | 6.1 | 16.4 | 23.58 | 7.98 | 30 |  |  | 55 | CC(O)C | 25 | CF | O=C(C(CC(CC(C(OC)=O)C)(C(OC)=O)C)(CC(C(OC)=O)(CC(C(OC)=O)(C)C)C)C)OC
10.1016/j.seppur.2013.05.007 | 2013 | Separation and Purification Technology | SM240 | 400 |  | 0 | 25 |  | MEOH | 32 | 0.505 | 0.55 | 40.45 | 0.792 | 15.1 | 12.3 | 22.3 | 29.61 | 88.5 | 20 | 8.1 | 0.41 | 55 | CO | 25 | CF
10.1016/j.seppur.2013.05.007 | 2013 | Separation and Purification Technology | SS336 | 500 |  | 0 | 25 |  | MEOH | 32 | 0.505 | 0.55 | 40.45 | 0.792 | 15.1 | 12.3 | 22.3 | 29.61 | 88.5 | 10 | 3.8 | 0.38 | 55 | CO | 25 | CF
10.1021/op9002906 | 2010 | OPRD | SS335 | 500 |  | 327 | 22.9 | 0.07003058 | IPA | 60.1 | 0.624 | 1.96 | 76.46 | 0.786 | 15.8 | 6.1 | 16.4 | 23.58 | 7.98 | 15 | 15 |  | 55 | CC(O)C | 25 | DE | CN(C)C1=CC=C(C=C1)N=NC2=CC=C(C=C2)S(=O)(=O)[O-].[Na+]
10.1021/sc5004083 | 2014 | ACS-SCE | DM150 | 150 |  | 122 | 1 | 0.008196721 | MeOH | 32 | 0.505 | 0.55 | 40.45 | 0.792 | 15.1 | 12.3 | 22.3 | 29.61 | 88.5 | 10 | 16.1 | 1.61 | 55 | CO | 21 | CF | CN(C)C1=CC=NC=C1
10.1016/j.memsci.2012.11.031 | 2013 | Journal of Membrane Science | SM122 | 220 |  | 262.3 | 10 | 0.03812429 | nH | 86.2 | 0.748 | 0.31 | 131.57 | 0.655 | 14.9 | 0 | 0 | 14.9 | 0 | 30 | 3.5 | 0.12 | 55.1 | CCCCCCC | 25 | CF | P(C1=CC=CC=C1)(C2=CC=CC=C2)C3=CC=CC=C3
10.1016/j.seppur.2015.12.040 | 2016 | Separation and Purification Technology | oNF1 |  |  | 500 | 30 | 0.06 | 1D | 170.3 | 0.897 | 1.34 | 227.11 | 0.75 | 16 | 0 | 0 | 16 | 0 | 35 | 35 | 1 | 55.1 | C=CCCCCCCCCCC | 45 | DE | CCCCCCCCCCCCCOCCCOCCCOCCCOCCCOCCCOCCCOCCCO
10.1016/j.seppur.2017.03.001 | 2017 |  | GMT2 | 350 |  |  | 1 |  | THF | 72.1 | 0.637 | 0.48 | 81.11 | 0.889 | 16.8 | 5.7 | 8 | 19.46 | 29.29 | 30 | 123 | 4.1 | 55.105 | C1CCCO1 | 25 |  | CCCC1CCC(C2CCC(CCCC)CC2)CC1
10.1016/j.seppur.2017.03.001 | 2017 |  | DM200 | 200 |  |  | 1 |  | THF | 72.1 | 0.637 | 0.48 | 81.11 | 0.889 | 16.8 | 5.7 | 8 | 19.46 | 29.29 | 30 | 72 | 2.4 | 55.105 | C1CCCO1 | 25 |  | CCCC1CCC(C2CCC(CCCC)CC2)CC1
10.1016/j.cherd.2020.02.028 | 2020 | Chemical Engineering Research and Design | PA1 | 350 |  | 262 | 10 | 0.03816794 | MeCN | 41.1 | 0.55 | 0.37 | 52.23 | 0.786 | 15.3 | 18 | 6.1 | 24.4 | 160.91 | 20 | 9.4 | 0.47 | 55.2 | CC#N | 25 | CF | P(C1=CC=CC=C1)(C2=CC=CC=C2)C3=CC=CC=C3
10.1016/j.memsci.2018.12.077 | 2019 | Journal of Membrane Science | PMS600 | 600 |  | 254.5 | 1 | 0.003929273 | Hep | 100.2 | 0.776 | 0.41 | 147.5 | 0.664 | 15.3 | 0 | 0 | 15.3 | 0 | 40 |  |  | 55.4 | CCCCCCC | 25 | CF | CCCCCCCCCCCCCCCCCC
10.1016/j.memsci.2011.07.007 | 2011 | Journal of Membrane Science |  |  | SS126 | 200.3 | 1 | 0.004992511 | THF | 72.1 | 0.637 | 0.48 | 81.11 | 0.889 | 16.8 | 5.7 | 8 | 19.46 | 29.29 | 20 | 61 | 3.05 | 55.45 | C1CCCO1 | 25 | CF | O=S(OCC)(C1=CC=C(C)C=C1)=O
10.17576/mjas-2018-2203-25 | 2018 | Malaysian Journal of Analytical Sciences | SS336 | 500 |  | 256.4 | 3.6 | 0.01404056 | AcMe | 58.1 | 0.618 | 0.3 | 74.08 | 0.784 | 15.5 | 10.4 | 7 | 19.94 | 92.36 | 40 | 29.4 | 0.73 | 55.5 | CC(C)=O | 25 | DE | CCCCCCCCCCCCCCCC(O)=O
10.1002/cssc.201802747 | 2019 | ChemSusChem | GMT3 | 600 |  | 0 | 46.1 |  | IPA | 60.1 | 0.624 | 1.96 | 76.46 | 0.786 | 15.8 | 6.1 | 16.4 | 23.58 | 7.98 | 30 | 1.9 | 0.06 | 55.6 | CC(O)C | 25 | CF
10.1016/j.memsci.2014.10.030 | 2015 | Journal of Membrane Science | PMS600 | 600 |  | 395 | 0.5 | 0.001265823 | AcMe | 58.1 | 0.618 | 0.3 | 74.08 | 0.784 | 15.5 | 10.4 | 7 | 19.94 | 92.36 | 10 | 24.6 | 2.46 | 55.6 | CC(C)=O | 25 | CF | CC(C1=CC=CC=C1)CC(C2=CC=CC=C2)CC(C3=CC=CC=C3)CC(C)(C)C4=CC=CC=C4
10.1016/j.seppur.2017.03.001 | 2017 |  | GMT2 | 350 |  |  | 1 |  | Hep | 100.2 | 0.776 | 0.41 | 147.5 | 0.664 | 15.3 | 0 | 0 | 15.3 | 0 | 30 | 122 | 4.066667 | 55.698 | CO | 25 |  | CCCC1CCC(C2=CC=C(C3=CC=C(CC)C=C3)C=C2)CC1
10.1002/jctb.3848 | 2013 | J Chem Technol Biotechnol | DM200 | 200 |  | 221 | 25 | 0.1131222 | DMAc | 87.1 | 0.666 | 0.95 | 93.01 | 0.937 | 16.8 | 11.5 | 10.2 | 22.77 | 27.4 | 20 | 5.5 | 0.28 | 55.7 | CC(N(C)C)=O | 25 | CF | CCN1C(=O)N(N=N1)CCBr
10.1016/j.memsci.2018.12.077 | 2019 | Journal of Membrane Science | PDMS | 250 |  | 992.5 | 1 | 0.001007557 | EtOH | 46.1 | 0.52 | 1.07 | 44.13 | 1.044 | 18.4 | 6.3 | 13.7 | 23.79 | 21.71 | 30 | 4.9 | 0.16 | 55.7 | CCO | 25 | CF | CC(C1=CC=CC=C1)CC(C2=CC=CC=C2)CC(C3=CC=CC=C3)CC(C4=CC=CC=C4)CC(C5=CC=CC=C5)CC(C6=CC=CC=C6)CC(CC(C(C)(C)C(C7=CC=CC=C7)(C)C)C8=CC=CC=C8)C9=CC=CC=C9
10.1002/cssc.201100355 | 2012 | ChemSusChem | DM150 | 150 |  | 336.5 | 2.4 | 0.007132244 | AcMe | 58.1 | 0.618 | 0.3 | 74.08 | 0.784 | 15.5 | 10.4 | 7 | 19.94 | 92.36 | 30 | 68.8 | 2.29 | 55.8 | CC(C)=O | 25 | CF | COC1=CC(OC)=CC(OC)=C1/C=C/CCCCCCCCCO
10.1016/j.cep.2013.03.015 | 2013 | Chemical Engineering and Processing | DM150 | 150 |  | 296.9 | 26 | 0.08757157 | EtOH | 46.1 | 0.52 | 1.07 | 44.13 | 1.044 | 18.4 | 6.3 | 13.7 | 23.79 | 21.71 | 40 | 6.7 | 0.17 | 55.8 | CCO | 25 | DE | BrC1=CC=C(/C=C(Br)/N(=O)=O)O1
10.1016/j.memsci.2018.12.077 | 2019 | Journal of Membrane Science | PDMS | 250 |  | 887.8 | 1 | 0.00112638 | EtOH | 46.1 | 0.52 | 1.07 | 44.13 | 1.044 | 18.4 | 6.3 | 13.7 | 23.79 | 21.71 | 30 | 4.9 | 0.16 | 55.8 | CCO | 25 | CF | CC(C1=CC=CC=C1)CC(C2=CC=CC=C2)CC(C3=CC=CC=C3)CC(C4=CC=CC=C4)CC(C5=CC=CC=C5)CC(CC(C(C)(C)C(C6=CC=CC=C6)(C)C)C7=CC=CC=C7)C8=CC=CC=C8
10.1016/j.cep.2013.03.015 | 2013 | Chemical Engineering and Processing | NF90 | 100 |  | 296.9 | 26 | 0.08757157 | EtOH | 46.1 | 0.52 | 1.07 | 44.13 | 1.044 | 18.4 | 6.3 | 13.7 | 23.79 | 21.71 | 40 | 32.9 | 0.82 | 55.9 | CCO | 25 | DE | BrC1=CC=C(/C=C(Br)/N(=O)=O)O1
10.1016/j.memsci.2018.12.077 | 2019 | Journal of Membrane Science | PMS600 | 600 |  | 266 | 1 | 0.003759398 | PhMe | 92.1 | 0.697 | 0.59 | 106.26 | 0.867 | 18 | 1.4 | 2 | 18.16 | 4.89 | 20 | 43.3 | 2.16 | 55.9 | CC1=CC=CC=C1 | 25 | CF | CC(C(C)(C)C(C1=CC=CC=C1)(C)C)C2=CC=CC=C2
10.1016/j.seppur.2016.01.035 | 2016 | Separation and Purification Technology | PV46 | 600 |  | 439 | 0.07 | 0.0001594533 | PhMe | 92.1 | 0.697 | 0.59 | 106.26 | 0.867 | 18 | 1.4 | 2 | 18.16 | 4.89 | 15 | 23188 | 1545.9 | 55.9 | CC1=CC=CC=C1 | 30 | CF
10.1016/j.cep.2013.03.015 | 2013 | Chemical Engineering and Processing | BW30 | 150 |  | 296.9 | 26 | 0.08757157 | EtOH | 46.1 | 0.52 | 1.07 | 44.13 | 1.044 | 18.4 | 6.3 | 13.7 | 23.79 | 21.71 | 20 | 3.9 | 0.2 | 56 | CCO | 25 | DE | BrC1=CC=C(/C=C(Br)/N(=O)=O)O1
10.1016/j.seppur.2015.12.040 | 2016 | Separation and Purification Technology | oNF1 |  |  | 500 | 30 | 0.06 | 1D | 170.3 | 0.897 | 1.34 | 227.11 | 0.75 | 16 | 0 | 0 | 16 | 0 | 15 | 13.3 | 0.89 | 56 | C=CCCCCCCCCCC | 20 | DE | CCCCCCCCCCCCCOCCCOCCCOCCCOCCCOCCCOCCCOCCCO
10.1021/acssuschemeng.5b00734 | 2015 | ASCECG | DM300 | 300 |  | 116 | 17.4 | 0.15 | EtOH | 46.1 | 0.52 | 1.07 | 44.13 | 1.044 | 18.4 | 6.3 | 13.7 | 23.79 | 21.71 | 30 | 8.2 | 0.27 | 56 | CCO | 23 | CF | CCC(CO1)OC1=O
10.1021/acssuschemeng.5b00734 | 2015 | ASCECG | DM300 | 300 |  | 116 | 17.4 | 0.15 | EtOH | 46.1 | 0.52 | 1.07 | 44.13 | 1.044 | 18.4 | 6.3 | 13.7 | 23.79 | 21.71 | 30 | 8.6 | 0.29 | 56 | CCO | 23 | CF | CCC(CO1)OC1=O
10.1039/c3ra44860f | 2013 | RSC Adv | DM200 | 200 |  | 931 | 2.4 | 0.002577873 | DCM | 84.9 | 0.588 | 0.41 | 64 | 1.327 | 18.2 | 6.3 | 6.1 | 20.2 | 44.06 | 20 | 62 | 3.1 | 56 | ClCCl | 25 | CF | CC1=CC(=C(C(=C1)C)N2CCN(C2=[Ru](=C3C=C(C4=CC=CC=C43)C5=CC=CC=C5)(Cl)Cl)C6=C(C=C(C=C6C)C)C)C.C1CCC(CC1)P(C2CCCCC2)C3CCCCC3
10.1016/j.seppur.2020.117046 | 2020 | Separation and Purification Technology | PMS600 | 600 |  | 310.6 | 0.1 | 0.0003219575 | PhMe | 92.1 | 0.697 | 0.59 | 106.26 | 0.867 | 18 | 1.4 | 2 | 18.16 | 4.89 |  |  |  | 56 | CC1=CC=CC=C1 | 25 | CF | CCCCCCCCCCCCCCCCCCCCCC
10.17576/mjas-2018-2203-25 | 2018 | Malaysian Journal of Analytical Sciences | SS136 | 500 |  | 256.4 | 3.6 | 0.01404056 | AcMe | 58.1 | 0.618 | 0.3 | 74.08 | 0.784 | 15.5 | 10.4 | 7 | 19.94 | 92.36 | 30 | 36.7 | 1.22 | 56.2 | CC(C)=O | 25 | DE | CCCCCCCCCCCCCCCC(O)=O
10.1016/j.memsci.2014.10.030 | 2015 | Journal of Membrane Science | PMS600 | 600 |  | 495 | 0.5 | 0.001010101 | MeCN | 41.1 | 0.55 | 0.37 | 52.23 | 0.786 | 15.3 | 18 | 6.1 | 24.4 | 160.91 | 40 | 14.9 | 0.37 | 56.3 | CC#N | 25 | CF | CC(C1=CC=CC=C1)CC(C2=CC=CC=C2)CC(C3=CC=CC=C3)CC(C4=CC=CC=C4)CC(C)(C)C5=CC=CC=C5
10.17576/mjas-2018-2203-25 | 2018 | Malaysian Journal of Analytical Sciences | SS336 | 500 |  | 256.4 | 3.6 | 0.01404056 | AcMe | 58.1 | 0.618 | 0.3 | 74.08 | 0.784 | 15.5 | 10.4 | 7 | 19.94 | 92.36 | 30 | 36.7 | 1.22 | 56.3 | CC(C)=O | 25 | DE | CCCCCCCCCCCCCCCC(O)=O
10.1016/j.memsci.2018.08.052 | 2018 | Journal of Membrane Science | PMS600 | 600 |  | 300 | 0.1 | 0.0003333333 | EtOAc | 88.1 | 0.677 | 0.46 | 97.68 | 0.902 | 15.8 | 5.3 | 7.2 | 18.15 | 25.1 | 20 | 50.1 | 2.51 | 56.4 | CC(OCC)=O | 23 | CF | COC(C(CC(C)(C(OC)=O)C)CC(C)(C(OC)=O)C)=O
10.1016/j.memsci.2018.12.077 | 2019 | Journal of Membrane Science | DM300 | 300 |  | 226.4 | 1 | 0.004416961 | IPA | 60.1 | 0.624 | 1.96 | 76.46 | 0.786 | 15.8 | 6.1 | 16.4 | 23.58 | 7.98 | 20 |  |  | 56.4 | CC(O)C | 25 | CF | CCCCCCCCCCCCCCCC
10.1016/j.memsci.2018.12.077 | 2019 | Journal of Membrane Science | PMS600 | 600 |  | 500 | 1 | 0.002 | IPA | 60.1 | 0.624 | 1.96 | 76.46 | 0.786 | 15.8 | 6.1 | 16.4 | 23.58 | 7.98 | 30 |  |  | 56.4 | CC(O)C | 25 | CF | O=C(C(CC(CC(C(OC)=O)C)(C(OC)=O)C)(CC(C(OC)=O)(CC(C(OC)=O)(C)C)C)C)OC
10.1016/j.seppur.2016.01.035 | 2016 | Separation and Purification Technology | PV46 | 600 |  | 439 | 0.07 | 0.0001594533 | PhMe | 92.1 | 0.697 | 0.59 | 106.26 | 0.867 | 18 | 1.4 | 2 | 18.16 | 4.89 | 15 | 23188 | 1545.9 | 56.4 | CC1=CC=CC=C1 | 30 | CF
10.1016/j.memsci.2011.07.007 | 2011 | Journal of Membrane Science |  |  | GMT2 | 200.3 | 1 | 0.004992511 | THF | 72.1 | 0.637 | 0.48 | 81.11 | 0.889 | 16.8 | 5.7 | 8 | 19.46 | 29.29 | 20 | 61 | 3.05 | 56.45 | C1CCCO1 | 25 | CF | O=S(OCC)(C1=CC=C(C)C=C1)=O
10.1016/j.seppur.2019.115686 | 2019 | Separation and Purification Technology | DDK | 150 |  | 106 | 2.1 | 0.01981132 | MeOH | 32 | 0.505 | 0.55 | 40.45 | 0.792 | 15.1 | 12.3 | 22.3 | 29.61 | 88.5 | 10 | 24.1 | 2.41 | 56.5 | CO | 25 | DE | OCC(OC)OC
10.17576/mjas-2018-2203-25 | 2018 | Malaysian Journal of Analytical Sciences | SS336 | 500 |  | 256.4 | 7.2 | 0.02808112 | AcMe | 58.1 | 0.618 | 0.3 | 74.08 | 0.784 | 15.5 | 10.4 | 7 | 19.94 | 92.36 | 30 | 16.3 | 0.54 | 56.6 | CC(C)=O | 25 | DE | CCCCCCCCCCCCCCCC(O)=O
10.1016/j.memsci.2017.01.021 | 2017 | Journal of Membrane Science | GMT1 | 600 |  | 282.5 | 10 | 0.03539823 | nH | 86.2 | 0.748 | 0.31 | 131.57 | 0.655 | 14.9 | 0 | 0 | 14.9 | 0 | 35 | 91.6 | 2.62 | 56.7 | CCCCCC | 40 | CF | OC(CCCCCCC/C=C/CCCCCCCC)=O
10.1016/j.memsci.2018.12.077 | 2019 | Journal of Membrane Science | DM300 | 300 |  | 254.5 | 1 | 0.003929273 | IPA | 60.1 | 0.624 | 1.96 | 76.46 | 0.786 | 15.8 | 6.1 | 16.4 | 23.58 | 7.98 | 30 |  |  | 56.7 | CC(O)C | 25 | CF | CCCCCCCCCCCCCCCCCC
10.1016/j.memsci.2017.01.021 | 2017 | Journal of Membrane Science | GMT1 | 600 |  | 282.5 | 410 | 1.451327 | nH | 86.2 | 0.748 | 0.31 | 131.57 | 0.655 | 14.9 | 0 | 0 | 14.9 | 0 | 35 | 91.6 | 2.62 | 56.8 | CCCCCC | 40 | CF | OC(CCCCCCC/C=C/CCCCCCCC)=O
10.1016/j.memsci.2018.12.077 | 2019 | Journal of Membrane Science | PMS600 | 600 |  | 500 | 1 | 0.002 | IPA | 60.1 | 0.624 | 1.96 | 76.46 | 0.786 | 15.8 | 6.1 | 16.4 | 23.58 | 7.98 | 40 |  |  | 56.8 | CC(O)C | 25 | CF | O=C(C(CC(CC(C(OC)=O)C)(C(OC)=O)C)(CC(C(OC)=O)(CC(C(OC)=O)(C)C)C)C)OC
10.1021/acs.oprd.7b00210 | 2017 | OPRD | SS126S | 300 |  | 394.1 | 39.3 | 0.09972088 | THF | 72.1 | 0.637 | 0.48 | 81.11 | 0.889 | 16.8 | 5.7 | 8 | 19.46 | 29.29 | 20 | 2.4 | 0.12 | 56.8 | C1CCCO1 | 25 | DE | NC1=C(NC2=CC=C(I)C=C2F)C(F)=C(F)C=C1OC
10.1016/j.memsci.2011.07.007 | 2011 | Journal of Membrane Science |  |  | SS126 | 224.3 | 1 | 0.004458315 | MEK | 75.1 | 0.667 | 0.43 | 93.3 | 0.805 | 16 | 9 | 5.1 | 19.05 | 47.02 | 10 | 38 | 3.8 | 56.85 | CC(CC)=O | 25 | CF | O=C(NC1CCCCC1)NC2CCCCC2
10.1016/j.memsci.2017.05.003 | 2017 | Journal of Membrane Science | SS815 | 500 |  | 351 | 12.3 | 0.03504274 | MeCN | 41.1 | 0.55 | 0.37 | 52.23 | 0.786 | 15.3 | 18 | 6.1 | 24.4 | 160.91 | 40 | 163.2 | 4.08 | 56.9 | CC#N | 25 | DE | [Cl-].n1c4c([n+](c2c1cc(c(N)c2)C)c3ccccc3)cc(c(c4)C)N
10.1002/cctc.201500902 | 2016 | ChemCatChem | DM200 | 200 |  | 408.6 | 4.1 | 0.01003426 | EtOH | 46.1 | 0.52 | 1.07 | 44.13 | 1.044 | 18.4 | 6.3 | 13.7 | 23.79 | 21.71 | 30 | 24.2 | 0.81 | 57 | CCO | 23 | CF | CCCCCCCCCCC(O)=O
10.1002/cctc.201500902 | 2016 | ChemCatChem | DM300 | 300 |  | 408.6 | 4.1 | 0.01003426 | EtOH | 46.1 | 0.52 | 1.07 | 44.13 | 1.044 | 18.4 | 6.3 | 13.7 | 23.79 | 21.71 | 30 | 30.6 | 1.02 | 57 | CCO | 23 | CF | O=C(C12CC3CC(C2)CC(C3)C1)O
10.1002/chem.200500251 | 2005 | Chem. Eur. J. | PDMS | 250 |  | 1063.6 | 0 | 0 | IPA | 60.1 | 0.624 | 1.96 | 76.46 | 0.786 | 15.8 | 6.1 | 16.4 | 23.58 | 7.98 | 30 |  |  | 57 | CC(O)C | 20 | DE | CC(C)(C)C1=CC(C(C)(C)C)=CC(/C(C2=CC=C3N2)=C4N=C(C=C/4)/C(C5=CC(C(C)(C)C)=CC(C(C)(C)C)=C5)=C(N/6)/C=CC6=C(C7=CC(C(C)(C)C)=CC(C(C)(C)C)=C7)\C8=N/C(C=C8)=C3/C9=CC(C(C)(C)C)=CC(C(C)(C)C)=C9)=C1
10.1016/j.memsci.2006.12.053 | 2007 | Journal of Membrane Science | SM122 | 220 |  |  | 1 |  | nH | 86.2 | 0.748 | 0.31 | 131.57 | 0.655 | 14.9 | 0 | 0 | 14.9 | 0 | 30 | 5 | 0.1666667 | 57 | CCCCCC | 25 | DE | CC(C1=CC=CC=C1)CC(C2=CC=CC=C2)CC(C3=CC=CC=C3)CC(C4=CC=CC=C4)CC(C)(C)C5=CC=CC=C5
10.1016/j.memsci.2014.10.030 | 2015 | Journal of Membrane Science | PMS600 | 600 |  | 795 | 0.5 | 0.0006289308 | MeCN | 41.1 | 0.55 | 0.37 | 52.23 | 0.786 | 15.3 | 18 | 6.1 | 24.4 | 160.91 | 10 | 5.3 | 0.53 | 57 | CC#N | 25 | CF | CC(C1=CC=CC=C1)CC(C2=CC=CC=C2)CC(C3=CC=CC=C3)CC(C4=CC=CC=C4)CC(C5=CC=CC=C5)CC(C6=CC=CC=C6)CC(C7=CC=CC=C7)CC(C)(C)C8=CC=CC=C8
10.1016/j.memsci.2018.12.077 | 2019 | Journal of Membrane Science | PMS600 | 600 |  | 269.8 | 1 | 0.003706449 | PhMe | 92.1 | 0.697 | 0.59 | 106.26 | 0.867 | 18 | 1.4 | 2 | 18.16 | 4.89 | 30 | 64.9 | 2.16 | 57 | CC1=CC=CC=C1 | 25 | CF
10.1016/j.memsci.2018.12.077 | 2019 | Journal of Membrane Science | PDMS | 250 |  | 500 | 1 | 0.002 | EtOH | 46.1 | 0.52 | 1.07 | 44.13 | 1.044 | 18.4 | 6.3 | 13.7 | 23.79 | 21.71 | 40 | 6.5 | 0.16 | 57 | CCO | 25 | CF | O=C(C(CC(CC(C(OC)=O)C)(C(OC)=O)C)(CC(C(OC)=O)(CC(C(OC)=O)(C)C)C)C)OC
10.1016/j.seppur.2013.05.007 | 2013 | Separation and Purification Technology | SM240 | 400 |  | 0 | 25 |  | MEOH | 32 | 0.505 | 0.55 | 40.45 | 0.792 | 15.1 | 12.3 | 22.3 | 29.61 | 88.5 | 20 | 8.1 | 0.41 | 57 | CO | 25 | CF
10.1021/op1001403 | 2010 | OPRD | MPF-50 |  |  | 304.3 | 1 | 0.003286231 | DCM/DMF 1:1 | 84.9 | 0.588 | 0.41 | 64 | 1.327 | 18.2 | 6.3 | 6.1 | 20.2 | 44.06 | 30 | 130 | 4.33 | 57 | ClCCl | 25 | DE | 1=CC=C(C=C1)COC(=O)NC(CC2=CC=C(C=C2)O)C(=O)O
10.1016/j.memsci.2018.08.052 | 2018 | Journal of Membrane Science | PMS600 | 600 |  | 266 | 0.1 | 0.0003759398 | PhMe | 92.1 | 0.697 | 0.59 | 106.26 | 0.867 | 18 | 1.4 | 2 | 18.16 | 4.89 | 20 | 42.2 | 2.11 | 57.2 | CC1=CC=CC=C1 | 23 | CF | CCCC(C1=CC=CC=C1)C(CCC)C2=CC=CC=C2
10.1016/j.memsci.2016.10.015 | 2017 |  | PEEK |  |  |  | 220 |  | DMF | 73.1 | 0.626 | 0.8 | 77.1 | 0.948 | 17.4 | 13.7 | 11.3 | 24.86 | 43.58 | 30 |  |  | 57.269 | O=CN(C)C |  | CF | C=C(C1=CC=CC=C1)CC(C)(C)C2=CC=CC=C2
10.1016/j.memsci.2014.10.030 | 2015 | Journal of Membrane Science | PMS600 | 600 |  | 295 | 0.5 | 0.001694915 | PhMe | 92.1 | 0.697 | 0.59 | 106.26 | 0.867 | 18 | 1.4 | 2 | 18.16 | 4.89 | 40 | 103.3 | 2.58 | 57.3 | CC1=CC=CC=C1 | 25 | CF | CC(C1=CC=CC=C1)CC(C2=CC=CC=C2)CC(C)(C)C3=CC=CC=C3
10.1016/j.memsci.2018.12.077 | 2019 | Journal of Membrane Science | PMS600 | 600 |  | 310.6 | 1 | 0.003219575 | PhMe | 92.1 | 0.697 | 0.59 | 106.26 | 0.867 | 18 | 1.4 | 2 | 18.16 | 4.89 | 40 | 86.5 | 2.16 | 57.3 | CC1=CC=CC=C1 | 25 | CF
10.1016/j.seppur.2017.03.001 | 2017 |  | GMT2 | 350 |  |  | 1 |  | MTBE | 88.2 | 0.72 | 0.36 | 117.5 | 0.74 | 14.8 | 4.3 | 5 | 16.2 | 23.07 | 30 | 96 | 3.2 | 57.599 | COC(C)(C)C | 25 |  | N#CC(C=C1)=CC=C1C2CCC(CCCCC)CC2
10.1016/j.memsci.2018.12.077 | 2019 | Journal of Membrane Science | DM300 | 300 |  | 226.4 | 1 | 0.004416961 | IPA | 60.1 | 0.624 | 1.96 | 76.46 | 0.786 | 15.8 | 6.1 | 16.4 | 23.58 | 7.98 | 30 |  |  | 57.6 | CC(O)C | 25 | CF | CCCCCCCCCCCCCCCC
10.1016/j.seppur.2019.115686 | 2019 | Separation and Purification Technology | DDK | 150 |  | 106 | 2.1 | 0.01981132 | MeOH | 32 | 0.505 | 0.55 | 40.45 | 0.792 | 15.1 | 12.3 | 22.3 | 29.61 | 88.5 | 40 | 96.4 | 2.41 | 57.7 | CO | 25 | DE | OCC(OC)OC
10.1016/j.memsci.2014.10.030 | 2015 | Journal of Membrane Science | DM500 | 500 |  | 395 | 0.5 | 0.001265823 | AcMe | 58.1 | 0.618 | 0.3 | 74.08 | 0.784 | 15.5 | 10.4 | 7 | 19.94 | 92.36 | 10 | 82.5 | 8.25 | 57.8 | CC(C)=O | 25 | CF | CC(C1=CC=CC=C1)CC(C2=CC=CC=C2)CC(C3=CC=CC=C3)CC(C)(C)C4=CC=CC=C4
10.1080/01496395.2019.1706573 | 2019 | Separation Science and Technology | PV46 | 600 |  | 258 | 12.9 | 0.05 | PhMe | 92.1 | 0.697 | 0.59 | 106.26 | 0.867 | 18 | 1.4 | 2 | 18.16 | 4.89 | 30 | 103.9 | 3.46 | 57.8 | CC1=CC=CC=C1 | 25 | CF | CC1O[Rh](C#O)(C#O)OC(C)C1
10.1016/j.memsci.2018.08.052 | 2018 | Journal of Membrane Science | PMS600 | 600 |  | 300 | 0.1 | 0.0003333333 | PhMe | 92.1 | 0.697 | 0.59 | 106.26 | 0.867 | 18 | 1.4 | 2 | 18.16 | 4.89 | 20 | 42.2 | 2.11 | 57.9 | CC1=CC=CC=C1 | 23 | CF | COC(C(CC(C)(C(OC)=O)C)CC(C)(C(OC)=O)C)=O
10.1016/j.memsci.2018.12.077 | 2019 | Journal of Membrane Science | DM300 | 300 |  | 142.3 | 1 | 0.007027407 | IPA | 60.1 | 0.624 | 1.96 | 76.46 | 0.786 | 15.8 | 6.1 | 16.4 | 23.58 | 7.98 | 40 |  |  | 57.9 | CC(O)C | 25 | CF | CCCCCCCCCC
10.1016/j.seppur.2020.117046 | 2020 | Separation and Purification Technology | PMS600 | 600 |  | 430.7 | 0.1 | 0.0002321802 | Hep | 100.2 | 0.776 | 0.41 | 147.5 | 0.664 | 15.3 | 0 | 0 | 15.3 | 0 |  |  |  | 58 | CCCCCCC | 25 | CF | CC1=C2C(O[C@@](C)(CC2)CCC[C@@H](CCC[C@@H](CCCC(C)C)C)C)=C(C(C)=C1O)C
10.1016/j.memsci.2006.12.053 | 2007 | Journal of Membrane Science | SM122 | 220 |  |  | 1 |  | EtOAc | 88.1 | 0.677 | 0.46 | 97.68 | 0.902 | 15.8 | 5.3 | 7.2 | 18.15 | 25.1 | 30 | 209 | 6.966667 | 58 | CC(OCC)=O | 25 | DE | C=C(C1=CC=CC=C1)CC(C)(C)C2=CC=CC=C2
10.1016/j.memsci.2018.12.077 | 2019 | Journal of Membrane Science | DM300 | 300 |  | 254.5 | 1 | 0.003929273 | IPA | 60.1 | 0.624 | 1.96 | 76.46 | 0.786 | 15.8 | 6.1 | 16.4 | 23.58 | 7.98 | 20 |  |  | 58 | CC(O)C | 25 | CF | CCCCCCCCCCCCCCCCCC
10.1016/j.memsci.2018.12.077 | 2019 | Journal of Membrane Science | PDMS | 250 |  | 254.5 | 1 | 0.003929273 | Hep | 100.2 | 0.776 | 0.41 | 147.5 | 0.664 | 15.3 | 0 | 0 | 15.3 | 0 | 40 |  |  | 58 | CCCCCCC | 25 | CF | CCCCCCCCCCCCCCCCCC
10.17576/mjas-2018-2203-25 | 2018 | Malaysian Journal of Analytical Sciences | SS336 | 500 |  | 256.4 | 3.6 | 0.01404056 | AcMe | 58.1 | 0.618 | 0.3 | 74.08 | 0.784 | 15.5 | 10.4 | 7 | 19.94 | 92.36 | 30 | 24.7 | 0.82 | 58 | CC(C)=O | 25 | DE | CCCCCCCCCCCCCCCC(O)=O
10.17576/mjas-2018-2203-25 | 2018 | Malaysian Journal of Analytical Sciences | SS336 | 500 |  | 256.4 | 3.6 | 0.01404056 | AcMe | 58.1 | 0.618 | 0.3 | 74.08 | 0.784 | 15.5 | 10.4 | 7 | 19.94 | 92.36 | 30 | 24.7 | 0.82 | 58 | CC(C)=O | 25 | DE | CCCCCCCCCCCCCCCC(O)=O
10.1016/j.seppur.2019.115686 | 2019 | Separation and Purification Technology | BW30 | 150 |  | 106 | 2.1 | 0.01981132 | MeOH | 32 | 0.505 | 0.55 | 40.45 | 0.792 | 15.1 | 12.3 | 22.3 | 29.61 | 88.5 | 60 | 487.2 | 8.12 | 58.1 | CO | 25 | DE | OCC(OC)OC
10.1016/j.memsci.2016.10.015 | 2017 |  | PBI22 |  |  |  | 220 |  | DMF | 73.1 | 0.626 | 0.8 | 77.1 | 0.948 | 17.4 | 13.7 | 11.3 | 24.86 | 43.58 | 30 |  |  | 58.15 | O=CN(C)C |  | CF | CC(C1=CC=CC=C1)CC(C2=CC=CC=C2)CC(C3=CC=CC=C3)CC(C4=CC=CC=C4)CC(C)(C)C5=CC=CC=C5
10.1016/j.seppur.2019.115686 | 2019 | Separation and Purification Technology | GEAG |  |  | 104 | 37.5 | 0.3605769 | MeOH | 32 | 0.505 | 0.55 | 40.45 | 0.792 | 15.1 | 12.3 | 22.3 | 29.61 | 88.5 | 40 | 141.6 | 3.54 | 58.2 | CO | 25 | DE | CC(O)C(OC)=O
10.1016/j.memsci.2011.07.007 | 2011 | Journal of Membrane Science |  |  | GMT2 | 200.3 | 1 | 0.004992511 | MEK | 75.1 | 0.667 | 0.43 | 93.3 | 0.805 | 16 | 9 | 5.1 | 19.05 | 47.02 | 10 | 21 | 2.1 | 58.25 | CC(CC)=O | 25 | CF | O=S(OCC)(C1=CC=C(C)C=C1)=O
10.1016/j.memsci.2017.01.021 | 2017 | Journal of Membrane Science | GMT1 | 600 |  | 282.5 | 210 | 0.7433628 | nH | 86.2 | 0.748 | 0.31 | 131.57 | 0.655 | 14.9 | 0 | 0 | 14.9 | 0 | 35 | 91.6 | 2.62 | 58.3 | CCCCCC | 40 | CF | OC(CCCCCCC/C=C/CCCCCCCC)=O
10.1016/j.memsci.2018.12.077 | 2019 | Journal of Membrane Science | PDMS | 250 |  | 254.5 | 1 | 0.003929273 | Hep | 100.2 | 0.776 | 0.41 | 147.5 | 0.664 | 15.3 | 0 | 0 | 15.3 | 0 | 20 |  |  | 58.3 | CCCCCCC | 25 | CF | CCCCCCCCCCCCCCCCCC
10.1016/j.seppur.2017.03.001 | 2017 |  | GMT2 | 350 |  |  | 1 |  | EtOAc | 88.1 | 0.677 | 0.46 | 97.68 | 0.902 | 15.8 | 5.3 | 7.2 | 18.15 | 25.1 | 30 | 71 | 2.366667 | 58.343 | CC(OCC)=O | 25 |  | CCCCCC1CCC(C2=CC(F)=C(C3=CC=C(CCC)C=C3)C=C2)CC1
10.1016/j.memsci.2011.07.007 | 2011 | Journal of Membrane Science |  |  | SS126 | 200.3 | 1 | 0.004992511 | MEK | 75.1 | 0.667 | 0.43 | 93.3 | 0.805 | 16 | 9 | 5.1 | 19.05 | 47.02 | 20 | 70 | 3.5 | 58.5 | CC(CC)=O | 25 | CF | O=S(OCC)(C1=CC=C(C)C=C1)=O
10.1016/j.seppur.2017.03.001 | 2017 |  | DM200 | 200 |  |  | 1 |  | DMSO | 78.1 | 0.609 | 2 | 71.3 | 1.1 | 18.4 | 16.4 | 10.2 | 26.68 | 22.14 | 30 | 6 | 0.2 | 58.551 | O=CN(C)C | 25 |  | CCCCCC1CCC(C2=CC=C(C3=CC=C(C#N)C=C3)C=C2)CC1
10.1016/j.memsci.2012.11.031 | 2013 | Journal of Membrane Science | PM280 | 280 |  | 262.3 | 10 | 0.03812429 | nH | 86.2 | 0.748 | 0.31 | 131.57 | 0.655 | 14.9 | 0 | 0 | 14.9 | 0 | 30 | 2.8 | 0.09 | 58.6 | CCCCCCC | 25 | CF | P(C1=CC=CC=C1)(C2=CC=CC=C2)C3=CC=CC=C3
10.1016/j.memsci.2018.12.077 | 2019 | Journal of Membrane Science | PMS600 | 600 |  | 338.7 | 1 | 0.002952465 | PhMe | 92.1 | 0.697 | 0.59 | 106.26 | 0.867 | 18 | 1.4 | 2 | 18.16 | 4.89 | 30 | 64.9 | 2.16 | 58.6 | CC1=CC=CC=C1 | 25 | CF | CCCCCCCCCCCCCCCCCCCCCCCC
10.1016/j.memsci.2018.12.077 | 2019 | Journal of Membrane Science | PDMS | 250 |  | 500 | 1 | 0.002 | IPA | 60.1 | 0.624 | 1.96 | 76.46 | 0.786 | 15.8 | 6.1 | 16.4 | 23.58 | 7.98 | 40 |  |  | 58.6 | CC(O)C | 25 | CF | O=C(C(CC(CC(C(OC)=O)C)(C(OC)=O)C)(CC(C(OC)=O)(CC(C(OC)=O)(C)C)C)C)OC
10.1039/c7ra11827a | 2017 | RSC Adv | DM300 | 300 |  | 174.1 | 0.5 | 0.002871913 | MeTHF | 86.1 | 0.685 | 0.55 | 100.85 | 0.854 | 16.9 | 5 | 4.3 | 18.14 | 19.46 | 10 | 2.5 | 0.25 | 58.6 | CC1CCCO1 | 25 | CF | O=CC1=CC=C(C(F)(F)F)C=C1
10.1016/j.memsci.2011.07.007 | 2011 | Journal of Membrane Science |  |  | GMT2 | 170.2 | 10 | 0.05875441 | MEK | 75.1 | 0.667 | 0.43 | 93.3 | 0.805 | 16 | 9 | 5.1 | 19.05 | 47.02 | 20 | 40 | 2 | 58.85 | CC(CC)=O | 25 | CF | O=C1CCCN1C(C(N)=O)CC
10.1016/j.seppur.2017.03.001 | 2017 |  | DM200 | 200 |  |  | 1 |  | EtOH | 46.1 | 0.52 | 1.07 | 44.13 | 1.044 | 18.4 | 6.3 | 13.7 | 23.79 | 21.71 | 30 | 47 | 1.566667 | 58.863 | CCO | 25 |  | CCCC1CCC(C2=CC=C(C3=CC=C(CC)C=C3)C=C2)CC1
10.1016/j.memsci.2016.10.015 | 2017 |  | PBI22 |  |  |  | 220 |  | DMF | 73.1 | 0.626 | 0.8 | 77.1 | 0.948 | 17.4 | 13.7 | 11.3 | 24.86 | 43.58 | 30 |  |  | 58.884 | O=CN(C)C |  | CF | CC(C1=CC=CC=C1)CC(C2=CC=CC=C2)CC(C3=CC=CC=C3)CC(C)(C)C4=CC=CC=C4
10.1016/j.memsci.2017.05.003 | 2017 | Journal of Membrane Science | SS375 | 500 |  | 408 | 14.3 | 0.03504902 | MeCN | 41.1 | 0.55 | 0.37 | 52.23 | 0.786 | 15.3 | 18 | 6.1 | 24.4 | 160.91 | 40 | 18.8 | 0.47 | 58.9 | CC#N | 25 | DE | [Cl-].CN(C)C1=CC=C(C=C1)[C+](C1=CC=C(C=C1)N(C)C)C1=CC=C(C=C1)N(C)C
10.1021/jp207569m | 2011 | J Phys Chem B | DDK | 150 |  | 300.4 | 0.1 | 0.0003328895 | MeOH | 32 | 0.505 | 0.55 | 40.45 | 0.792 | 15.1 | 12.3 | 22.3 | 29.61 | 88.5 | 20 | 67.2 | 3.36 | 59 | CO | 25 | DE | C1=CC(=CC=C1N)N=NC2=CC=C(C=C2)N(CCO)CCO
10.1021/op1001403 |  |  | MPF-50 | [5 empty] | DCM | 84.9 | 0.588 | 0.41 | 64 | 1.327 | 18.2 | 6.3 | 6.1 | 20.2 | 44.06 | 30 |  |  | 59 | ClCCl | 25 |  | C1=CC=C(C=C1)COC(=O)NC(CC2=CNC3=CC=CC=C32)C(=O)O
10.4172/2155-9589.1000109 | 2011 | Membrane Science and Technology | DM300 | 300 |  | 0 | 0.2 |  | EtOH-water | 46.1 | 0.52 | 1.07 | 44.13 | 1.044 | 18.4 | 6.3 | 13.7 | 23.79 | 21.71 | 10 | 4.5 | 0.45 | 59 | CCO | 25 | DE
10.1016/j.memsci.2018.08.052 | 2018 | Journal of Membrane Science | PMS600 | 600 |  | 151 | 0.1 | 0.0006622517 | EtOAc | 88.1 | 0.677 | 0.46 | 97.68 | 0.902 | 15.8 | 5.3 | 7.2 | 18.15 | 25.1 | 20 | 50.1 | 2.51 | 59.1 | CC(OCC)=O | 23 | CF | OC1=CC=C(NC(C)=O)C=C1
10.1016/j.seppur.2017.03.001 | 2017 |  | DM200 | 200 |  |  | 1 |  | DMSO | 78.1 | 0.609 | 2 | 71.3 | 1.1 | 18.4 | 16.4 | 10.2 | 26.68 | 22.14 | 30 | 6 | 0.2 | 59.157 | O=CN(C)C | 25 |  | CCCC1CCC(C2=CC=C(C3=CC=C(CC)C=C3)C=C2)CC1
10.1016/j.memsci.2018.12.077 | 2019 | Journal of Membrane Science | PMS600 | 600 |  | 786 | 1 | 0.001272265 | EtOH | 46.1 | 0.52 | 1.07 | 44.13 | 1.044 | 18.4 | 6.3 | 13.7 | 23.79 | 21.71 | 40 | 10.9 | 0.27 | 59.2 | CCO | 25 | CF | CC(C1=CC=CC=C1)CC(C2=CC=CC=C2)CC(C3=CC=CC=C3)CC(C4=CC=CC=C4)CC(CC(C(C)(C)C(C5=CC=CC=C5)(C)C)C6=CC=CC=C6)C7=CC=CC=C7
10.1016/j.memsci.2012.11.031 | 2013 | Journal of Membrane Science | SM122 | 220 |  | 226.4 | 10 | 0.04416961 | nH | 86.2 | 0.748 | 0.31 | 131.57 | 0.655 | 14.9 | 0 | 0 | 14.9 | 0 | 30 | 3.5 | 0.12 | 59.3 | CCCCCCC | 25 | CF | CCCCCCCCCCCCCCCC
10.1016/j.memsci.2018.12.077 | 2019 | Journal of Membrane Science | PMS600 | 600 |  | 787.1 | 1 | 0.001270487 | EtOH | 46.1 | 0.52 | 1.07 | 44.13 | 1.044 | 18.4 | 6.3 | 13.7 | 23.79 | 21.71 | 30 | 8.2 | 0.27 | 59.3 | CCO | 25 | CF | CC(C1=CC=CC=C1)CC(C2=CC=CC=C2)CC(C3=CC=CC=C3)CC(C4=CC=CC=C4)CC(CC(C(C)(C)C(C5=CC=CC=C5)(C)C)C6=CC=CC=C6)C7=CC=CC=C7
10.1016/j.memsci.2014.10.030 | 2015 | Journal of Membrane Science | PM280 | 280 |  | 236 | 0.5 | 0.002118644 | AcMe | 58.1 | 0.618 | 0.3 | 74.08 | 0.784 | 15.5 | 10.4 | 7 | 19.94 | 92.36 | 10 | 91 | 9.1 | 59.4 | CC(C)=O | 25 | CF | C=C(C1=CC=CC=C1)CC(C)(C)C2=CC=CC=C2
10.1016/j.proeng.2012.08.322 | 2012 | Procedia Engineering | PMS380 | 600 |  | 236.4 | 0.1 | 0.0004230118 | PhMe | 92.1 | 0.697 | 0.59 | 106.26 | 0.867 | 18 | 1.4 | 2 | 18.16 | 4.89 | 30 | 114 | 3.8 | 59.5 | CC1=CC=CC=C1 | 25 | DE | C=C(CC(C)(C)C1=CC=CC=C1)C2=CC=CC=C2
10.1016/j.seppur.2015.12.040 | 2016 | Separation and Purification Technology | oNF1 |  |  | 500 | 30 | 0.06 | 1D | 170.3 | 0.897 | 1.34 | 227.11 | 0.75 | 16 | 0 | 0 | 16 | 0 | 25 | 20.7 | 0.83 | 59.5 | C=CCCCCCCCCCC | 20 | DE | CCCCCCCCCCCCCOCCCOCCCOCCCOCCCOCCCOCCCOCCCO
10.1016/j.memsci.2018.12.077 | 2019 | Journal of Membrane Science | PMS600 | 600 |  | 271.2 | 1 | 0.003687316 | PhMe | 92.1 | 0.697 | 0.59 | 106.26 | 0.867 | 18 | 1.4 | 2 | 18.16 | 4.89 | 30 | 64.9 | 2.16 | 59.6 | CC1=CC=CC=C1 | 25 | CF
10.3389/fchem.2020.00375 | 2020 | Frontiers in Chemistry | PMS600 | 600 |  | 224.5 | 0.04 | 0.0001781737 | PhMe | 92.1 | 0.697 | 0.59 | 106.26 | 0.867 | 18 | 1.4 | 2 | 18.16 | 4.89 | 40 | 2 | 0.05 | 59.6 | CC1=CC=CC=C1 | 25 | DE | CC(=O)[O-].CC(=O)[O-].[Pd+2]
10.1016/j.memsci.2014.10.030 | 2015 | Journal of Membrane Science | PMS600 | 600 |  | 395 | 0.5 | 0.001265823 | PhMe | 92.1 | 0.697 | 0.59 | 106.26 | 0.867 | 18 | 1.4 | 2 | 18.16 | 4.89 | 10 | 27.9 | 2.79 | 59.7 | CC1=CC=CC=C1 | 25 | CF | CC(C1=CC=CC=C1)CC(C2=CC=CC=C2)CC(C3=CC=CC=C3)CC(C)(C)C4=CC=CC=C4
10.1016/j.jfoodeng.2010.07.020 | 2011 | Journal of Food Engineering | DM300 | 300 |  | 884.8 | 23.6 | 0.02667269 | nH | 86.2 | 0.748 | 0.31 | 131.57 | 0.655 | 14.9 | 0 | 0 | 14.9 | 0 | 30 | 49.3 | 1.64 | 59.9 | CCCCCC | 30 | CF | O=C(OCC(COC(CCCCCCC/C=C/CCCCCCCC)=O)OC(CCCCCCC/C=C/CCCCCCCC)=O)CCCCCCC/C=C/CCCCCCCC
10.1016/j.memsci.2018.12.077 | 2019 | Journal of Membrane Science | DM300 | 300 |  | 310.6 | 1 | 0.003219575 | IPA | 60.1 | 0.624 | 1.96 | 76.46 | 0.786 | 15.8 | 6.1 | 16.4 | 23.58 | 7.98 | 30 |  |  | 59.9 | CC(O)C | 25 | CF
10.1016/j.seppur.2017.03.001 | 2017 |  | DM200 | 200 |  |  | 1 |  | DMSO | 78.1 | 0.609 | 2 | 71.3 | 1.1 | 18.4 | 16.4 | 10.2 | 26.68 | 22.14 | 30 | 6 | 0.2 | 59.925 | O=CN(C)C | 25 |  | CCCCCC1CCC(C2=CC(F)=C(C3=CC=C(CCC)C=C3)C=C2)CC1
10.1007/s11746-011-1779-y | 2011 | J Am Oil Chem Soc | SS336 | 500 |  | 914.9 | 299.7 | 0.3275768 | CH | 84.2 | 0.701 | 0.9 | 108.04 | 0.779 | 16.8 | 0 | 0.2 | 16.8 | 0 | 20 | 0.1 | 0.01 | 60 | C1CCCCC1 | 23 | DE | O=C(OCC(OC(=O)CCCCCCC\C=C/CCCCCCCC)COC(=O)CCCCCCC\C=C/CCCCCCCC)CCCCCCC\C=C/CCCCCCCC
10.1016/j.memsci.2012.11.031 | 2013 | Journal of Membrane Science | SM122 | 220 |  | 226.4 | 10 | 0.04416961 | nH | 86.2 | 0.748 | 0.31 | 131.57 | 0.655 | 14.9 | 0 | 0 | 14.9 | 0 | 30 | 3.5 | 0.12 | 60 | CCCCCCC | 25 | CF | CCCCCCCCCCCCCCCC
10.1021/op1001403 | 2010 | OPRD | MPF-50 |  |  | 315.3 | 1 | 0.003171583 | DCM/DMF 1:1 | 84.9 | 0.588 | 0.41 | 64 | 1.327 | 18.2 | 6.3 | 6.1 | 20.2 | 44.06 | 30 | 130 | 4.33 | 60 | ClCCl | 25 | DE | CC(C)(C)OC(=O)NC(CC1=CC=C(C=C1)O)C(=O)O
10.1039/d0gc00498g | 2020 | Green Chemistry | GMT1 | 600 |  | 196.25 | 49.1 | 0.2501911 | THF | 72.1 | 0.637 | 0.48 | 81.11 | 0.889 | 16.8 | 5.7 | 8 | 19.46 | 29.29 | 20 | 118.8 | 5.94 | 60 | C1CCCO1 | 25 | CF | O=C(CC1=CC=CC=C1)C2=CC=CC=C2
10.17576/mjas-2018-2203-25 | 2018 | Malaysian Journal of Analytical Sciences | SS336 | 500 |  | 256.4 | 1.7 | 0.006630265 | AcMe | 58.1 | 0.618 | 0.3 | 74.08 | 0.784 | 15.5 | 10.4 | 7 | 19.94 | 92.36 | 30 | 42 | 1.4 | 60.1 | CC(C)=O | 25 | DE | CCCCCCCCCCCCCCCC(O)=O
10.1016/j.cep.2015.07.019 | 2015 | Chemical Engineering and Processing: Process Intensification | GMT2 | 350 |  | 262.3 | 0.005 | 1.906214e-05 | PhMe | 92.1 | 0.697 | 0.59 | 106.26 | 0.867 | 18 | 1.4 | 2 | 18.16 | 4.89 | 20 | 33176.47 | 1658.82 | 60.1 | CC1=CC=CC=C1 | 90 | CF | P(C1=CC=CC=C1)(C2=CC=CC=C2)C3=CC=CC=C3
10.1016/j.memsci.2018.08.052 | 2018 | Journal of Membrane Science | PMS600 | 600 |  | 310.7 | 0.1 | 0.0003218539 | PhMe | 92.1 | 0.697 | 0.59 | 106.26 | 0.867 | 18 | 1.4 | 2 | 18.16 | 4.89 | 20 | 42.2 | 2.11 | 60.2 | CC1=CC=CC=C1 | 23 | CF | CCCCCCCCCCCCCCCCCCCCCC
10.1016/j.memsci.2014.10.030 | 2015 | Journal of Membrane Science | DM500 | 500 |  | 295 | 0.5 | 0.001694915 | AcMe | 58.1 | 0.618 | 0.3 | 74.08 | 0.784 | 15.5 | 10.4 | 7 | 19.94 | 92.36 | 10 | 63 | 6.3 | 60.3 | CC(C)=O | 25 | CF | CC(C1=CC=CC=C1)CC(C2=CC=CC=C2)CC(C)(C)C3=CC=CC=C3
10.1016/j.memsci.2018.12.077 | 2019 | Journal of Membrane Science | PDMS | 250 |  | 300 | 1 | 0.003333333 | MEK | 75.1 | 0.667 | 0.43 | 93.3 | 0.805 | 16 | 9 | 5.1 | 19.05 | 47.02 | 20 |  |  | 60.3 | CC(CC)=O | 25 | CF | O=C(OC)C(C)(CC(C)(CC(C)C(OC)=O)C(OC)=O)C
10.1016/j.seppur.2017.03.001 | 2017 |  | DM200 | 200 |  |  | 1 |  | DMSO | 78.1 | 0.609 | 2 | 71.3 | 1.1 | 18.4 | 16.4 | 10.2 | 26.68 | 22.14 | 30 | 6 | 0.2 | 60.339 | O=CN(C)C | 25 |  | FC1=CC(F)=CC(C(C=C2)=CC=C2C3CCC(CCC)CC3)=C1
10.1016/j.memsci.2018.12.077 | 2019 | Journal of Membrane Science | PMS600 | 600 |  | 300 | 1 | 0.003333333 | EtOAc | 88.1 | 0.677 | 0.46 | 97.68 | 0.902 | 15.8 | 5.3 | 7.2 | 18.15 | 25.1 | 20 |  |  | 60.5 | CC(OCC)=O | 25 | CF | O=C(OC)C(C)(CC(C)(CC(C)C(OC)=O)C(OC)=O)C
10.1016/j.memsci.2018.12.077 | 2019 | Journal of Membrane Science | PMS600 | 600 |  | 500 | 1 | 0.002 | EtOH | 46.1 | 0.52 | 1.07 | 44.13 | 1.044 | 18.4 | 6.3 | 13.7 | 23.79 | 21.71 | 30 | 8.2 | 0.27 | 60.5 | CCO | 25 | CF | O=C(C(CC(CC(C(OC)=O)C)(C(OC)=O)C)(CC(C(OC)=O)(CC(C(OC)=O)(C)C)C)C)OC
10.1002/cssc.201802747 | 2019 | ChemSusChem | PM.P |  |  | 0 | 16.2 |  | IPA | 60.1 | 0.624 | 1.96 | 76.46 | 0.786 | 15.8 | 6.1 | 16.4 | 23.58 | 7.98 | 40 | 7.7 | 0.19 | 60.6 | CC(O)C | 25 | CF
10.1016/j.memsci.2018.12.077 | 2019 | Journal of Membrane Science | PMS600 | 600 |  | 890 | 1 | 0.001123596 | EtOH | 46.1 | 0.52 | 1.07 | 44.13 | 1.044 | 18.4 | 6.3 | 13.7 | 23.79 | 21.71 | 20 | 5.5 | 0.27 | 60.6 | CCO | 25 | CF | CC(C1=CC=CC=C1)CC(C2=CC=CC=C2)CC(C3=CC=CC=C3)CC(C4=CC=CC=C4)CC(C5=CC=CC=C5)CC(CC(C(C)(C)C(C6=CC=CC=C6)(C)C)C7=CC=CC=C7)C8=CC=CC=C8
10.1016/j.memsci.2018.12.077 | 2019 | Journal of Membrane Science | PDMS | 250 |  | 1096 | 1 | 0.0009124088 | EtOH | 46.1 | 0.52 | 1.07 | 44.13 | 1.044 | 18.4 | 6.3 | 13.7 | 23.79 | 21.71 | 30 | 4.9 | 0.16 | 60.6 | CCO | 25 | CF | CC(C1=CC=CC=C1)CC(C2=CC=CC=C2)CC(C3=CC=CC=C3)CC(C4=CC=CC=C4)CC(C5=CC=CC=C5)CC(C6=CC=CC=C6)CC(C7=CC=CC=C7)CC(CC(C(C)(C)C(C8=CC=CC=C8)(C)C)C9=CC=CC=C9)C%10=CC=CC=C%10
10.1016/j.seppur.2016.01.035 | 2016 | Separation and Purification Technology | PV46 | 600 |  | 422.8 | 0.07 | 0.0001655629 | PhMe | 92.1 | 0.697 | 0.59 | 106.26 | 0.867 | 18 | 1.4 | 2 | 18.16 | 4.89 | 15 | 23188 | 1545.9 | 60.6 | CC1=CC=CC=C1 | 30 | CF | CCCCCCCCCCCCCCCCCCCCCCCCCCCCCC
10.1016/j.memsci.2018.12.077 | 2019 | Journal of Membrane Science | PMS600 | 600 |  | 300 | 1 | 0.003333333 | PhMe | 92.1 | 0.697 | 0.59 | 106.26 | 0.867 | 18 | 1.4 | 2 | 18.16 | 4.89 | 20 | 43.3 | 2.16 | 60.7 | CC1=CC=CC=C1 | 25 | CF | O=C(OC)C(C)(CC(C)(CC(C)C(OC)=O)C(OC)=O)C
10.1016/j.memsci.2018.12.077 | 2019 | Journal of Membrane Science | PDMS | 250 |  | 254.5 | 1 | 0.003929273 | Hep | 100.2 | 0.776 | 0.41 | 147.5 | 0.664 | 15.3 | 0 | 0 | 15.3 | 0 | 30 |  |  | 60.8 | CCCCCCC | 25 | CF | CCCCCCCCCCCCCCCCCC
10.1080/01496395.2019.1706573 | 2019 | Separation Science and Technology | PV46 | 600 |  | 258 | 12.9 | 0.05 | PhMe | 92.1 | 0.697 | 0.59 | 106.26 | 0.867 | 18 | 1.4 | 2 | 18.16 | 4.89 | 30 | 106.1 | 3.54 | 60.9 | CC1=CC=CC=C1 | 25 | DE | CC1O[Rh](C#O)(C#O)OC(C)C1
10.1016/j.memsci.2014.10.030 | 2015 | Journal of Membrane Science | PMS600 | 600 |  | 695 | 0.5 | 0.0007194245 | MeCN | 41.1 | 0.55 | 0.37 | 52.23 | 0.786 | 15.3 | 18 | 6.1 | 24.4 | 160.91 | 20 | 8.4 | 0.42 | 61 | CC#N | 25 | CF | CC(C1=CC=CC=C1)CC(C2=CC=CC=C2)CC(C3=CC=CC=C3)CC(C4=CC=CC=C4)CC(C5=CC=CC=C5)CC(C6=CC=CC=C6)CC(C)(C)C7=CC=CC=C7
10.1016/j.memsci.2018.12.077 | 2019 | Journal of Membrane Science | PMS600 | 600 |  | 310.6 | 1 | 0.003219575 | PhMe | 92.1 | 0.697 | 0.59 | 106.26 | 0.867 | 18 | 1.4 | 2 | 18.16 | 4.89 | 20 | 43.3 | 2.16 | 61 | CC1=CC=CC=C1 | 25 | CF
10.1021/jp207569m | 2011 | J Phys Chem B | DDK | 150 |  | 300.4 | 0.1 | 0.0003328895 | EtOH | 46.1 | 0.52 | 1.07 | 44.13 | 1.044 | 18.4 | 6.3 | 13.7 | 23.79 | 21.71 | 20 | 21.4 | 1.07 | 61 | CCO | 25 | DE | C1=CC(=CC=C1N)N=NC2=CC=C(C=C2)N(CCO)CCO
10.1080/01496395.2019.1706573 | 2019 | Separation Science and Technology | PV46 | 600 |  | 258 | 12.9 | 0.05 | PhMe | 92.1 | 0.697 | 0.59 | 106.26 | 0.867 | 18 | 1.4 | 2 | 18.16 | 4.89 | 30 | 106.4 | 3.55 | 61 | CC1=CC=CC=C1 | 25 | DE | CC1O[Rh](C#O)(C#O)OC(C)C1
10.1016/j.memsci.2017.09.041 | 2017 | Journal of Membrane Science | oNF1 |  |  | 500 | 0.8 | 0.0016 | 1Do | 168.3 | 0.89 | 0.89 | 221.94 | 0.758 | [5 empty] | 15 | 0.7 | 0.05 | 61.1 | C=CCCCCCCCCCC | 45 | DE | CCCCCCCCCCCCCOCCCOCCCOCCCOCCCOCCCOCCCOCCCO
10.1016/j.memsci.2017.09.041 | 2017 | Journal of Membrane Science | oNF1 |  |  | 500 | 0.8 | 0.0016 | 1Do | 168.3 | 0.89 | 0.89 | 221.94 | 0.758 | [5 empty] | 15 | 23.5 | 1.56 | 61.1 | C=CCCCCCCCCCC | 45 | DE | CCCCCCCCCCCCCOCCCOCCCOCCCOCCCOCCCOCCCOCCCO
10.1016/j.memsci.2018.12.077 | 2019 | Journal of Membrane Science | PMS600 | 600 |  | 300 | 1 | 0.003333333 | MEK | 75.1 | 0.667 | 0.43 | 93.3 | 0.805 | 16 | 9 | 5.1 | 19.05 | 47.02 | 40 |  |  | 61.2 | CC(CC)=O | 25 | CF | O=C(OC)C(C)(CC(C)(CC(C)C(OC)=O)C(OC)=O)C
10.1016/j.memsci.2018.12.077 | 2019 | Journal of Membrane Science | PMS600 | 600 |  | 500 | 1 | 0.002 | EtOH | 46.1 | 0.52 | 1.07 | 44.13 | 1.044 | 18.4 | 6.3 | 13.7 | 23.79 | 21.71 | 40 | 10.9 | 0.27 | 61.3 | CCO | 25 | CF | O=C(C(CC(CC(C(OC)=O)C)(C(OC)=O)C)(CC(C(OC)=O)(CC(C(OC)=O)(C)C)C)C)OC
10.1016/j.memsci.2018.12.077 | 2019 | Journal of Membrane Science | PMS600 | 600 |  | 310.6 | 1 | 0.003219575 | Hep | 100.2 | 0.776 | 0.41 | 147.5 | 0.664 | 15.3 | 0 | 0 | 15.3 | 0 | 20 |  |  | 61.6 | CCCCCCC | 25 | CF
10.1039/c2gc36407g | 2013 | Green Chem | DM500 | 500 |  | 0 | 4 |  | THF | 72.1 | 0.637 | 0.48 | 81.11 | 0.889 | 16.8 | 5.7 | 8 | 19.46 | 29.29 | 10 | 33.3 | 3.36 | 61.6 | C1CCCO1 | 20 | CF | O=N(CC(C(C(OC)=O)C(OC)=O)C1=CC=CC=C1)=O
10.1002/cssc.201802747 | 2019 | ChemSusChem | GMT3 | 600 |  | 0 | 68.3 |  | IPA | 60.1 | 0.624 | 1.96 | 76.46 | 0.786 | 15.8 | 6.1 | 16.4 | 23.58 | 7.98 | 30 | 1.5 | 0.05 | 61.7 | CC(O)C | 25 | CF
10.1016/j.memsci.2012.11.031 | 2013 | Journal of Membrane Science | SM122 | 220 |  | 226.4 | 10 | 0.04416961 | nH | 86.2 | 0.748 | 0.31 | 131.57 | 0.655 | 14.9 | 0 | 0 | 14.9 | 0 | 30 | 3.5 | 0.12 | 61.7 | CCCCCCC | 25 | CF | CCCCCCCCCCCCCCCC
10.1016/j.memsci.2018.12.077 | 2019 | Journal of Membrane Science | PMS600 | 600 |  | 787.1 | 1 | 0.001270487 | EtOH | 46.1 | 0.52 | 1.07 | 44.13 | 1.044 | 18.4 | 6.3 | 13.7 | 23.79 | 21.71 | 30 | 8.2 | 0.27 | 61.7 | CCO | 25 | CF | CC(C1=CC=CC=C1)CC(C2=CC=CC=C2)CC(C3=CC=CC=C3)CC(C4=CC=CC=C4)CC(CC(C(C)(C)C(C5=CC=CC=C5)(C)C)C6=CC=CC=C6)C7=CC=CC=C7
10.1016/j.memsci.2016.12.038 |  |  | SM240 | 400 |  |  | 4 |  | PhMe | 92.1 | 0.697 | 0.59 | 106.26 | 0.867 | 18 | 1.4 | 2 | 18.16 | 4.89 | 30 |  | 2.03 | 61.723 | CC1=CC=CC=C1 | 25 | DE | CC(OCC(C)OCC(C)O)COC(C)COC(C)CO
10.1016/j.memsci.2016.12.038 |  |  | PM280 | 280 |  |  | 4 |  | MeOH | 32 | 0.505 | 0.55 | 40.45 | 0.792 | 15.1 | 12.3 | 22.3 | 29.61 | 88.5 | 30 |  | 3.28 | 61.756 | CO | 25 | DE | OC(C)COC(C)COC(C)CO
10.1016/j.memsci.2018.12.077 | 2019 | Journal of Membrane Science | PDMS | 250 |  | 300 | 1 | 0.003333333 | MEK | 75.1 | 0.667 | 0.43 | 93.3 | 0.805 | 16 | 9 | 5.1 | 19.05 | 47.02 | 30 |  |  | 61.8 | CC(CC)=O | 25 | CF | O=C(OC)C(C)(CC(C)(CC(C)C(OC)=O)C(OC)=O)C
10.1016/j.memsci.2018.12.077 | 2019 | Journal of Membrane Science | PDMS | 250 |  | 992.4 | 1 | 0.001007658 | EtOH | 46.1 | 0.52 | 1.07 | 44.13 | 1.044 | 18.4 | 6.3 | 13.7 | 23.79 | 21.71 | 30 | 4.9 | 0.16 | 61.8 | CCO | 25 | CF | CC(C1=CC=CC=C1)CC(C2=CC=CC=C2)CC(C3=CC=CC=C3)CC(C4=CC=CC=C4)CC(C5=CC=CC=C5)CC(C6=CC=CC=C6)CC(CC(C(C)(C)C(C7=CC=CC=C7)(C)C)C8=CC=CC=C8)C9=CC=CC=C9
10.1016/j.memsci.2017.09.041 | 2017 | Journal of Membrane Science | HZG70 |  |  | 500 | 0.3 | 0.0006 | 1Do | 168.3 | 0.89 | 0.89 | 221.94 | 0.758 | [5 empty] | 15 | 10 | 0.67 | 61.9 | C=CCCCCCCCCCC | 45 | DE | CCCCCCCCCCCCCOCCCOCCCOCCCOCCCOCCCOCCCOCCCO
10.1016/j.memsci.2017.09.041 | 2017 | Journal of Membrane Science | HZG70 |  |  | 500 | 0.3 | 0.0006 | 1Do | 168.3 | 0.89 | 0.89 | 221.94 | 0.758 | [5 empty] | 15 | 0.1 | 0.01 | 61.9 | C=CCCCCCCCCCC | 45 | DE | CCCCCCCCCCCCCOCCCOCCCOCCCOCCCOCCCOCCCOCCCO
10.1016/j.memsci.2014.10.030 | 2015 | Journal of Membrane Science | PMS600 | 600 |  | 395 | 0.5 | 0.001265823 | AcMe | 58.1 | 0.618 | 0.3 | 74.08 | 0.784 | 15.5 | 10.4 | 7 | 19.94 | 92.36 | 30 | 61.2 | 2.04 | 62 | CC(C)=O | 25 | CF | CC(C1=CC=CC=C1)CC(C2=CC=CC=C2)CC(C3=CC=CC=C3)CC(C)(C)C4=CC=CC=C4
10.1016/j.memsci.2014.10.030 | 2015 | Journal of Membrane Science | PMS600 | 600 |  | 395 | 0.5 | 0.001265823 | AcMe | 58.1 | 0.618 | 0.3 | 74.08 | 0.784 | 15.5 | 10.4 | 7 | 19.94 | 92.36 | 40 | 74.3 | 1.86 | 62 | CC(C)=O | 25 | CF | CC(C1=CC=CC=C1)CC(C2=CC=CC=C2)CC(C3=CC=CC=C3)CC(C)(C)C4=CC=CC=C4
10.1016/j.memsci.2018.12.077 | 2019 | Journal of Membrane Science | PDMS | 250 |  | 890 | 1 | 0.001123596 | PhMe | 92.1 | 0.697 | 0.59 | 106.26 | 0.867 | 18 | 1.4 | 2 | 18.16 | 4.89 | 20 | 60.3 | 3.02 | 62 | CC1=CC=CC=C1 | 25 | CF | CC(C1=CC=CC=C1)CC(C2=CC=CC=C2)CC(C3=CC=CC=C3)CC(C4=CC=CC=C4)CC(C5=CC=CC=C5)CC(CC(C(C)(C)C(C6=CC=CC=C6)(C)C)C7=CC=CC=C7)C8=CC=CC=C8
10.1016/j.biortech.2019.122509 | 2020 | Bioresource Technology | PMS600 | 600 |  | 0 | 0.81 |  | Hep | 100.2 | 0.776 | 0.41 | 147.5 | 0.664 | 15.3 | 0 | 0 | 15.3 | 0 | 35 | 12.8 | 0.37 | 62 | CCCCCCC | 25 | DE
10.1016/j.seppur.2020.117046 | 2020 | Separation and Purification Technology | PMS600 | 600 |  | 338.7 | 0.1 | 0.0002952465 | PhMe | 92.1 | 0.697 | 0.59 | 106.26 | 0.867 | 18 | 1.4 | 2 | 18.16 | 4.89 |  |  |  | 62 | CC1=CC=CC=C1 | 25 | CF | CCCCCCCCCCCCCCCCCCCCCCCC
10.1016/j.seppur.2019.115686 | 2019 | Separation and Purification Technology | DDK | 150 |  | 106 | 2.1 | 0.01981132 | MeOH | 32 | 0.505 | 0.55 | 40.45 | 0.792 | 15.1 | 12.3 | 22.3 | 29.61 | 88.5 | 60 | 144.6 | 2.41 | 62.2 | CO | 25 | DE | OCC(OC)OC
10.1007/s11746-011-1779-y | 2011 | J Am Oil Chem Soc | SS336 | 500 |  | 914.9 | 199.9 | 0.2184938 | CH | 84.2 | 0.701 | 0.9 | 108.04 | 0.779 | 16.8 | 0 | 0.2 | 16.8 | 0 | 20 | 0.3 | 0.01 | 62.3 | C1CCCCC1 | 23 | DE | O=C(OCC(OC(=O)CCCCCCC\C=C/CCCCCCCC)COC(=O)CCCCCCC\C=C/CCCCCCCC)CCCCCCC\C=C/CCCCCCCC
10.1016/j.memsci.2014.10.030 | 2015 | Journal of Membrane Science | PMS600 | 600 |  | 895 | 0.5 | 0.0005586592 | MeCN | 41.1 | 0.55 | 0.37 | 52.23 | 0.786 | 15.3 | 18 | 6.1 | 24.4 | 160.91 | 10 | 5.3 | 0.53 | 62.3 | CC#N | 25 | CF | CC(C1=CC=CC=C1)CC(C2=CC=CC=C2)CC(C3=CC=CC=C3)CC(C4=CC=CC=C4)CC(C5=CC=CC=C5)CC(C6=CC=CC=C6)CC(C7=CC=CC=C7)CC(C8=CC=CC=C8)CC(C)(C)C9=CC=CC=C9
10.1016/j.memsci.2006.12.053 | 2007 | Journal of Membrane Science | SM122 | 220 |  |  | 1 |  | PhMe | 92.1 | 0.697 | 0.59 | 106.26 | 0.867 | 18 | 1.4 | 2 | 18.16 | 4.89 | 30 | 80 | 2.666667 | 62.4 | CC1=CC=CC=C1 | 25 | DE | CCCCCCCCCC
10.1016/j.memsci.2018.12.077 | 2019 | Journal of Membrane Science | PMS600 | 600 |  | 310.6 | 1 | 0.003219575 | Hep | 100.2 | 0.776 | 0.41 | 147.5 | 0.664 | 15.3 | 0 | 0 | 15.3 | 0 | 30 |  |  | 62.4 | CCCCCCC | 25 | CF
10.1016/j.seppur.2015.12.040 | 2016 | Separation and Purification Technology | oNF1 |  |  | 500 | 30 | 0.06 | 1D | 170.3 | 0.897 | 1.34 | 227.11 | 0.75 | 16 | 0 | 0 | 16 | 0 | 35 | 26.2 | 0.75 | 62.4 | C=CCCCCCCCCCC | 20 | DE | CCCCCCCCCCCCCOCCCOCCCOCCCOCCCOCCCOCCCOCCCO
10.1039/c0cp00230e | 2010 | Phys Chem Chem Phys | SM122 | 220 |  | 276.3 | 0.01 | 3.619254e-05 | PhMe | 92.1 | 0.697 | 0.59 | 106.26 | 0.867 | 18 | 1.4 | 2 | 18.16 | 4.89 | 30 | 41.1 | 1.37 | 62.4 | CC1=CC=CC=C1 | 25 | DE | CC1=CC(=C(C=C1)N=NC2=C(C=CC3=CC=CC=C32)O)C
10.1016/j.memsci.2016.10.015 | 2017 |  | PEEK |  |  |  | 220 |  | DMF | 73.1 | 0.626 | 0.8 | 77.1 | 0.948 | 17.4 | 13.7 | 11.3 | 24.86 | 43.58 | 30 |  |  | 62.408 | O=CN(C)C |  | CF | CC(C1=CC=CC=C1)CC(C2=CC=CC=C2)CC(C)(C)C3=CC=CC=C3
10.1016/j.memsci.2018.12.077 | 2019 | Journal of Membrane Science | PMS600 | 600 |  | 266 | 1 | 0.003759398 | PhMe | 92.1 | 0.697 | 0.59 | 106.26 | 0.867 | 18 | 1.4 | 2 | 18.16 | 4.89 | 40 | 86.5 | 2.16 | 62.5 | CC1=CC=CC=C1 | 25 | CF | CC(C(C)(C)C(C1=CC=CC=C1)(C)C)C2=CC=CC=C2
10.1016/j.seppur.2019.115686 | 2019 | Separation and Purification Technology | GEAG |  |  | 104 | 37.5 | 0.3605769 | MeOH | 32 | 0.505 | 0.55 | 40.45 | 0.792 | 15.1 | 12.3 | 22.3 | 29.61 | 88.5 | 60 | 212.4 | 3.54 | 62.6 | CO | 25 | DE | CC(O)C(OC)=O
10.1080/01496395.2019.1706573 | 2019 | Separation Science and Technology | SM240 | 400 |  | 627 | 313.5 | 0.5 | PhMe | 92.1 | 0.697 | 0.59 | 106.26 | 0.867 | 18 | 1.4 | 2 | 18.16 | 4.89 | 30 | 47.6 | 1.59 | 62.6 | CC1=CC=CC=C1 | 25 | DE | Cl[Ru]1(Cl)(C2N(C3=C(C)C=C(C)C=C3C)CCN2C4=C(C)C=C(C)C=C4C)=CC5=C(C=CC=C5)O1C(C)C
10.1016/j.memsci.2012.11.031 | 2013 | Journal of Membrane Science | SM122 | 220 |  | 246.4 | 10 | 0.04058442 | oX | 106.2 | 0.729 | 0.81 | 122 | 0.88 | 17.8 | 1 | 3.1 | 18.09 | 2.32 | 30 | 40.3 | 1.34 | 62.7 | CC1=C(C)C=CC=C1 | 25 | CF | CCCCCCCCCCCCC1=CC=CC=C1
10.1016/j.jfoodeng.2010.07.020 | 2011 | Journal of Food Engineering | SM240 | 400 |  | 884.8 | 23.6 | 0.02667269 | nH | 86.2 | 0.748 | 0.31 | 131.57 | 0.655 | 14.9 | 0 | 0 | 14.9 | 0 | 5 | 29.5 | 5.9 | 62.8 | CCCCCC | 30 | CF | O=C(OCC(COC(CCCCCCC/C=C/CCCCCCCC)=O)OC(CCCCCCC/C=C/CCCCCCCC)=O)CCCCCCC/C=C/CCCCCCCC
10.1016/j.memsci.2014.10.030 | 2015 | Journal of Membrane Science | DM500 | 500 |  | 236 | 0.5 | 0.002118644 | AcMe | 58.1 | 0.618 | 0.3 | 74.08 | 0.784 | 15.5 | 10.4 | 7 | 19.94 | 92.36 | 20 | 117.2 | 5.86 | 62.8 | CC(C)=O | 25 | CF | C=C(C1=CC=CC=C1)CC(C)(C)C2=CC=CC=C2
10.1039/c1gc15462a | 2011 | Green Chem | DM150 | 150 |  | 379.5 | 0.0100494 | 2.648063e-05 | EtOAc | 88.1 | 0.677 | 0.46 | 97.68 | 0.902 | 15.8 | 5.3 | 7.2 | 18.15 | 25.1 | 30 | 97 | 3.23 | 62.8 | CC(OCC)=O | 21 | DE | COC1=C(C=C2C(=C1)CC(C2=O)CC3CCN(CC3)CC4=CC=CC=C4)OC
10.1016/j.seppur.2013.05.007 | 2013 | Separation and Purification Technology | SS336 | 500 |  | 0 | 25 |  | AA | 60.1 | 0.567 | 1.22 | 57.25 | 1.049 | 14.5 | 8 | 13.5 | 21.37 | 20.4 | 10 | 2.3 | 0.23 | 63 | CC(O)=O | 25 | CF
10.1021/jp207569m | 2011 | J Phys Chem B | NF270 | 700 |  | 330.3 | 0.1 | 0.0003027551 | MeOH | 32 | 0.505 | 0.55 | 40.45 | 0.792 | 15.1 | 12.3 | 22.3 | 29.61 | 88.5 | 20 | 98.4 | 4.92 | 63 | CO | 25 | DE | C1=CC(=CC=C1N=NC2=CC=C(C=C2)[N+](=O)[O-])N(CCO)CCO
10.1021/op1001403 |  |  | DM1000 | 1000 |  |  |  |  | DMF | 73.1 | 0.626 | 0.8 | 77.1 | 0.948 | 17.4 | 13.7 | 11.3 | 24.86 | 43.58 | 5 |  |  | 63 | O=CN(C)C | 25 |  | F[P-](F)(F)(F)(F)F.n4nn(O[P+](N1CCCC1)(N2CCCC2)N3CCCC3)c5ccccc45
10.1021/sc5004083 | 2014 | ACS-SCE | DM150 | 150 |  | 180 | 1 | 0.005555556 | MeOH | 32 | 0.505 | 0.55 | 40.45 | 0.792 | 15.1 | 12.3 | 22.3 | 29.61 | 88.5 | 5 | 24 | 4.8 | 63 | CO | 21 | CF | C1=CC=C(C=C1)C=CC2=CC=CC=C2
10.1016/j.memsci.2012.11.031 | 2013 | Journal of Membrane Science | PM280 | 280 |  | 226.4 | 10 | 0.04416961 | nH | 86.2 | 0.748 | 0.31 | 131.57 | 0.655 | 14.9 | 0 | 0 | 14.9 | 0 | 30 | 2.8 | 0.09 | 63.1 | CCCCCCC | 25 | CF | CCCCCCCCCCCCCCCC
10.1016/j.memsci.2014.10.030 | 2015 | Journal of Membrane Science | PMS600 | 600 |  | 695 | 0.5 | 0.0007194245 | MeCN | 41.1 | 0.55 | 0.37 | 52.23 | 0.786 | 15.3 | 18 | 6.1 | 24.4 | 160.91 | 20 | 8.4 | 0.42 | 63.1 | CC#N | 25 | CF | CC(C1=CC=CC=C1)CC(C2=CC=CC=C2)CC(C3=CC=CC=C3)CC(C4=CC=CC=C4)CC(C5=CC=CC=C5)CC(C6=CC=CC=C6)CC(C)(C)C7=CC=CC=C7
10.1016/j.jfoodeng.2010.07.020 | 2011 | Journal of Food Engineering | SM122 | 220 |  | 280 | 1.1 | 0.003928571 | EtOAc | 88.1 | 0.677 | 0.46 | 97.68 | 0.902 | 15.8 | 5.3 | 7.2 | 18.15 | 25.1 | 5 | 26.8 | 5.36 | 63.3 | CC(OCC)=O | 30 | CF | OC(CCCCCCC/C=C/CCCCCCCC)=O
10.1016/j.memsci.2014.10.030 | 2015 | Journal of Membrane Science | PM280 | 280 |  | 236 | 0.5 | 0.002118644 | PhMe | 92.1 | 0.697 | 0.59 | 106.26 | 0.867 | 18 | 1.4 | 2 | 18.16 | 4.89 | 10 | 29.7 | 2.97 | 63.3 | CC1=CC=CC=C1 | 25 | CF | C=C(C1=CC=CC=C1)CC(C)(C)C2=CC=CC=C2
10.1016/j.memsci.2018.12.077 | 2019 | Journal of Membrane Science | DM300 | 300 |  | 338.7 | 1 | 0.002952465 | IPA | 60.1 | 0.624 | 1.96 | 76.46 | 0.786 | 15.8 | 6.1 | 16.4 | 23.58 | 7.98 | 30 |  |  | 63.3 | CC(O)C | 25 | CF | CCCCCCCCCCCCCCCCCCCCCCCC
10.1016/j.memsci.2018.12.077 | 2019 | Journal of Membrane Science | PMS600 | 600 |  | 890 | 1 | 0.001123596 | EtOH | 46.1 | 0.52 | 1.07 | 44.13 | 1.044 | 18.4 | 6.3 | 13.7 | 23.79 | 21.71 | 30 | 8.2 | 0.27 | 63.3 | CCO | 25 | CF | CC(C1=CC=CC=C1)CC(C2=CC=CC=C2)CC(C3=CC=CC=C3)CC(C4=CC=CC=C4)CC(C5=CC=CC=C5)CC(CC(C(C)(C)C(C6=CC=CC=C6)(C)C)C7=CC=CC=C7)C8=CC=CC=C8
10.1016/j.seppur.2017.03.001 | 2017 |  | GMT2 | 350 |  |  | 1 |  | MTBE | 88.2 | 0.72 | 0.36 | 117.5 | 0.74 | 14.8 | 4.3 | 5 | 16.2 | 23.07 | 30 | 96 | 3.2 | 63.306 | COC(C)(C)C | 25 |  | FC1=CC(F)=CC(C(C=C2)=CC=C2C3CCC(CCC)CC3)=C1
10.1016/j.seppur.2016.01.035 | 2016 | Separation and Purification Technology | PV46 | 600 |  | 439 | 0.07 | 0.0001594533 | DCM | 84.9 | 0.588 | 0.41 | 64 | 1.327 | 18.2 | 6.3 | 6.1 | 20.2 | 44.06 | 15 | 23188 | 1545.9 | 63.4 | CC(OCC)=O | 30 | CF
10.1016/j.memsci.2018.12.077 | 2019 | Journal of Membrane Science | PMS600 | 600 |  | 300 | 1 | 0.003333333 | EtOAc | 88.1 | 0.677 | 0.46 | 97.68 | 0.902 | 15.8 | 5.3 | 7.2 | 18.15 | 25.1 | 30 |  |  | 63.6 | CC(OCC)=O | 25 | CF | O=C(OC)C(C)(CC(C)(CC(C)C(OC)=O)C(OC)=O)C
10.1016/j.memsci.2016.10.015 | 2017 |  | PEEK |  |  |  | 220 |  | DMF | 73.1 | 0.626 | 0.8 | 77.1 | 0.948 | 17.4 | 13.7 | 11.3 | 24.86 | 43.58 | 30 |  |  | 63.73 | O=CN(C)C |  | CF | CC(C1=CC=CC=C1)CC(C2=CC=CC=C2)CC(C3=CC=CC=C3)CC(C4=CC=CC=C4)CC(C)(C)C5=CC=CC=C5
10.1016/j.memsci.2018.12.077 | 2019 | Journal of Membrane Science | PMS600 | 600 |  | 338.7 | 1 | 0.002952465 | PhMe | 92.1 | 0.697 | 0.59 | 106.26 | 0.867 | 18 | 1.4 | 2 | 18.16 | 4.89 | 40 | 86.5 | 2.16 | 63.8 | CC1=CC=CC=C1 | 25 | CF | CCCCCCCCCCCCCCCCCCCCCCCC
10.1016/j.memsci.2018.12.077 | 2019 | Journal of Membrane Science | PDMS | 250 |  | 678.6 | 1 | 0.001473622 | IPA | 60.1 | 0.624 | 1.96 | 76.46 | 0.786 | 15.8 | 6.1 | 16.4 | 23.58 | 7.98 | 20 |  |  | 63.8 | CC(O)C | 25 | CF | CC(=O)OCC1C(C(C(C(O1)OC2(C(C(C(O2)COC(=O)C)OC(=O)C)OC(=O)C)COC(=O)C)OC(=O)C)OC(=O)C)OC(=O)C
10.1016/j.memsci.2018.12.077 | 2019 | Journal of Membrane Science | PDMS | 250 |  | 267 | 1 | 0.003745318 | PhMe | 92.1 | 0.697 | 0.59 | 106.26 | 0.867 | 18 | 1.4 | 2 | 18.16 | 4.89 | 30 | 90.5 | 3.02 | 63.9 | CC1=CC=CC=C1 | 25 | CF
10.1016/j.memsci.2018.12.077 | 2019 | Journal of Membrane Science | DM300 | 300 |  | 310.6 | 1 | 0.003219575 | IPA | 60.1 | 0.624 | 1.96 | 76.46 | 0.786 | 15.8 | 6.1 | 16.4 | 23.58 | 7.98 | 20 |  |  | 63.9 | CC(O)C | 25 | CF
10.1007/s11746-011-1779-y | 2011 | J Am Oil Chem Soc | SS336 | 500 |  | 914.9 | 0.7 | 0.0007651109 | CH | 84.2 | 0.701 | 0.9 | 108.04 | 0.779 | 16.8 | 0 | 0.2 | 16.8 | 0 | 20 | 0.7 | 0.03 | 64 | C1CCCCC1 | 23 | DE | O=C(OCC(OC(=O)CCCCCCC\C=C/CCCCCCCC)COC(=O)CCCCCCC\C=C/CCCCCCCC)CCCCCCC\C=C/CCCCCCCC
10.1021/jp207569m | 2011 | J Phys Chem B | NF270 | 700 |  | 330.3 | 0.1 | 0.0003027551 | EtOH | 46.1 | 0.52 | 1.07 | 44.13 | 1.044 | 18.4 | 6.3 | 13.7 | 23.79 | 21.71 | 20 | 36.9 | 1.85 | 64 | CCO | 25 | DE | C1=CC(=CC=C1N=NC2=CC=C(C=C2)[N+](=O)[O-])N(CCO)CCO
10.1021/op1001403 |  |  | MPF-50 | [5 empty] | DCM | 84.9 | 0.588 | 0.41 | 64 | 1.327 | 18.2 | 6.3 | 6.1 | 20.2 | 44.06 | 30 |  |  | 64 | ClCCl | 25 |  | C1=CC=C2C(=C1)C(C3=CC=CC=C32)COC(=O)NC(CC4=CC=C(C=C4)O)C(=O)O
10.1016/j.biortech.2019.122509 | 2020 | Bioresource Technology | PMS600 | 600 |  | 0 | 0.82 |  | Hep | 100.2 | 0.776 | 0.41 | 147.5 | 0.664 | 15.3 | 0 | 0 | 15.3 | 0 | 35 | 12.8 | 0.37 | 64 | CCCCCCC | 25 | DE
10.1016/j.seppur.2020.117046 | 2020 | Separation and Purification Technology | PMS600 | 600 |  | 310.6 | 0.1 | 0.0003219575 | Hep | 100.2 | 0.776 | 0.41 | 147.5 | 0.664 | 15.3 | 0 | 0 | 15.3 | 0 |  |  |  | 64 | CCCCCCC | 25 | CF | CCCCCCCCCCCCCCCCCCCCCC
10.1016/j.seppur.2020.117046 | 2020 | Separation and Purification Technology | PMS600 | 600 |  | 430.7 | 0.1 | 0.0002321802 | AcMe | 58.1 | 0.618 | 0.3 | 74.08 | 0.784 | 15.5 | 10.4 | 7 | 19.94 | 92.36 |  |  |  | 64 | CC(C)=O | 25 | CF | CC1=C2C(O[C@@](C)(CC2)CCC[C@@H](CCC[C@@H](CCCC(C)C)C)C)=C(C(C)=C1O)C
10.1016/j.seppur.2017.03.001 | 2017 |  | DM200 | 200 |  |  | 1 |  | DMSO | 78.1 | 0.609 | 2 | 71.3 | 1.1 | 18.4 | 16.4 | 10.2 | 26.68 | 22.14 | 30 | 6 | 0.2 | 64.087 | O=CN(C)C | 25 |  | CCCCCC1CCC(C2=CC=C(C3=CC=C(CCC)C=C3)C=C2)CC1
10.1007/s11746-011-1779-y | 2011 | J Am Oil Chem Soc | SS336 | 500 |  | 914.9 | 100.4 | 0.1097388 | CH | 84.2 | 0.701 | 0.9 | 108.04 | 0.779 | 16.8 | 0 | 0.2 | 16.8 | 0 | 20 | 0.5 | 0.03 | 64.1 | C1CCCCC1 | 23 | DE | O=C(OCC(OC(=O)CCCCCCC\C=C/CCCCCCCC)COC(=O)CCCCCCC\C=C/CCCCCCCC)CCCCCCC\C=C/CCCCCCCC
10.1016/j.memsci.2012.11.031 | 2013 | Journal of Membrane Science | SM122 | 220 |  | 246.4 | 10 | 0.04058442 | nD | 142.3 | 0.853 | 0.85 | 195.9 | 0.73 | 15.7 | 0 | 0 | 15.7 | 0 | 30 | 2.4 | 0.08 | 64.1 | C=CCCCCCCCCCC | 25 | CF | CCCCCCCCCCCCC1=CC=CC=C1
10.1016/j.memsci.2017.09.041 | 2017 | Journal of Membrane Science | oNF2 |  |  | 500 | 0.8 | 0.0016 | 1Do | 168.3 | 0.89 | 0.89 | 221.94 | 0.758 | [5 empty] | 15 | 35.4 | 2.36 | 64.1 | C=CCCCCCCCCCC | 45 | DE | CCCCCCCCCCCCCOCCCOCCCOCCCOCCCOCCCOCCCOCCCO
10.1016/j.memsci.2017.09.041 | 2017 | Journal of Membrane Science | oNF2 |  |  | 500 | 0.8 | 0.0016 | 1Do | 168.3 | 0.89 | 0.89 | 221.94 | 0.758 | [5 empty] | 15 | 1.1 | 0.07 | 64.1 | C=CCCCCCCCCCC | 45 | DE | CCCCCCCCCCCCCOCCCOCCCOCCCOCCCOCCCOCCCOCCCO
10.1016/j.memsci.2014.10.030 | 2015 | Journal of Membrane Science | PMS600 | 600 |  | 295 | 0.5 | 0.001694915 | PhMe | 92.1 | 0.697 | 0.59 | 106.26 | 0.867 | 18 | 1.4 | 2 | 18.16 | 4.89 | 30 | 85.5 | 2.85 | 64.2 | CC1=CC=CC=C1 | 25 | CF | CC(C1=CC=CC=C1)CC(C2=CC=CC=C2)CC(C)(C)C3=CC=CC=C3
10.1016/j.seppur.2017.03.001 | 2017 |  | GMT2 | 350 |  |  | 1 |  | THF | 72.1 | 0.637 | 0.48 | 81.11 | 0.889 | 16.8 | 5.7 | 8 | 19.46 | 29.29 | 30 | 123 | 4.1 | 64.203 | C1CCCO1 | 25 |  | N#CC(C=C1)=CC=C1C2CCC(CCC)CC2
10.1016/j.seppur.2017.03.001 | 2017 |  | DM200 | 200 |  |  | 1 |  | THF | 72.1 | 0.637 | 0.48 | 81.11 | 0.889 | 16.8 | 5.7 | 8 | 19.46 | 29.29 | 30 | 72 | 2.4 | 64.203 | C1CCCO1 | 25 |  | N#CC(C=C1)=CC=C1C2CCC(CCC)CC2
10.1016/j.seppur.2017.03.001 | 2017 |  | DM200 | 200 |  |  | 1 |  | EtOH | 46.1 | 0.52 | 1.07 | 44.13 | 1.044 | 18.4 | 6.3 | 13.7 | 23.79 | 21.71 | 30 | 47 | 1.566667 | 64.203 | CCO | 25 |  | N#CC(C=C1)=CC=C1C2CCC(CCCCC)CC2
10.1016/j.seppur.2017.03.001 | 2017 |  | GMT2 | 350 |  |  | 1 |  | MTBE | 88.2 | 0.72 | 0.36 | 117.5 | 0.74 | 14.8 | 4.3 | 5 | 16.2 | 23.07 | 30 | 96 | 3.2 | 64.299 | COC(C)(C)C | 25 |  | CCCC1CCC(C2=CC=C(C3=CC=C(CC)C=C3)C=C2)CC1
10.1016/j.memsci.2018.12.077 | 2019 | Journal of Membrane Science | DM300 | 300 |  | 170.3 | 1 | 0.005871991 | IPA | 60.1 | 0.624 | 1.96 | 76.46 | 0.786 | 15.8 | 6.1 | 16.4 | 23.58 | 7.98 | 40 |  |  | 64.3 | CC(O)C | 25 | CF | CCCCCCCCCCCC
10.1016/j.memsci.2018.12.077 | 2019 | Journal of Membrane Science | PMS600 | 600 |  | 266 | 1 | 0.003759398 | PhMe | 92.1 | 0.697 | 0.59 | 106.26 | 0.867 | 18 | 1.4 | 2 | 18.16 | 4.89 | 30 | 64.9 | 2.16 | 64.3 | CC1=CC=CC=C1 | 25 | CF | CC(C(C)(C)C(C1=CC=CC=C1)(C)C)C2=CC=CC=C2
10.1016/j.memsci.2014.10.030 | 2015 | Journal of Membrane Science | PMS600 | 600 |  | 495 | 0.5 | 0.001010101 | AcMe | 58.1 | 0.618 | 0.3 | 74.08 | 0.784 | 15.5 | 10.4 | 7 | 19.94 | 92.36 | 10 | 24.6 | 2.46 | 64.5 | CC(C)=O | 25 | CF | CC(C1=CC=CC=C1)CC(C2=CC=CC=C2)CC(C3=CC=CC=C3)CC(C4=CC=CC=C4)CC(C)(C)C5=CC=CC=C5
10.1016/j.memsci.2018.08.052 | 2018 | Journal of Membrane Science | PMS600 | 600 |  | 151 | 0.1 | 0.0006622517 | MEK | 75.1 | 0.667 | 0.43 | 93.3 | 0.805 | 16 | 9 | 5.1 | 19.05 | 47.02 | 20 | 60.5 | 3.03 | 64.5 | CC(CC)=O | 23 | CF | OC1=CC=C(NC(C)=O)C=C1
10.1016/j.memsci.2018.12.077 | 2019 | Journal of Membrane Science | DM300 | 300 |  | 142.3 | 1 | 0.007027407 | EtOH | 46.1 | 0.52 | 1.07 | 44.13 | 1.044 | 18.4 | 6.3 | 13.7 | 23.79 | 21.71 | 20 | 14 | 0.7 | 64.5 | CCO | 25 | CF | CCCCCCCCCC
10.1016/j.memsci.2018.12.077 | 2019 | Journal of Membrane Science | PDMS | 250 |  | 890 | 1 | 0.001123596 | PhMe | 92.1 | 0.697 | 0.59 | 106.26 | 0.867 | 18 | 1.4 | 2 | 18.16 | 4.89 | 40 | 120.7 | 3.02 | 64.6 | CC1=CC=CC=C1 | 25 | CF | CC(C1=CC=CC=C1)CC(C2=CC=CC=C2)CC(C3=CC=CC=C3)CC(C4=CC=CC=C4)CC(C5=CC=CC=C5)CC(CC(C(C)(C)C(C6=CC=CC=C6)(C)C)C7=CC=CC=C7)C8=CC=CC=C8
10.1016/j.seppur.2017.03.001 | 2017 |  | GMT2 | 350 |  |  | 1 |  | MTBE | 88.2 | 0.72 | 0.36 | 117.5 | 0.74 | 14.8 | 4.3 | 5 | 16.2 | 23.07 | 30 | 96 | 3.2 | 64.672 | COC(C)(C)C | 25 |  | CCCCCC1CCC(C2=CC(F)=C(C3=CC=C(CCC)C=C3)C=C2)CC1
10.1016/j.memsci.2014.10.030 | 2015 | Journal of Membrane Science | DM500 | 500 |  | 295 | 0.5 | 0.001694915 | MeCN | 41.1 | 0.55 | 0.37 | 52.23 | 0.786 | 15.3 | 18 | 6.1 | 24.4 | 160.91 | 10 | 87.9 | 8.79 | 64.7 | CC#N | 25 | CF | CC(C1=CC=CC=C1)CC(C2=CC=CC=C2)CC(C)(C)C3=CC=CC=C3
10.1016/j.memsci.2018.12.077 | 2019 | Journal of Membrane Science | PDMS | 250 |  | 310.6 | 1 | 0.003219575 | PhMe | 92.1 | 0.697 | 0.59 | 106.26 | 0.867 | 18 | 1.4 | 2 | 18.16 | 4.89 | 40 | 120.7 | 3.02 | 64.7 | CC1=CC=CC=C1 | 25 | CF
10.1016/j.memsci.2014.10.030 | 2015 | Journal of Membrane Science | PMS600 | 600 |  | 495 | 0.5 | 0.001010101 | AcMe | 58.1 | 0.618 | 0.3 | 74.08 | 0.784 | 15.5 | 10.4 | 7 | 19.94 | 92.36 | 10 | 19.9 | 1.99 | 65 | CC(C)=O | 25 | CF | CC(C1=CC=CC=C1)CC(C2=CC=CC=C2)CC(C3=CC=CC=C3)CC(C4=CC=CC=C4)CC(C)(C)C5=CC=CC=C5
10.1016/j.memsci.2014.10.030 | 2015 | Journal of Membrane Science | PMS600 | 600 |  | 695 | 0.5 | 0.0007194245 | MeCN | 41.1 | 0.55 | 0.37 | 52.23 | 0.786 | 15.3 | 18 | 6.1 | 24.4 | 160.91 | 30 | 12.1 | 0.4 | 65 | CC#N | 25 | CF | CC(C1=CC=CC=C1)CC(C2=CC=CC=C2)CC(C3=CC=CC=C3)CC(C4=CC=CC=C4)CC(C5=CC=CC=C5)CC(C6=CC=CC=C6)CC(C)(C)C7=CC=CC=C7
10.1016/j.memsci.2017.09.041 | 2017 | Journal of Membrane Science | oNF2 |  |  | 500 | 0.3 | 0.0006 | 1Do | 168.3 | 0.89 | 0.89 | 221.94 | 0.758 | [5 empty] | 15 | 22.4 | 1.49 | 65 | C=CCCCCCCCCCC | 20 | DE | CCCCCCCCCCCCCOCCCOCCCOCCCOCCCOCCCOCCCOCCCO
10.1016/j.memsci.2017.09.041 | 2017 | Journal of Membrane Science | oNF2 |  |  | 500 | 0.3 | 0.0006 | 1Do | 168.3 | 0.89 | 0.89 | 221.94 | 0.758 | [5 empty] | 15 | 0.3 | 0.02 | 65 | C=CCCCCCCCCCC | 20 | DE | CCCCCCCCCCCCCOCCCOCCCOCCCOCCCOCCCOCCCOCCCO
10.1021/op1001403 | 2010 | OPRD | MPF-50 |  |  | 469 | 1 | 0.002132196 | DCM/DMF 1:1 | 84.9 | 0.588 | 0.41 | 64 | 1.327 | 18.2 | 6.3 | 6.1 | 20.2 | 44.06 | 30 | 100 | 20 | 65 | ClCCl | 25 | DE | O=P(N(C)C)(N(C)C)N(C)C
10.4172/2155-9589.1000109 | 2011 | Membrane Science and Technology | DM500 | 500 |  | 0 | 0.7 |  | EtOH-water | 46.1 | 0.52 | 1.07 | 44.13 | 1.044 | 18.4 | 6.3 | 13.7 | 23.79 | 21.71 | 10 | 2.6 | 0.26 | 65 | CCO | 25 | DE
10.1016/j.memsci.2016.10.015 | 2017 |  | PBI22 |  |  |  | 220 |  | DMF | 73.1 | 0.626 | 0.8 | 77.1 | 0.948 | 17.4 | 13.7 | 11.3 | 24.86 | 43.58 | 30 |  |  | 65.051 | O=CN(C)C |  | CF | C=C(C1=CC=CC=C1)CC(C)(C)C2=CC=CC=C2
10.17576/mjas-2018-2203-25 | 2018 | Malaysian Journal of Analytical Sciences | SS336 | 500 |  | 256.4 | 3.6 | 0.01404056 | AcMe | 58.1 | 0.618 | 0.3 | 74.08 | 0.784 | 15.5 | 10.4 | 7 | 19.94 | 92.36 | 20 | 22.6 | 1.13 | 65.1 | CC(C)=O | 25 | DE | CCCCCCCCCCCCCCCC(O)=O
10.1016/j.memsci.2016.12.038 |  |  | PM280 | 280 |  |  | 4 |  | PhMe | 92.1 | 0.697 | 0.59 | 106.26 | 0.867 | 18 | 1.4 | 2 | 18.16 | 4.89 | 30 |  | 0.84 | 65.152 | CC1=CC=CC=C1 | 25 | DE | CC(OCC(C)OCC(C)O)COC(C)COC(C)CO
10.1016/j.seppur.2017.03.001 | 2017 |  | GMT2 | 350 |  |  | 1 |  | Hep | 100.2 | 0.776 | 0.41 | 147.5 | 0.664 | 15.3 | 0 | 0 | 15.3 | 0 | 30 | 122 | 4.066667 | 65.192 | CO | 25 |  | CCCCCC1CCC(C2=CC=C(C3=CC=C(CCC)C=C3)C=C2)CC1
10.1016/j.memsci.2018.12.077 | 2019 | Journal of Membrane Science | PMS600 | 600 |  | 300 | 1 | 0.003333333 | PhMe | 92.1 | 0.697 | 0.59 | 106.26 | 0.867 | 18 | 1.4 | 2 | 18.16 | 4.89 | 40 | 86.5 | 2.16 | 65.2 | CC1=CC=CC=C1 | 25 | CF | O=C(OC)C(C)(CC(C)(CC(C)C(OC)=O)C(OC)=O)C
10.1016/j.memsci.2018.12.077 | 2019 | Journal of Membrane Science | DM300 | 300 |  | 338.7 | 1 | 0.002952465 | IPA | 60.1 | 0.624 | 1.96 | 76.46 | 0.786 | 15.8 | 6.1 | 16.4 | 23.58 | 7.98 | 20 |  |  | 65.2 | CC(O)C | 25 | CF | CCCCCCCCCCCCCCCCCCCCCCCC
10.1016/j.seppur.2017.03.001 | 2017 |  | GMT2 | 350 |  |  | 1 |  | EtOAc | 88.1 | 0.677 | 0.46 | 97.68 | 0.902 | 15.8 | 5.3 | 7.2 | 18.15 | 25.1 | 30 | 71 | 2.366667 | 65.24 | CC(OCC)=O | 25 |  | CCCC1CCC(C2=CC=C(C3=CC=C(C4CCC(CCC)CC4)C=C3)C=C2)CC1
10.1016/j.memsci.2018.12.077 | 2019 | Journal of Membrane Science | PDMS | 250 |  | 300 | 1 | 0.003333333 | MEK | 75.1 | 0.667 | 0.43 | 93.3 | 0.805 | 16 | 9 | 5.1 | 19.05 | 47.02 | 40 |  |  | 65.3 | CC(CC)=O | 25 | CF | O=C(OC)C(C)(CC(C)(CC(C)C(OC)=O)C(OC)=O)C
10.1016/j.memsci.2018.12.077 | 2019 | Journal of Membrane Science | PMS600 | 600 |  | 300 | 1 | 0.003333333 | PhMe | 92.1 | 0.697 | 0.59 | 106.26 | 0.867 | 18 | 1.4 | 2 | 18.16 | 4.89 | 30 | 64.9 | 2.16 | 65.3 | CC1=CC=CC=C1 | 25 | CF | O=C(OC)C(C)(CC(C)(CC(C)C(OC)=O)C(OC)=O)C
10.1016/j.memsci.2012.11.031 | 2013 | Journal of Membrane Science | PM280 | 280 |  | 226.4 | 10 | 0.04416961 | nH | 86.2 | 0.748 | 0.31 | 131.57 | 0.655 | 14.9 | 0 | 0 | 14.9 | 0 | 30 | 2.8 | 0.09 | 65.4 | CCCCCCC | 25 | CF | CCCCCCCCCCCCCCCC
10.1016/j.memsci.2016.10.015 | 2017 |  | PEEK |  |  |  | 220 |  | DMF | 73.1 | 0.626 | 0.8 | 77.1 | 0.948 | 17.4 | 13.7 | 11.3 | 24.86 | 43.58 | 30 |  |  | 65.492 | O=CN(C)C |  | CF | CC(C1=CC=CC=C1)CC(C2=CC=CC=C2)CC(C3=CC=CC=C3)CC(C)(C)C4=CC=CC=C4
10.1016/j.memsci.2016.10.015 | 2017 |  | DM300 | 300 |  |  | 220 |  | DMF | 73.1 | 0.626 | 0.8 | 77.1 | 0.948 | 17.4 | 13.7 | 11.3 | 24.86 | 43.58 | 30 |  |  | 65.492 | O=CN(C)C |  | CF | CC(C1=CC=CC=C1)CC(C2=CC=CC=C2)CC(C3=CC=CC=C3)CC(C)(C)C4=CC=CC=C4
10.1016/j.memsci.2016.10.015 | 2017 | Journal of Membrane Science | DM300 | 300 |  | 395.2 | 220 | 0.5566802 | DMF | 73.1 | 0.626 | 0.8 | 77.1 | 0.948 | 17.4 | 13.7 | 11.3 | 24.86 | 43.58 | 30 | 1.6 | 0.05 | 65.6 | O=CN(C)C | 85 | CF
10.1016/j.seppur.2017.03.001 | 2017 |  | GMT2 | 350 |  |  | 1 |  | MTBE | 88.2 | 0.72 | 0.36 | 117.5 | 0.74 | 14.8 | 4.3 | 5 | 16.2 | 23.07 | 30 | 96 | 3.2 | 65.671 | COC(C)(C)C | 25 |  | CCCCCC1CCC(C2=CC=C(C3=CC=C(C#N)C=C3)C=C2)CC1
10.1016/j.fbp.2012.09.004 | 2013 | food and bioproducts processing | DM500 | 500 |  | 0 | 1.2 |  | EtOH | 46.1 | 0.52 | 1.07 | 44.13 | 1.044 | 18.4 | 6.3 | 13.7 | 23.79 | 21.71 | 20 | 10 | 0.5 | 65.7 | CCO | 25 | DE
10.1016/j.memsci.2018.08.052 | 2018 | Journal of Membrane Science | PMS600 | 600 |  | 338.8 | 0.1 | 0.0002951594 | PhMe | 92.1 | 0.697 | 0.59 | 106.26 | 0.867 | 18 | 1.4 | 2 | 18.16 | 4.89 | 20 | 42.2 | 2.11 | 65.7 | CC1=CC=CC=C1 | 23 | CF | CCCCCCCCCCCCCCCCCCCCCCCC
10.1016/j.memsci.2011.07.007 | 2011 | Journal of Membrane Science |  |  | SS126 | 224.3 | 1 | 0.004458315 | THF | 72.1 | 0.637 | 0.48 | 81.11 | 0.889 | 16.8 | 5.7 | 8 | 19.46 | 29.29 | 10 | 30 | 3 | 65.75 | C1CCCO1 | 25 | CF | O=C(NC1CCCCC1)NC2CCCCC2
10.1016/j.fbp.2010.11.003 | 2011 | Food and Bioproducts Processing | DM500 | 500 |  | 0 | 0.000117 |  | EtOH | 46.1 | 0.52 | 1.07 | 44.13 | 1.044 | 18.4 | 6.3 | 13.7 | 23.79 | 21.71 | 30 | 5.1 | 0.17 | 65.8 | CCO | 20 | DE
10.1016/j.memsci.2018.12.077 | 2019 | Journal of Membrane Science | PDMS | 250 |  | 300 | 1 | 0.003333333 | EtOAc | 88.1 | 0.677 | 0.46 | 97.68 | 0.902 | 15.8 | 5.3 | 7.2 | 18.15 | 25.1 | 20 |  |  | 65.8 | CC(OCC)=O | 25 | CF | O=C(OC)C(C)(CC(C)(CC(C)C(OC)=O)C(OC)=O)C
10.1016/j.memsci.2014.10.030 | 2015 | Journal of Membrane Science | DM500 | 500 |  | 236 | 0.5 | 0.002118644 | MeCN | 41.1 | 0.55 | 0.37 | 52.23 | 0.786 | 15.3 | 18 | 6.1 | 24.4 | 160.91 | 10 | 87.9 | 8.79 | 65.9 | CC#N | 25 | CF | C=C(C1=CC=CC=C1)CC(C)(C)C2=CC=CC=C2
10.1016/j.memsci.2017.05.003 | 2017 | Journal of Membrane Science | SS375 | 500 |  | 314 | 11 | 0.03503185 | MeCN | 41.1 | 0.55 | 0.37 | 52.23 | 0.786 | 15.3 | 18 | 6.1 | 24.4 | 160.91 | 40 | 7.7 | 0.19 | 66 | CC#N | 25 | DE | CCN(CCO)C1=CC=C(C=C1)N=NC2=CC=C(C=C2)[N+](=O)[O-]
10.1016/j.memsci.2017.09.041 | 2017 | Journal of Membrane Science | oNF1 |  |  | 500 | 0.3 | 0.0006 | 1Do | 168.3 | 0.89 | 0.89 | 221.94 | 0.758 | [5 empty] | 15 | 0.1 | 0.01 | 66 | C=CCCCCCCCCCC | 20 | DE | CCCCCCCCCCCCCOCCCOCCCOCCCOCCCOCCCOCCCOCCCO
10.1016/j.memsci.2017.09.041 | 2017 | Journal of Membrane Science | oNF1 |  |  | 500 | 0.3 | 0.0006 | 1Do | 168.3 | 0.89 | 0.89 | 221.94 | 0.758 | [5 empty] | 15 | 12.7 | 0.85 | 66 | C=CCCCCCCCCCC | 20 | DE | CCCCCCCCCCCCCOCCCOCCCOCCCOCCCOCCCOCCCOCCCO
10.1021/op1001403 |  |  | DM1000 | 1000 |  |  |  |  | DMF | 73.1 | 0.626 | 0.8 | 77.1 | 0.948 | 17.4 | 13.7 | 11.3 | 24.86 | 43.58 | 5 |  |  | 66 | O=CN(C)C | 25 |  | CC(C)(C)OC(=O)N(C)CCCCC(C(=O)O)NC(=O)OCC1C2=CC=CC=C2C3=CC=CC=C13
10.1021/op1001403 | 2010 | OPRD | MPF-50 |  |  | 311 | 1 | 0.003215434 | DCM/DMF 1:1 | 84.9 | 0.588 | 0.41 | 64 | 1.327 | 18.2 | 6.3 | 6.1 | 20.2 | 44.06 | 30 | 100 | 20 | 66 | ClCCl | 25 | DE | CC(C)(C)OC(=O)NC(CC1=CNC2=CC=CC=C21)C(=O)O
10.3303/CET1647058 | 2016 | CHEMICAL ENGINEERING TRANSACTIONS | GMT2 | 350 |  | 262.3 | 1.2 | 0.004574914 | PhMe | 92.1 | 0.697 | 0.59 | 106.26 | 0.867 | 18 | 1.4 | 2 | 18.16 | 4.89 | 20 | 60 | 3 | 66 | CC1=CC=CC=C1 | 25 | CF | P(C1=CC=CC=C1)(C2=CC=CC=C2)C3=CC=CC=C3
10.1016/j.memsci.2017.09.041 | 2017 | Journal of Membrane Science | HZG69 |  |  | 500 | 0.4 | 0.0008 | 1Do | 168.3 | 0.89 | 0.89 | 221.94 | 0.758 | [5 empty] | 15 | 24.5 | 1.63 | 66.1 | C=CCCCCCCCCCC | 20 | DE | CCCCCCCCCCCCCOCCCOCCCOCCCOCCCOCCCOCCCOCCCO
10.1016/j.memsci.2017.09.041 | 2017 | Journal of Membrane Science | HZG69 |  |  | 500 | 0.4 | 0.0008 | 1Do | 168.3 | 0.89 | 0.89 | 221.94 | 0.758 | [5 empty] | 15 | 0.3 | 0.02 | 66.1 | C=CCCCCCCCCCC | 20 | DE | CCCCCCCCCCCCCOCCCOCCCOCCCOCCCOCCCOCCCOCCCO
10.1016/j.memsci.2006.12.053 | 2007 | Journal of Membrane Science | SM240 | 400 |  |  | 1 |  | PhMe | 92.1 | 0.697 | 0.59 | 106.26 | 0.867 | 18 | 1.4 | 2 | 18.16 | 4.89 | 30 | 61 | 2.033333 | 66.175 | CC1=CC=CC=C1 | 25 | DE | CC(C1=CC=CC=C1)CC(C2=CC=CC=C2)CC(C)(C)C3=CC=CC=C3
10.1016/j.memsci.2011.07.007 | 2011 | Journal of Membrane Science |  |  | GMT2 | 224.3 | 1 | 0.004458315 | THF | 72.1 | 0.637 | 0.48 | 81.11 | 0.889 | 16.8 | 5.7 | 8 | 19.46 | 29.29 | 10 | 58 | 5.8 | 66.2 | C1CCCO1 | 25 | CF | O=C(NC1CCCCC1)NC2CCCCC2
10.1016/j.seppur.2019.115686 | 2019 | Separation and Purification Technology | GEAG |  |  | 90 | 9.8 | 0.1088889 | MeOH | 32 | 0.505 | 0.55 | 40.45 | 0.792 | 15.1 | 12.3 | 22.3 | 29.61 | 88.5 | 40 | 141.6 | 3.54 | 66.2 | CO | 25 | DE | OCC(OC)=O
10.1016/j.memsci.2012.11.031 | 2013 | Journal of Membrane Science | SM122 | 220 |  | 262.3 | 10 | 0.03812429 | IPA | 60.1 | 0.624 | 1.96 | 76.46 | 0.786 | 15.8 | 6.1 | 16.4 | 23.58 | 7.98 | 30 | 4.1 | 0.14 | 66.6 | CC(O)C | 25 | CF | P(C1=CC=CC=C1)(C2=CC=CC=C2)C3=CC=CC=C3
10.1016/j.memsci.2012.11.031 | 2013 | Journal of Membrane Science | SM122 | 220 |  | 262.3 | 10 | 0.03812429 | IPA | 60.1 | 0.624 | 1.96 | 76.46 | 0.786 | 15.8 | 6.1 | 16.4 | 23.58 | 7.98 | 30 | 4.1 | 0.14 | 66.6 | CC(O)C | 25 | CF | P(C1=CC=CC=C1)(C2=CC=CC=C2)C3=CC=CC=C3
10.1016/j.memsci.2014.10.030 | 2015 | Journal of Membrane Science | DM500 | 500 |  | 295 | 0.5 | 0.001694915 | AcMe | 58.1 | 0.618 | 0.3 | 74.08 | 0.784 | 15.5 | 10.4 | 7 | 19.94 | 92.36 | 20 | 121.5 | 6.08 | 66.6 | CC(C)=O | 25 | CF | CC(C1=CC=CC=C1)CC(C2=CC=CC=C2)CC(C)(C)C3=CC=CC=C3
10.1016/j.memsci.2018.12.077 | 2019 | Journal of Membrane Science | PMS600 | 600 |  | 338.7 | 1 | 0.002952465 | PhMe | 92.1 | 0.697 | 0.59 | 106.26 | 0.867 | 18 | 1.4 | 2 | 18.16 | 4.89 | 20 | 43.3 | 2.16 | 66.6 | CC1=CC=CC=C1 | 25 | CF | CCCCCCCCCCCCCCCCCCCCCCCC
10.1016/j.memsci.2011.07.007 | 2011 | Journal of Membrane Science |  |  | SS126 | 224.3 | 1 | 0.004458315 | MEK | 75.1 | 0.667 | 0.43 | 93.3 | 0.805 | 16 | 9 | 5.1 | 19.05 | 47.02 | 20 | 71 | 3.55 | 66.7 | CC(CC)=O | 25 | CF | O=C(NC1CCCCC1)NC2CCCCC2
10.1016/j.memsci.2018.12.077 | 2019 | Journal of Membrane Science | PMS600 | 600 |  | 600 | 1 | 0.001666667 | IPA | 60.1 | 0.624 | 1.96 | 76.46 | 0.786 | 15.8 | 6.1 | 16.4 | 23.58 | 7.98 | 20 |  |  | 66.7 | CC(O)C | 25 | CF | O=C(C(CC(CC(C(OC)=O)C)(C(OC)=O)C)(CC(C(OC)=O)(CC(C(OC)=O)(CC(C(OC)=O)(C)C)C)C)C)OC
10.1016/j.memsci.2018.12.077 | 2019 | Journal of Membrane Science | PMS600 | 600 |  | 890 | 1 | 0.001123596 | EtOH | 46.1 | 0.52 | 1.07 | 44.13 | 1.044 | 18.4 | 6.3 | 13.7 | 23.79 | 21.71 | 40 | 10.9 | 0.27 | 66.7 | CCO | 25 | CF | CC(C1=CC=CC=C1)CC(C2=CC=CC=C2)CC(C3=CC=CC=C3)CC(C4=CC=CC=C4)CC(C5=CC=CC=C5)CC(CC(C(C)(C)C(C6=CC=CC=C6)(C)C)C7=CC=CC=C7)C8=CC=CC=C8
10.1016/j.cep.2013.03.015 | 2013 | Chemical Engineering and Processing | DM150 | 150 |  | 296.9 | 26 | 0.08757157 | EtOH | 46.1 | 0.52 | 1.07 | 44.13 | 1.044 | 18.4 | 6.3 | 13.7 | 23.79 | 21.71 | 30 | 4.3 | 0.14 | 66.8 | CCO | 25 | DE | BrC1=CC=C(/C=C(Br)/N(=O)=O)O1
10.1002/cssc.201802747 | 2019 | ChemSusChem | GMT3 | 600 |  | 0 | 100.2 |  | IPA | 60.1 | 0.624 | 1.96 | 76.46 | 0.786 | 15.8 | 6.1 | 16.4 | 23.58 | 7.98 | 30 | 0.8 | 0.03 | 66.9 | CC(O)C | 25 | CF
10.1016/j.memsci.2006.12.053 | 2007 | Journal of Membrane Science | SM122 | 220 |  |  | 1 |  | nH | 86.2 | 0.748 | 0.31 | 131.57 | 0.655 | 14.9 | 0 | 0 | 14.9 | 0 | 30 | 5 | 0.1666667 | 66.9 | CCCCCC | 25 | DE | C=C(C1=CC=CC=C1)CC(C)(C)C2=CC=CC=C2
10.1016/j.jfoodeng.2010.07.020 | 2011 | Journal of Food Engineering | DM700 | 700 |  | 603 | 0.3 | 0.0004975124 | EtOAc | 88.1 | 0.677 | 0.46 | 97.68 | 0.902 | 15.8 | 5.3 | 7.2 | 18.15 | 25.1 | 30 | 8 | 0.27 | 67 | CC(OCC)=O | 30 | CF | CC(CCC=C(C)C)C1CCC2(C1(CCC34C2CCC5C3(C4)CCC(C5(C)C)OC(=O)C=CC6=CC(=C(C=C6)O)OC)C)C
10.1016/j.seppur.2013.05.007 | 2013 | Separation and Purification Technology | SS336 | 500 |  | 0 | 25 |  | AA | 60.1 | 0.567 | 1.22 | 57.25 | 1.049 | 14.5 | 8 | 13.5 | 21.37 | 20.4 | 10 | 2.3 | 0.23 | 67 | CC(O)=O | 25 | CF
10.1002/cplu.201900553 | 2019 | ChemPlusChem | SM122 | 220 |  | 787 | 0.8 | 0.001016518 | PhMe | 92.1 | 0.697 | 0.59 | 106.26 | 0.867 | 18 | 1.4 | 2 | 18.16 | 4.89 | 10 | 6.6 | 0.66 | 67 | CC1=CC=CC=C1 | 27 | CF | COC1=CC(C2=C(C(C(C)(C)C)=CC(OC)=C2)OP3OC4=CC=CC=C4C(C=CC=C5)=C5O3)=C(C(C(C)(C)C)=C1)OP6OC7=CC=CC=C7C8=C(O6)C=CC=C8
10.1016/j.memsci.2009.11.012 | 2010 | Journal of Membrane Science | SS375 | 500 |  | 92.1 | 50.4 | 0.5472313 | MeOH | 32 | 0.505 | 0.55 | 40.45 | 0.792 | 15.1 | 12.3 | 22.3 | 29.61 | 88.5 | 10 | 15.5 | 1.55 | 67.1 | CO | 40 | DE | OC(O)CO
10.1016/j.memsci.2018.12.077 | 2019 | Journal of Membrane Science | PMS600 | 600 |  | 300 | 1 | 0.003333333 | EtOAc | 88.1 | 0.677 | 0.46 | 97.68 | 0.902 | 15.8 | 5.3 | 7.2 | 18.15 | 25.1 | 40 |  |  | 67.1 | CC(OCC)=O | 25 | CF | O=C(OC)C(C)(CC(C)(CC(C)C(OC)=O)C(OC)=O)C
10.1016/j.memsci.2018.12.077 | 2019 | Journal of Membrane Science | PDMS | 250 |  | 266 | 1 | 0.003759398 | PhMe | 92.1 | 0.697 | 0.59 | 106.26 | 0.867 | 18 | 1.4 | 2 | 18.16 | 4.89 | 40 | 120.7 | 3.02 | 67.2 | CC1=CC=CC=C1 | 25 | CF | CC(C(C)(C)C(C1=CC=CC=C1)(C)C)C2=CC=CC=C2
10.1016/j.memsci.2011.07.007 | 2011 | Journal of Membrane Science |  |  | GMT2 | 186.2 | 1 | 0.005370569 | MEK | 75.1 | 0.667 | 0.43 | 93.3 | 0.805 | 16 | 9 | 5.1 | 19.05 | 47.02 | 20 | 39 | 1.95 | 67.3 | CC(CC)=O | 25 | CF | O=S(OC)(C1=CC=C(C)C=C1)=O
10.1016/j.memsci.2014.10.030 | 2015 | Journal of Membrane Science | PMS600 | 600 |  | 895 | 0.5 | 0.0005586592 | MeCN | 41.1 | 0.55 | 0.37 | 52.23 | 0.786 | 15.3 | 18 | 6.1 | 24.4 | 160.91 | 10 | 5.3 | 0.53 | 67.4 | CC#N | 25 | CF | CC(C1=CC=CC=C1)CC(C2=CC=CC=C2)CC(C3=CC=CC=C3)CC(C4=CC=CC=C4)CC(C5=CC=CC=C5)CC(C6=CC=CC=C6)CC(C7=CC=CC=C7)CC(C8=CC=CC=C8)CC(C)(C)C9=CC=CC=C9
10.1016/j.memsci.2006.12.053 | 2007 | Journal of Membrane Science | SM240 | 400 |  |  | 1 |  | PhMe | 92.1 | 0.697 | 0.59 | 106.26 | 0.867 | 18 | 1.4 | 2 | 18.16 | 4.89 | 30 | 61 | 2.033333 | 67.457 | CC1=CC=CC=C1 | 25 | DE | CC(C1=CC=CC=C1)CC(C2=CC=CC=C2)CC(C)(C)C3=CC=CC=C3
10.1016/j.memsci.2017.09.041 | 2017 | Journal of Membrane Science | HZG69 |  |  | 500 | 0.3 | 0.0006 | 1Do | 168.3 | 0.89 | 0.89 | 221.94 | 0.758 | [5 empty] | 35 | 45.8 | 1.31 | 67.6 | C=CCCCCCCCCCC | 20 | DE | CCCCCCCCCCCCCOCCCOCCCOCCCOCCCOCCCOCCCOCCCO
10.1016/j.memsci.2017.09.041 | 2017 | Journal of Membrane Science | HZG69 |  |  | 500 | 0.3 | 0.0006 | 1Do | 168.3 | 0.89 | 0.89 | 221.94 | 0.758 | [5 empty] | 35 | 0.5 | 0.01 | 67.6 | C=CCCCCCCCCCC | 20 | DE | CCCCCCCCCCCCCOCCCOCCCOCCCOCCCOCCCOCCCOCCCO
10.1016/j.memsci.2018.12.077 | 2019 | Journal of Membrane Science | PMS600 | 600 |  | 338.7 | 1 | 0.002952465 | Hep | 100.2 | 0.776 | 0.41 | 147.5 | 0.664 | 15.3 | 0 | 0 | 15.3 | 0 | 30 |  |  | 67.7 | CCCCCCC | 25 | CF | CCCCCCCCCCCCCCCCCCCCCCCC
10.1016/j.cep.2013.03.015 | 2013 | Chemical Engineering and Processing | NF90 | 100 |  | 296.9 | 26 | 0.08757157 | EtOH | 46.1 | 0.52 | 1.07 | 44.13 | 1.044 | 18.4 | 6.3 | 13.7 | 23.79 | 21.71 | 20 | 7.9 | 0.39 | 67.8 | CCO | 25 | DE | BrC1=CC=C(/C=C(Br)/N(=O)=O)O1
10.1016/j.memsci.2014.10.030 | 2015 | Journal of Membrane Science | DM500 | 500 |  | 495 | 0.5 | 0.001010101 | AcMe | 58.1 | 0.618 | 0.3 | 74.08 | 0.784 | 15.5 | 10.4 | 7 | 19.94 | 92.36 | 10 | 82.5 | 8.25 | 67.8 | CC(C)=O | 25 | CF | CC(C1=CC=CC=C1)CC(C2=CC=CC=C2)CC(C3=CC=CC=C3)CC(C4=CC=CC=C4)CC(C)(C)C5=CC=CC=C5
10.1016/j.memsci.2018.12.077 | 2019 | Journal of Membrane Science | PMS600 | 600 |  | 338.7 | 1 | 0.002952465 | Hep | 100.2 | 0.776 | 0.41 | 147.5 | 0.664 | 15.3 | 0 | 0 | 15.3 | 0 | 20 |  |  | 67.8 | CCCCCCC | 25 | CF | CCCCCCCCCCCCCCCCCCCCCCCC
10.1016/j.memsci.2018.12.077 | 2019 | Journal of Membrane Science | PDMS | 250 |  | 266 | 1 | 0.003759398 | PhMe | 92.1 | 0.697 | 0.59 | 106.26 | 0.867 | 18 | 1.4 | 2 | 18.16 | 4.89 | 30 | 90.5 | 3.02 | 67.9 | CC1=CC=CC=C1 | 25 | CF | CC(C(C)(C)C(C1=CC=CC=C1)(C)C)C2=CC=CC=C2
10.1016/j.memsci.2017.09.041 | 2017 | Journal of Membrane Science | HZG69 |  |  | 500 | 0.8 | 0.0016 | 1Do | 168.3 | 0.89 | 0.89 | 221.94 | 0.758 | [5 empty] | 15 | 1 | 0.07 | 68 | C=CCCCCCCCCCC | 45 | DE | CCCCCCCCCCCCCOCCCOCCCOCCCOCCCOCCCOCCCOCCCO
10.1016/j.memsci.2017.09.041 | 2017 | Journal of Membrane Science | HZG69 |  |  | 500 | 0.8 | 0.0016 | 1Do | 168.3 | 0.89 | 0.89 | 221.94 | 0.758 | [5 empty] | 15 | 38.3 | 2.55 | 68 | C=CCCCCCCCCCC | 45 | DE | CCCCCCCCCCCCCOCCCOCCCOCCCOCCCOCCCOCCCOCCCO
10.1021/op1001403 |  |  | MPF-50 | [5 empty] | DCM | 84.9 | 0.588 | 0.41 | 64 | 1.327 | 18.2 | 6.3 | 6.1 | 20.2 | 44.06 | 30 |  |  | 68 | ClCCl | 25 |  | C1=CC=C2C(=C1)C(C3=CC=CC=C32)COC(=O)NC(CC4=CNC5=CC=CC=C54)C(=O)O
10.1021/sc5004083 | 2014 | ACS-SCE | DM150 | 150 |  | 128 | 1 | 0.0078125 | MeOH | 32 | 0.505 | 0.55 | 40.45 | 0.792 | 15.1 | 12.3 | 22.3 | 29.61 | 88.5 | 20 | 8.5 | 0.43 | 68 | CO | 21 | CF | C1=CC=C2C=CC=CC2=C1
10.4172/2155-9589.1000109 | 2011 | Membrane Science and Technology | DM500 | 500 |  | 0 | 5.8 |  | EtOH-water | 46.1 | 0.52 | 1.07 | 44.13 | 1.044 | 18.4 | 6.3 | 13.7 | 23.79 | 21.71 | 10 | 2.3 | 0.23 | 68 | CCO | 25 | DE
10.1016/j.seppur.2020.117046 | 2020 | Separation and Purification Technology | PMS600 | 600 |  | 430.7 | 0.1 | 0.0002321802 | EtOAc | 88.1 | 0.677 | 0.46 | 97.68 | 0.902 | 15.8 | 5.3 | 7.2 | 18.15 | 25.1 |  |  |  | 68 | CC(OCC)=O | 25 | CF | CC1=C2C(O[C@@](C)(CC2)CCC[C@@H](CCC[C@@H](CCCC(C)C)C)C)=C(C(C)=C1O)C
10.1016/j.seppur.2020.117046 | 2020 | Separation and Purification Technology | PMS600 | 600 |  | 338.7 | 0.1 | 0.0002952465 | Hep | 100.2 | 0.776 | 0.41 | 147.5 | 0.664 | 15.3 | 0 | 0 | 15.3 | 0 |  |  |  | 68 | CCCCCCC | 25 | CF | CCCCCCCCCCCCCCCCCCCCCCCC
10.1016/j.memsci.2014.10.030 | 2015 | Journal of Membrane Science | DM500 | 500 |  | 295 | 0.5 | 0.001694915 | AcMe | 58.1 | 0.618 | 0.3 | 74.08 | 0.784 | 15.5 | 10.4 | 7 | 19.94 | 92.36 | 20 | 117.2 | 5.86 | 68.2 | CC(C)=O | 25 | CF | CC(C1=CC=CC=C1)CC(C2=CC=CC=C2)CC(C)(C)C3=CC=CC=C3
10.1016/j.memsci.2018.12.077 | 2019 | Journal of Membrane Science | PMS600 | 600 |  | 394.8 | 1 | 0.002532928 | PhMe | 92.1 | 0.697 | 0.59 | 106.26 | 0.867 | 18 | 1.4 | 2 | 18.16 | 4.89 | 30 | 64.9 | 2.16 | 68.2 | CC1=CC=CC=C1 | 25 | CF | CCCCCCCCCCCCCCCCCCCCCCCCCCCC
10.1016/j.memsci.2018.12.077 | 2019 | Journal of Membrane Science | PDMS | 250 |  | 300 | 1 | 0.003333333 | EtOAc | 88.1 | 0.677 | 0.46 | 97.68 | 0.902 | 15.8 | 5.3 | 7.2 | 18.15 | 25.1 | 30 |  |  | 68.3 | CC(OCC)=O | 25 | CF | O=C(OC)C(C)(CC(C)(CC(C)C(OC)=O)C(OC)=O)C
10.1016/j.fbp.2012.09.004 | 2013 | food and bioproducts processing | DM500 | 500 |  | 0 | 0.4 |  | EtOH | 46.1 | 0.52 | 1.07 | 44.13 | 1.044 | 18.4 | 6.3 | 13.7 | 23.79 | 21.71 | 20 | 10 | 0.5 | 68.4 | CCO | 25 | DE
10.1016/j.memsci.2018.12.077 | 2019 | Journal of Membrane Science | PMS600 | 600 |  | 310.6 | 1 | 0.003219575 | Hep | 100.2 | 0.776 | 0.41 | 147.5 | 0.664 | 15.3 | 0 | 0 | 15.3 | 0 | 40 |  |  | 68.4 | CCCCCCC | 25 | CF
10.1016/j.memsci.2018.12.077 | 2019 | Journal of Membrane Science | PMS600 | 600 |  | 400 | 1 | 0.0025 | MEK | 75.1 | 0.667 | 0.43 | 93.3 | 0.805 | 16 | 9 | 5.1 | 19.05 | 47.02 | 20 |  |  | 68.4 | CC(CC)=O | 25 | CF | O=C(OC)C(C)(CC(C)(CC(C)C(OC)=O)C(OC)=O)CC(C)(C(OC)=O)C
10.1016/j.memsci.2018.12.077 | 2019 | Journal of Membrane Science | PDMS | 250 |  | 678.6 | 1 | 0.001473622 | IPA | 60.1 | 0.624 | 1.96 | 76.46 | 0.786 | 15.8 | 6.1 | 16.4 | 23.58 | 7.98 | 40 |  |  | 68.4 | CC(O)C | 25 | CF | CC(=O)OCC1C(C(C(C(O1)OC2(C(C(C(O2)COC(=O)C)OC(=O)C)OC(=O)C)COC(=O)C)OC(=O)C)OC(=O)C)OC(=O)C
10.1039/c7ra11827a | 2017 | RSC Adv | DM300 | 300 |  | 174.1 | 0.5 | 0.002871913 | MeTHF | 86.1 | 0.685 | 0.55 | 100.85 | 0.854 | 16.9 | 5 | 4.3 | 18.14 | 19.46 | 20 | 5.5 | 0.28 | 68.4 | CC1CCCO1 | 25 | CF | O=CC1=CC=C(C(F)(F)F)C=C1
10.1016/j.memsci.2017.05.003 | 2017 | Journal of Membrane Science | SS815 | 500 |  | 327 | 11.4 | 0.03486239 | MeCN | 41.1 | 0.55 | 0.37 | 52.23 | 0.786 | 15.3 | 18 | 6.1 | 24.4 | 160.91 | 40 | 199.5 | 4.99 | 68.5 | CC#N | 25 | DE | CN(C)C1=CC=C(C=C1)N=NC2=CC=C(C=C2)S(=O)(=O)[O-].[Na+]
10.1016/j.memsci.2018.08.052 | 2018 | Journal of Membrane Science | PMS600 | 600 |  | 151 | 0.1 | 0.0006622517 | IPA | 60.1 | 0.624 | 1.96 | 76.46 | 0.786 | 15.8 | 6.1 | 16.4 | 23.58 | 7.98 | 20 | 6.9 | 0.35 | 68.5 | CC(O)C | 23 | CF | OC1=CC=C(NC(C)=O)C=C1
10.1016/j.fbp.2010.11.003 | 2011 | Food and Bioproducts Processing | DM500 | 500 |  | 0 | 3.8e-05 |  | EtOH | 46.1 | 0.52 | 1.07 | 44.13 | 1.044 | 18.4 | 6.3 | 13.7 | 23.79 | 21.71 | 30 | 5.1 | 0.17 | 68.6 | CCO | 20 | DE
10.1016/j.memsci.2019.117202 | 2019 | Journal of Membrane Science | PM280 | 280 |  | 280.4 | 50 | 0.1783167 | AcMe | 58.1 | 0.618 | 0.3 | 74.08 | 0.784 | 15.5 | 10.4 | 7 | 19.94 | 92.36 | 26 | 102.2 | 3.93 | 68.7 | CC(C)=O | 25 | DE | O=C(O)CCCCCCCCCCCCCCCCC
10.1016/j.memsci.2016.12.038 |  |  | DM500 | 500 |  |  | 4 |  | AcMe | 58.1 | 0.618 | 0.3 | 74.08 | 0.784 | 15.5 | 10.4 | 7 | 19.94 | 92.36 | 30 |  | 2.45 | 68.733 | CC(C)=O | 25 | DE | CC(OCC(C)O)COC(C)COC(C)CO
10.1016/j.memsci.2018.12.077 | 2019 | Journal of Membrane Science | PDMS | 250 |  | 600 | 1 | 0.001666667 | EtOH | 46.1 | 0.52 | 1.07 | 44.13 | 1.044 | 18.4 | 6.3 | 13.7 | 23.79 | 21.71 | 20 | 3.3 | 0.16 | 68.8 | CCO | 25 | CF | O=C(C(CC(CC(C(OC)=O)C)(C(OC)=O)C)(CC(C(OC)=O)(CC(C(OC)=O)(CC(C(OC)=O)(C)C)C)C)C)OC
10.17576/mjas-2018-2203-25 | 2018 | Malaysian Journal of Analytical Sciences | SS336 | 500 |  | 256.4 | 3.6 | 0.01404056 | AcMe | 58.1 | 0.618 | 0.3 | 74.08 | 0.784 | 15.5 | 10.4 | 7 | 19.94 | 92.36 | 10 | 18.4 | 1.84 | 68.8 | CC(C)=O | 25 | DE | CCCCCCCCCCCCCCCC(O)=O
10.1016/j.memsci.2014.10.030 | 2015 | Journal of Membrane Science | PMS600 | 600 |  | 595 | 0.5 | 0.0008403361 | MeCN | 41.1 | 0.55 | 0.37 | 52.23 | 0.786 | 15.3 | 18 | 6.1 | 24.4 | 160.91 | 40 | 14.9 | 0.37 | 68.9 | CC#N | 25 | CF | CC(C1=CC=CC=C1)CC(C2=CC=CC=C2)CC(C3=CC=CC=C3)CC(C4=CC=CC=C4)CC(C5=CC=CC=C5)CC(C)(C)C6=CC=CC=C6
10.1016/j.seppur.2017.03.001 | 2017 |  | DM200 | 200 |  |  | 1 |  | EtOH | 46.1 | 0.52 | 1.07 | 44.13 | 1.044 | 18.4 | 6.3 | 13.7 | 23.79 | 21.71 | 30 | 47 | 1.566667 | 68.949 | CCO | 25 |  | FC1=CC(F)=CC(C(C=C2)=CC=C2C3CCC(CCC)CC3)=C1
10.1016/j.memsci.2014.10.030 | 2015 | Journal of Membrane Science | PMS600 | 600 |  | 395 | 0.5 | 0.001265823 | AcMe | 58.1 | 0.618 | 0.3 | 74.08 | 0.784 | 15.5 | 10.4 | 7 | 19.94 | 92.36 | 20 | 43.6 | 2.18 | 69 | CC(C)=O | 25 | CF | CC(C1=CC=CC=C1)CC(C2=CC=CC=C2)CC(C3=CC=CC=C3)CC(C)(C)C4=CC=CC=C4
10.1016/j.memsci.2017.09.041 | 2017 | Journal of Membrane Science | oNF1 |  |  | 500 | 0.3 | 0.0006 | 1Do | 168.3 | 0.89 | 0.89 | 221.94 | 0.758 | [5 empty] | 35 | 0.2 | 0.01 | 69 | C=CCCCCCCCCCC | 20 | DE | CCCCCCCCCCCCCOCCCOCCCOCCCOCCCOCCCOCCCOCCCO
10.1016/j.memsci.2017.09.041 | 2017 | Journal of Membrane Science | oNF1 |  |  | 500 | 0.3 | 0.0006 | 1Do | 168.3 | 0.89 | 0.89 | 221.94 | 0.758 | [5 empty] | 35 | 24.5 | 0.7 | 69 | C=CCCCCCCCCCC | 20 | DE | CCCCCCCCCCCCCOCCCOCCCOCCCOCCCOCCCOCCCOCCCO
10.1021/jp207569m | 2011 | J Phys Chem B | NF270 | 700 |  | 348.8 | 0.1 | 0.0002866972 | EtOH | 46.1 | 0.52 | 1.07 | 44.13 | 1.044 | 18.4 | 6.3 | 13.7 | 23.79 | 21.71 | 20 | 34.4 | 1.72 | 69 | CCO | 25 | DE | CCN(CCO)C1=CC=C(C=C1)N=NC2=C(C=C(C=C2)[N+](=O)[O-])Cl
10.1016/j.memsci.2012.11.031 | 2013 | Journal of Membrane Science | SM122 | 220 |  | 262.3 | 10 | 0.03812429 | 1B | 74.1 | 0.663 | 2.57 | 92 | 0.81 | 16 | 5.7 | 15.8 | 23.19 | 5.04 | 30 | 46.9 | 1.56 | 69.1 | CCCCO | 25 | CF | P(C1=CC=CC=C1)(C2=CC=CC=C2)C3=CC=CC=C3
10.1016/j.memsci.2018.12.077 | 2019 | Journal of Membrane Science | PDMS | 250 |  | 310.6 | 1 | 0.003219575 | PhMe | 92.1 | 0.697 | 0.59 | 106.26 | 0.867 | 18 | 1.4 | 2 | 18.16 | 4.89 | 20 | 60.3 | 3.02 | 69.1 | CC1=CC=CC=C1 | 25 | CF
10.1016/j.memsci.2018.12.077 | 2019 | Journal of Membrane Science | PMS600 | 600 |  | 678.6 | 1 | 0.001473622 | IPA | 60.1 | 0.624 | 1.96 | 76.46 | 0.786 | 15.8 | 6.1 | 16.4 | 23.58 | 7.98 | 30 |  |  | 69.2 | CC(O)C | 25 | CF | CC(=O)OCC1C(C(C(C(O1)OC2(C(C(C(O2)COC(=O)C)OC(=O)C)OC(=O)C)COC(=O)C)OC(=O)C)OC(=O)C)OC(=O)C
10.1016/j.memsci.2018.12.077 | 2019 | Journal of Membrane Science | PDMS | 250 |  | 678.6 | 1 | 0.001473622 | IPA | 60.1 | 0.624 | 1.96 | 76.46 | 0.786 | 15.8 | 6.1 | 16.4 | 23.58 | 7.98 | 30 |  |  | 69.2 | CC(O)C | 25 | CF | CC(=O)OCC1C(C(C(C(O1)OC2(C(C(C(O2)COC(=O)C)OC(=O)C)OC(=O)C)COC(=O)C)OC(=O)C)OC(=O)C)OC(=O)C
10.1016/j.cep.2013.03.015 | 2013 | Chemical Engineering and Processing | DM150 | 150 |  | 296.9 | 26 | 0.08757157 | EtOH | 46.1 | 0.52 | 1.07 | 44.13 | 1.044 | 18.4 | 6.3 | 13.7 | 23.79 | 21.71 | 20 | 1 | 0.05 | 69.3 | CCO | 25 | DE | BrC1=CC=C(/C=C(Br)/N(=O)=O)O1
10.1016/j.memsci.2018.08.052 | 2018 | Journal of Membrane Science | PMS600 | 600 |  | 204 | 0 | 0 | IPA | 60.1 | 0.624 | 1.96 | 76.46 | 0.786 | 15.8 | 6.1 | 16.4 | 23.58 | 7.98 | 20 | 6.9 | 0.35 | 69.3 | CC(O)C | 23 | CF
10.1016/j.memsci.2018.12.077 | 2019 | Journal of Membrane Science | PDMS | 250 |  | 600 | 1 | 0.001666667 | IPA | 60.1 | 0.624 | 1.96 | 76.46 | 0.786 | 15.8 | 6.1 | 16.4 | 23.58 | 7.98 | 20 |  |  | 69.3 | CC(O)C | 25 | CF | O=C(C(CC(CC(C(OC)=O)C)(C(OC)=O)C)(CC(C(OC)=O)(CC(C(OC)=O)(CC(C(OC)=O)(C)C)C)C)C)OC
10.1016/j.memsci.2016.10.015 | 2017 |  | PBI22 |  |  |  | 220 |  | DMF | 73.1 | 0.626 | 0.8 | 77.1 | 0.948 | 17.4 | 13.7 | 11.3 | 24.86 | 43.58 | 30 |  |  | 69.31 | O=CN(C)C |  | CF | CC(C1=CC=CC=C1)CC(C2=CC=CC=C2)CC(C3=CC=CC=C3)CC(C4=CC=CC=C4)CC(C5=CC=CC=C5)CC(C)(C)C6=CC=CC=C6
10.1016/j.memsci.2018.12.077 | 2019 | Journal of Membrane Science | PDMS | 250 |  | 890 | 1 | 0.001123596 | PhMe | 92.1 | 0.697 | 0.59 | 106.26 | 0.867 | 18 | 1.4 | 2 | 18.16 | 4.89 | 30 | 90.5 | 3.02 | 69.4 | CC1=CC=CC=C1 | 25 | CF | CC(C1=CC=CC=C1)CC(C2=CC=CC=C2)CC(C3=CC=CC=C3)CC(C4=CC=CC=C4)CC(C5=CC=CC=C5)CC(CC(C(C)(C)C(C6=CC=CC=C6)(C)C)C7=CC=CC=C7)C8=CC=CC=C8
10.1016/j.memsci.2018.12.077 | 2019 | Journal of Membrane Science | PMS600 | 600 |  | 994 | 1 | 0.001006036 | EtOH | 46.1 | 0.52 | 1.07 | 44.13 | 1.044 | 18.4 | 6.3 | 13.7 | 23.79 | 21.71 | 20 | 5.5 | 0.27 | 69.4 | CCO | 25 | CF | CC(C1=CC=CC=C1)CC(C2=CC=CC=C2)CC(C3=CC=CC=C3)CC(C4=CC=CC=C4)CC(C5=CC=CC=C5)CC(C6=CC=CC=C6)CC(CC(C(C)(C)C(C7=CC=CC=C7)(C)C)C8=CC=CC=C8)C9=CC=CC=C9
10.1016/j.memsci.2018.12.077 | 2019 | Journal of Membrane Science | PDMS | 250 |  | 1094.9 | 1 | 0.0009133254 | EtOH | 46.1 | 0.52 | 1.07 | 44.13 | 1.044 | 18.4 | 6.3 | 13.7 | 23.79 | 21.71 | 30 | 4.9 | 0.16 | 69.5 | CCO | 25 | CF | CC(C1=CC=CC=C1)CC(C2=CC=CC=C2)CC(C3=CC=CC=C3)CC(C4=CC=CC=C4)CC(C5=CC=CC=C5)CC(C6=CC=CC=C6)CC(C7=CC=CC=C7)CC(CC(C(C)(C)C(C8=CC=CC=C8)(C)C)C9=CC=CC=C9)C%10=CC=CC=C%10
10.1016/j.seppur.2017.03.001 | 2017 |  | DM200 | 200 |  |  | 1 |  | EtOAc | 88.1 | 0.677 | 0.46 | 97.68 | 0.902 | 15.8 | 5.3 | 7.2 | 18.15 | 25.1 | 30 | 19 | 0.6333333 | 69.664 | CC(OCC)=O | 25 |  | N#CC(C=C1)=CC=C1C2CCC(CCCCC)CC2
10.1016/j.memsci.2018.12.077 | 2019 | Journal of Membrane Science | DM300 | 300 |  | 170.3 | 1 | 0.005871991 | EtOH | 46.1 | 0.52 | 1.07 | 44.13 | 1.044 | 18.4 | 6.3 | 13.7 | 23.79 | 21.71 | 20 | 14 | 0.7 | 69.8 | CCO | 25 | CF | CCCCCCCCCCCC
10.1039/c1gc15462a | 2011 | Green Chem | SM122 | 220 |  | 493.6 | 0.1 | 0.0002025932 | IPA | 60.1 | 0.624 | 1.96 | 76.46 | 0.786 | 15.8 | 6.1 | 16.4 | 23.58 | 7.98 | 30 | 19.5 | 0.65 | 69.8 | CC(O)C | 21 | DE | CC1=C(C=C(C=C1)NC(=O)C2=CC=C(C=C2)CN3CCN(CC3)C)NC4=NC=CC(=N4)C5=CN=CC=C5
10.1016/j.memsci.2018.12.077 | 2019 | Journal of Membrane Science | DM300 | 300 |  | 198.4 | 1 | 0.005040323 | IPA | 60.1 | 0.624 | 1.96 | 76.46 | 0.786 | 15.8 | 6.1 | 16.4 | 23.58 | 7.98 | 40 |  |  | 69.9 | CC(O)C | 25 | CF | CCCCCCCCCCCCCC
10.1016/j.memsci.2018.12.077 | 2019 | Journal of Membrane Science | PDMS | 250 |  | 310.6 | 1 | 0.003219575 | PhMe | 92.1 | 0.697 | 0.59 | 106.26 | 0.867 | 18 | 1.4 | 2 | 18.16 | 4.89 | 30 | 90.5 | 3.02 | 69.9 | CC1=CC=CC=C1 | 25 | CF
10.1007/s11746-011-1779-y | 2011 | J Am Oil Chem Soc | SM122 | 220 |  | 914.9 | 72.2 | 0.07891573 | AcMe | 58.1 | 0.618 | 0.3 | 74.08 | 0.784 | 15.5 | 10.4 | 7 | 19.94 | 92.36 | 20 | 72.2 | 3.61 | 70 | CC(C)=O | 23 | DE | O=C(OCC(OC(=O)CCCCCCC\C=C/CCCCCCCC)COC(=O)CCCCCCC\C=C/CCCCCCCC)CCCCCCC\C=C/CCCCCCCC
10.1016/j.memsci.2017.09.041 | 2017 | Journal of Membrane Science | HZG70 |  |  | 500 | 0.3 | 0.0006 | 1Do | 168.3 | 0.89 | 0.89 | 221.94 | 0.758 | [5 empty] | 15 | 5.5 | 0.37 | 70 | C=CCCCCCCCCCC | 20 | DE | CCCCCCCCCCCCCOCCCOCCCOCCCOCCCOCCCOCCCOCCCO
10.1016/j.memsci.2017.09.041 | 2017 | Journal of Membrane Science | HZG70 |  |  | 500 | 0.3 | 0.0006 | 1Do | 168.3 | 0.89 | 0.89 | 221.94 | 0.758 | [5 empty] | 15 | 0.1 |  | 70 | C=CCCCCCCCCCC | 20 | DE | CCCCCCCCCCCCCOCCCOCCCOCCCOCCCOCCCOCCCOCCCO
10.4172/2155-9589.1000109 | 2011 | Membrane Science and Technology | DM300 | 300 |  | 0 | 0.2 |  | EtOH-water | 46.1 | 0.52 | 1.07 | 44.13 | 1.044 | 18.4 | 6.3 | 13.7 | 23.79 | 21.71 | 10 | 5.1 | 0.51 | 70 | CCO | 25 | DE
10.1016/j.biortech.2019.122509 | 2020 | Bioresource Technology | PM280 | 280 |  | 0 | 0.83 |  | Hep | 100.2 | 0.776 | 0.41 | 147.5 | 0.664 | 15.3 | 0 | 0 | 15.3 | 0 | 35 | 3.4 | 0.1 | 70 | CCCCCCC | 25 | DE
10.1016/j.biortech.2019.122509 | 2020 | Bioresource Technology | PMS600 | 600 |  | 0 | 0.83 |  | Hep | 100.2 | 0.776 | 0.41 | 147.5 | 0.664 | 15.3 | 0 | 0 | 15.3 | 0 | 35 | 12.8 | 0.37 | 70 | CCCCCCC | 25 | DE
10.1016/j.seppur.2017.03.001 | 2017 |  | GMT2 | 350 |  |  | 1 |  | EtOAc | 88.1 | 0.677 | 0.46 | 97.68 | 0.902 | 15.8 | 5.3 | 7.2 | 18.15 | 25.1 | 30 | 71 | 2.366667 | 70.022 | CC(OCC)=O | 25 |  | CCCCCC1CCC(C2=CC=C(C3=CC=C(C#N)C=C3)C=C2)CC1
10.1016/j.memsci.2014.10.030 | 2015 | Journal of Membrane Science | DM500 | 500 |  | 236 | 0.5 | 0.002118644 | AcMe | 58.1 | 0.618 | 0.3 | 74.08 | 0.784 | 15.5 | 10.4 | 7 | 19.94 | 92.36 | 20 | 121.5 | 6.08 | 70.1 | CC(C)=O | 25 | CF | C=C(C1=CC=CC=C1)CC(C)(C)C2=CC=CC=C2
10.1016/j.memsci.2018.12.077 | 2019 | Journal of Membrane Science | DM300 | 300 |  | 678.6 | 1 | 0.001473622 | IPA | 60.1 | 0.624 | 1.96 | 76.46 | 0.786 | 15.8 | 6.1 | 16.4 | 23.58 | 7.98 | 20 |  |  | 70.1 | CC(O)C | 25 | CF | CC(=O)OCC1C(C(C(C(O1)OC2(C(C(C(O2)COC(=O)C)OC(=O)C)OC(=O)C)COC(=O)C)OC(=O)C)OC(=O)C)OC(=O)C
10.1016/j.seppur.2017.03.001 | 2017 |  | GMT2 | 350 |  |  | 1 |  | EtOAc | 88.1 | 0.677 | 0.46 | 97.68 | 0.902 | 15.8 | 5.3 | 7.2 | 18.15 | 25.1 | 30 | 71 | 2.366667 | 70.171 | CC(OCC)=O | 25 |  | CCCC(CC1)CCC1C(C=C2)=CC=C2C(C=C3)=CC=C3C4CCC(CCCCC)CC4
10.1002/cssc.201802747 | 2019 | ChemSusChem | GMT3 | 600 |  | 0 | 55 |  | IPA | 60.1 | 0.624 | 1.96 | 76.46 | 0.786 | 15.8 | 6.1 | 16.4 | 23.58 | 7.98 | 30 | 2.4 | 0.08 | 70.2 | CC(O)C | 25 | CF
10.1016/j.memsci.2014.10.030 | 2015 | Journal of Membrane Science | DM500 | 500 |  | 395 | 0.5 | 0.001265823 | MeCN | 41.1 | 0.55 | 0.37 | 52.23 | 0.786 | 15.3 | 18 | 6.1 | 24.4 | 160.91 | 10 | 87.9 | 8.79 | 70.2 | CC#N | 25 | CF | CC(C1=CC=CC=C1)CC(C2=CC=CC=C2)CC(C3=CC=CC=C3)CC(C)(C)C4=CC=CC=C4
10.1016/j.memsci.2018.12.077 | 2019 | Journal of Membrane Science | PMS600 | 600 |  | 600 | 1 | 0.001666667 | IPA | 60.1 | 0.624 | 1.96 | 76.46 | 0.786 | 15.8 | 6.1 | 16.4 | 23.58 | 7.98 | 40 |  |  | 70.2 | CC(O)C | 25 | CF | O=C(C(CC(CC(C(OC)=O)C)(C(OC)=O)C)(CC(C(OC)=O)(CC(C(OC)=O)(CC(C(OC)=O)(C)C)C)C)C)OC
10.1016/j.memsci.2006.12.053 | 2007 | Journal of Membrane Science | SM122 | 220 |  |  | 1 |  | EtOAc | 88.1 | 0.677 | 0.46 | 97.68 | 0.902 | 15.8 | 5.3 | 7.2 | 18.15 | 25.1 | 30 | 209 | 6.966667 | 70.3 | CC(OCC)=O | 25 | DE | C=C(C1=CC=CC=C1)CC(C)(C)C2=CC=CC=C2
10.1016/j.memsci.2018.12.077 | 2019 | Journal of Membrane Science | DM300 | 300 |  | 678.6 | 1 | 0.001473622 | IPA | 60.1 | 0.624 | 1.96 | 76.46 | 0.786 | 15.8 | 6.1 | 16.4 | 23.58 | 7.98 | 30 |  |  | 70.3 | CC(O)C | 25 | CF | CC(=O)OCC1C(C(C(C(O1)OC2(C(C(C(O2)COC(=O)C)OC(=O)C)OC(=O)C)COC(=O)C)OC(=O)C)OC(=O)C)OC(=O)C
10.1016/j.memsci.2018.12.077 | 2019 | Journal of Membrane Science | PMS600 | 600 |  | 994 | 1 | 0.001006036 | EtOH | 46.1 | 0.52 | 1.07 | 44.13 | 1.044 | 18.4 | 6.3 | 13.7 | 23.79 | 21.71 | 30 | 8.2 | 0.27 | 70.3 | CCO | 25 | CF | CC(C1=CC=CC=C1)CC(C2=CC=CC=C2)CC(C3=CC=CC=C3)CC(C4=CC=CC=C4)CC(C5=CC=CC=C5)CC(C6=CC=CC=C6)CC(CC(C(C)(C)C(C7=CC=CC=C7)(C)C)C8=CC=CC=C8)C9=CC=CC=C9
10.1016/j.jfoodeng.2010.07.020 | 2011 | Journal of Food Engineering | DM300 | 300 |  | 280 | 1.1 | 0.003928571 | EtOAc | 88.1 | 0.677 | 0.46 | 97.68 | 0.902 | 15.8 | 5.3 | 7.2 | 18.15 | 25.1 | 30 | 3 | 0.1 | 70.4 | CC(OCC)=O | 30 | CF | OC(CCCCCCC/C=C/CCCCCCCC)=O
10.1016/j.memsci.2014.10.030 | 2015 | Journal of Membrane Science | PMS600 | 600 |  | 795 | 0.5 | 0.0006289308 | MeCN | 41.1 | 0.55 | 0.37 | 52.23 | 0.786 | 15.3 | 18 | 6.1 | 24.4 | 160.91 | 20 | 8.4 | 0.42 | 70.6 | CC#N | 25 | CF | CC(C1=CC=CC=C1)CC(C2=CC=CC=C2)CC(C3=CC=CC=C3)CC(C4=CC=CC=C4)CC(C5=CC=CC=C5)CC(C6=CC=CC=C6)CC(C7=CC=CC=C7)CC(C)(C)C8=CC=CC=C8
10.1016/j.seppur.2015.12.040 | 2016 | Separation and Purification Technology | oNF1 |  |  | 500 | 70 | 0.14 | 1D | 170.3 | 0.897 | 1.34 | 227.11 | 0.75 | 16 | 0 | 0 | 16 | 0 | 15 | 13.7 | 0.92 | 70.6 | C=CCCCCCCCCCC | 20 | DE | CCCCCCCCCCCCCOCCCOCCCOCCCOCCCOCCCOCCCOCCCO
10.1016/j.memsci.2016.10.015 | 2017 |  | PEEK |  |  |  | 220 |  | DMF | 73.1 | 0.626 | 0.8 | 77.1 | 0.948 | 17.4 | 13.7 | 11.3 | 24.86 | 43.58 | 30 |  |  | 70.631 | O=CN(C)C |  | CF | CC(C1=CC=CC=C1)CC(C2=CC=CC=C2)CC(C3=CC=CC=C3)CC(C4=CC=CC=C4)CC(C5=CC=CC=C5)CC(C)(C)C6=CC=CC=C6
10.1016/j.seppur.2017.03.001 | 2017 |  | DM200 | 200 |  |  | 1 |  | EtOAc | 88.1 | 0.677 | 0.46 | 97.68 | 0.902 | 15.8 | 5.3 | 7.2 | 18.15 | 25.1 | 30 | 19 | 0.6333333 | 70.648 | CC(OCC)=O | 25 |  | CCCC1CCC(C2CCC(CCCC)CC2)CC1
10.1016/j.memsci.2016.12.038 |  |  | SM240 | 400 |  |  | 4 |  | PhMe | 92.1 | 0.697 | 0.59 | 106.26 | 0.867 | 18 | 1.4 | 2 | 18.16 | 4.89 | 30 |  | 2.03 | 70.839 | CC1=CC=CC=C1 | 25 | DE | CC(OCC(C)OCC(C)O)COC(C)COC(C)COC(C)CO
10.1016/j.memsci.2017.09.041 | 2017 | Journal of Membrane Science | HZG70 |  |  | 500 | 0.8 | 0.0016 | 1Do | 168.3 | 0.89 | 0.89 | 221.94 | 0.758 | [5 empty] | 15 | 0.2 | 0.01 | 70.9 | C=CCCCCCCCCCC | 45 | DE | CCCCCCCCCCCCCOCCCOCCCOCCCOCCCOCCCOCCCOCCCO
10.1016/j.memsci.2017.09.041 | 2017 | Journal of Membrane Science | HZG70 |  |  | 500 | 0.8 | 0.0016 | 1Do | 168.3 | 0.89 | 0.89 | 221.94 | 0.758 | [5 empty] | 15 | 8.1 | 0.54 | 70.9 | C=CCCCCCCCCCC | 45 | DE | CCCCCCCCCCCCCOCCCOCCCOCCCOCCCOCCCOCCCOCCCO
10.1016/j.memsci.2017.09.041 | 2017 | Journal of Membrane Science | oNF2 |  |  | 500 | 0.3 | 0.0006 | 1Do | 168.3 | 0.89 | 0.89 | 221.94 | 0.758 | [5 empty] | 35 | 0.4 | 0.01 | 70.9 | C=CCCCCCCCCCC | 20 | DE | CCCCCCCCCCCCCOCCCOCCCOCCCOCCCOCCCOCCCOCCCO
10.1016/j.memsci.2017.09.041 | 2017 | Journal of Membrane Science | oNF2 |  |  | 500 | 0.3 | 0.0006 | 1Do | 168.3 | 0.89 | 0.89 | 221.94 | 0.758 | [5 empty] | 35 | 36.2 | 1.04 | 70.9 | C=CCCCCCCCCCC | 20 | DE | CCCCCCCCCCCCCOCCCOCCCOCCCOCCCOCCCOCCCOCCCO
10.1016/j.memsci.2018.12.077 | 2019 | Journal of Membrane Science | PDMS | 250 |  | 300 | 1 | 0.003333333 | PhMe | 92.1 | 0.697 | 0.59 | 106.26 | 0.867 | 18 | 1.4 | 2 | 18.16 | 4.89 | 20 | 60.3 | 3.02 | 70.9 | CC1=CC=CC=C1 | 25 | CF | O=C(OC)C(C)(CC(C)(CC(C)C(OC)=O)C(OC)=O)C
10.1002/jctb.3848 | 2013 | J Chem Technol Biotechnol | DM200 | 200 |  | 221 | 25 | 0.1131222 | THF | 72.1 | 0.637 | 0.48 | 81.11 | 0.889 | 16.8 | 5.7 | 8 | 19.46 | 29.29 | 20 | 8.7 | 0.44 | 71 | C1CCCO1 | 25 | CF | CCN1C(=O)N(N=N1)CCBr
10.1016/j.memsci.2014.10.030 | 2015 | Journal of Membrane Science | PMS600 | 600 |  | 995 | 0.5 | 0.0005025126 | MeCN | 41.1 | 0.55 | 0.37 | 52.23 | 0.786 | 15.3 | 18 | 6.1 | 24.4 | 160.91 | 10 | 5.3 | 0.53 | 71 | CC#N | 25 | CF | CC(C1=CC=CC=C1)CC(C2=CC=CC=C2)CC(C3=CC=CC=C3)CC(C4=CC=CC=C4)CC(C5=CC=CC=C5)CC(C6=CC=CC=C6)CC(C7=CC=CC=C7)CC(C8=CC=CC=C8)CC(C9=CC=CC=C9)CC(C)(C)C%10=CC=CC=C%10
10.1039/c003956j | 2010 | Green Chem. | DM200 | 200 |  | 422.4 | 71.4 | 0.1690341 | 2B | 72.1 | 0.659 | 0.43 | 90.1 | 0.805 | 16 | 9 | 5.1 | 19.05 | 48.24 | 40 | 7 | 0.18 | 71 | CC(CC)=O | 20 | DE
10.1016/j.seppur.2020.117046 | 2020 | Separation and Purification Technology | PMS600 | 600 |  | 430.7 | 0.1 | 0.0002321802 | MEK | 75.1 | 0.667 | 0.43 | 93.3 | 0.805 | 16 | 9 | 5.1 | 19.05 | 47.02 |  |  |  | 71 | CC(CC)=O | 25 | CF | CC1=C2C(O[C@@](C)(CC2)CCC[C@@H](CCC[C@@H](CCCC(C)C)C)C)=C(C(C)=C1O)C
10.1016/j.memsci.2009.11.012 | 2010 | Journal of Membrane Science | SS375 | 500 |  | 32 | 1.4 | 0.04375 | MeOH | 32 | 0.505 | 0.55 | 40.45 | 0.792 | 15.1 | 12.3 | 22.3 | 29.61 | 88.5 | 10 | 15.5 | 1.55 | 71.1 | CO | 40 | DE | CO
10.1016/j.memsci.2018.12.077 | 2019 | Journal of Membrane Science | PMS600 | 600 |  | 1000 | 1 | 0.001 | EtOAc | 88.1 | 0.677 | 0.46 | 97.68 | 0.902 | 15.8 | 5.3 | 7.2 | 18.15 | 25.1 | 20 |  |  | 71.2 | CC(OCC)=O | 25 | CF | O=C(C(CC(CC(C(OC)=O)C)(C(OC)=O)C)(CC(C(OC)=O)(CC(C(OC)=O)(CC(C(OC)=O)(CC(C(OC)=O)(CC(C(OC)=O)(CC(C(OC)=O)(CC(C(OC)=O)(C)C)C)C)C)C)C)C)C)OC
10.1016/j.seppur.2017.03.001 | 2017 |  | DM200 | 200 |  |  | 1 |  | EtOAc | 88.1 | 0.677 | 0.46 | 97.68 | 0.902 | 15.8 | 5.3 | 7.2 | 18.15 | 25.1 | 30 | 19 | 0.6333333 | 71.221 | CC(OCC)=O | 25 |  | CCCC1CCC(C2=CC=C(C3=CC=C(CC)C=C3)C=C2)CC1
10.1016/j.memsci.2014.10.030 | 2015 | Journal of Membrane Science | PMS600 | 600 |  | 395 | 0.5 | 0.001265823 | PhMe | 92.1 | 0.697 | 0.59 | 106.26 | 0.867 | 18 | 1.4 | 2 | 18.16 | 4.89 | 20 | 53.4 | 2.67 | 71.3 | CC1=CC=CC=C1 | 25 | CF | CC(C1=CC=CC=C1)CC(C2=CC=CC=C2)CC(C3=CC=CC=C3)CC(C)(C)C4=CC=CC=C4
10.1016/j.memsci.2018.12.077 | 2019 | Journal of Membrane Science | PMS600 | 600 |  | 600 | 1 | 0.001666667 | EtOH | 46.1 | 0.52 | 1.07 | 44.13 | 1.044 | 18.4 | 6.3 | 13.7 | 23.79 | 21.71 | 20 | 5.5 | 0.27 | 71.4 | CCO | 25 | CF | O=C(C(CC(CC(C(OC)=O)C)(C(OC)=O)C)(CC(C(OC)=O)(CC(C(OC)=O)(CC(C(OC)=O)(C)C)C)C)C)OC
10.1016/j.memsci.2018.12.077 | 2019 | Journal of Membrane Science | PMS600 | 600 |  | 600 | 1 | 0.001666667 | IPA | 60.1 | 0.624 | 1.96 | 76.46 | 0.786 | 15.8 | 6.1 | 16.4 | 23.58 | 7.98 | 30 |  |  | 71.5 | CC(O)C | 25 | CF | O=C(C(CC(CC(C(OC)=O)C)(C(OC)=O)C)(CC(C(OC)=O)(CC(C(OC)=O)(CC(C(OC)=O)(C)C)C)C)C)OC
10.1016/j.seppur.2017.03.001 | 2017 |  | GMT2 | 350 |  |  | 1 |  | Hep | 100.2 | 0.776 | 0.41 | 147.5 | 0.664 | 15.3 | 0 | 0 | 15.3 | 0 | 30 | 122 | 4.066667 | 71.52 | CO | 25 |  | CCCCCC1CCC(C2=CC(F)=C(C3=CC=C(CCC)C=C3)C=C2)CC1
10.1016/j.memsci.2018.12.077 | 2019 | Journal of Membrane Science | PMS600 | 600 |  | 678.6 | 1 | 0.001473622 | IPA | 60.1 | 0.624 | 1.96 | 76.46 | 0.786 | 15.8 | 6.1 | 16.4 | 23.58 | 7.98 | 40 |  |  | 71.6 | CC(O)C | 25 | CF | CC(=O)OCC1C(C(C(C(O1)OC2(C(C(C(O2)COC(=O)C)OC(=O)C)OC(=O)C)COC(=O)C)OC(=O)C)OC(=O)C)OC(=O)C
10.1016/j.seppur.2019.115686 | 2019 | Separation and Purification Technology | GEAG |  |  | 90 | 9.8 | 0.1088889 | MeOH | 32 | 0.505 | 0.55 | 40.45 | 0.792 | 15.1 | 12.3 | 22.3 | 29.61 | 88.5 | 60 | 212.4 | 3.54 | 71.8 | CO | 25 | DE | OCC(OC)=O
10.1016/j.seppur.2017.03.001 | 2017 |  | DM200 | 200 |  |  | 1 |  | EtOAc | 88.1 | 0.677 | 0.46 | 97.68 | 0.902 | 15.8 | 5.3 | 7.2 | 18.15 | 25.1 | 30 | 19 | 0.6333333 | 71.81 | CC(OCC)=O | 25 |  | FC1=CC(F)=CC(C(C=C2)=CC=C2C3CCC(CCC)CC3)=C1
10.1002/jctb.6109 | 2019 | SCI | SS136 | 500 |  | 366.5 | 417.8 | 1.139973 | EtOAc | 88.1 | 0.677 | 0.46 | 97.68 | 0.902 | 15.8 | 5.3 | 7.2 | 18.15 | 25.1 | 20 | 42 | 2.1 | 72 | CC(OCC)=O | 23 | CF
10.1021/jp207569m | 2011 | J Phys Chem B | NF270 | 700 |  | 318.3 | 0.1 | 0.000314169 | MeOH | 32 | 0.505 | 0.55 | 40.45 | 0.792 | 15.1 | 12.3 | 22.3 | 29.61 | 88.5 | 20 | 100.3 | 5.02 | 72 | CO | 25 | DE | C1=CC=C(C=C1)NC2=CC=C(C=C2)N=NC3=CC=C(C=C3)[N+](=O)[O-]
10.1021/op1001403 | 2010 | OPRD | MPF-50 |  |  | 126 | 1 | 0.007936508 | DCM/DMF 1:1 | 84.9 | 0.588 | 0.41 | 64 | 1.327 | 18.2 | 6.3 | 6.1 | 20.2 | 44.06 | 30 | 100 | 20 | 72 | ClCCl | 25 | DE | CC(C)(C)OC(=O)N1C=C(C2=CC=CC=C21)CC(C(=O)O)NC(=O)OCC3C4=CC=CC=C4C5=CC=CC=C35
10.1021/sc5004083 | 2014 | ACS-SCE | DM150 | 150 |  | 122 | 1 | 0.008196721 | MeOH | 32 | 0.505 | 0.55 | 40.45 | 0.792 | 15.1 | 12.3 | 22.3 | 29.61 | 88.5 | 15 | 11.2 | 0.75 | 72 | CO | 21 | CF | CN(C)C1=CC=NC=C1
10.1021/sc5004083 | 2014 | ACS-SCE | DM150 | 150 |  | 180 | 1 | 0.005555556 | MeOH | 32 | 0.505 | 0.55 | 40.45 | 0.792 | 15.1 | 12.3 | 22.3 | 29.61 | 88.5 | 10 | 16.1 | 1.61 | 72 | CO | 21 | CF | C1=CC=C(C=C1)C=CC2=CC=CC=C2
10.1016/j.seppur.2020.117046 | 2020 | Separation and Purification Technology | PMS600 | 600 |  | 394.8 | 0.1 | 0.0002532928 | Hep | 100.2 | 0.776 | 0.41 | 147.5 | 0.664 | 15.3 | 0 | 0 | 15.3 | 0 |  |  |  | 72 | CCCCCCC | 25 | CF | CCCCCCCCCCCCCCCCCCCCCCCCCCCC
10.1016/j.memsci.2018.12.077 | 2019 | Journal of Membrane Science | PMS600 | 600 |  | 678.6 | 1 | 0.001473622 | EtOH | 46.1 | 0.52 | 1.07 | 44.13 | 1.044 | 18.4 | 6.3 | 13.7 | 23.79 | 21.71 | 20 | 5.5 | 0.27 | 72.1 | CCO | 25 | CF | CC(=O)OCC1C(C(C(C(O1)OC2(C(C(C(O2)COC(=O)C)OC(=O)C)OC(=O)C)COC(=O)C)OC(=O)C)OC(=O)C)OC(=O)C
10.1016/j.seppur.2017.03.001 | 2017 |  | GMT2 | 350 |  |  | 1 |  | THF | 72.1 | 0.637 | 0.48 | 81.11 | 0.889 | 16.8 | 5.7 | 8 | 19.46 | 29.29 | 30 | 123 | 4.1 | 72.114 | C1CCCO1 | 25 |  | CCCCCC1CCC(C2CCC(C#N)CC2)CC1
10.1016/j.seppur.2017.03.001 | 2017 |  | GMT2 | 350 |  |  | 1 |  | THF | 72.1 | 0.637 | 0.48 | 81.11 | 0.889 | 16.8 | 5.7 | 8 | 19.46 | 29.29 | 30 | 123 | 4.1 | 72.114 | C1CCCO1 | 25 |  | CCCCCC1CCC(C2=CC=C(CCC)C=C2)CC1
10.1016/j.seppur.2017.03.001 | 2017 |  | DM200 | 200 |  |  | 1 |  | THF | 72.1 | 0.637 | 0.48 | 81.11 | 0.889 | 16.8 | 5.7 | 8 | 19.46 | 29.29 | 30 | 72 | 2.4 | 72.114 | C1CCCO1 | 25 |  | CCCCCC1CCC(C2CCC(C#N)CC2)CC1
10.1016/j.seppur.2017.03.001 | 2017 |  | DM200 | 200 |  |  | 1 |  | THF | 72.1 | 0.637 | 0.48 | 81.11 | 0.889 | 16.8 | 5.7 | 8 | 19.46 | 29.29 | 30 | 72 | 2.4 | 72.114 | C1CCCO1 | 25 |  | CCCCCC1CCC(C2=CC=C(CCC)C=C2)CC1
10.1016/j.seppur.2017.03.001 | 2017 |  | DM200 | 200 |  |  | 1 |  | EtOAc | 88.1 | 0.677 | 0.46 | 97.68 | 0.902 | 15.8 | 5.3 | 7.2 | 18.15 | 25.1 | 30 | 19 | 0.6333333 | 72.196 | CC(OCC)=O | 25 |  | CCCCCC1CCC(C2=CC=C(C3=CC=C(CCC)C=C3)C=C2)CC1
10.1016/j.jfoodeng.2010.07.020 | 2011 | Journal of Food Engineering | DM700 | 700 |  | 884.8 | 23.6 | 0.02667269 | nH | 86.2 | 0.748 | 0.31 | 131.57 | 0.655 | 14.9 | 0 | 0 | 14.9 | 0 | 30 | 248.6 | 8.29 | 72.2 | CCCCCC | 30 | CF | O=C(OCC(COC(CCCCCCC/C=C/CCCCCCCC)=O)OC(CCCCCCC/C=C/CCCCCCCC)=O)CCCCCCC/C=C/CCCCCCCC
10.1016/j.memsci.2018.12.077 | 2019 | Journal of Membrane Science | PMS600 | 600 |  | 394.8 | 1 | 0.002532928 | PhMe | 92.1 | 0.697 | 0.59 | 106.26 | 0.867 | 18 | 1.4 | 2 | 18.16 | 4.89 | 40 | 86.5 | 2.16 | 72.2 | CC1=CC=CC=C1 | 25 | CF | CCCCCCCCCCCCCCCCCCCCCCCCCCCC
10.1016/j.memsci.2018.12.077 | 2019 | Journal of Membrane Science | PDMS | 250 |  | 300 | 1 | 0.003333333 | EtOAc | 88.1 | 0.677 | 0.46 | 97.68 | 0.902 | 15.8 | 5.3 | 7.2 | 18.15 | 25.1 | 40 |  |  | 72.4 | CC(OCC)=O | 25 | CF | O=C(OC)C(C)(CC(C)(CC(C)C(OC)=O)C(OC)=O)C
10.1016/j.memsci.2018.12.077 | 2019 | Journal of Membrane Science | PMS600 | 600 |  | 400 | 1 | 0.0025 | MEK | 75.1 | 0.667 | 0.43 | 93.3 | 0.805 | 16 | 9 | 5.1 | 19.05 | 47.02 | 30 |  |  | 72.4 | CC(CC)=O | 25 | CF | O=C(OC)C(C)(CC(C)(CC(C)C(OC)=O)C(OC)=O)CC(C)(C(OC)=O)C
10.1016/j.memsci.2018.12.077 | 2019 | Journal of Membrane Science | PMS600 | 600 |  | 890.6 | 1 | 0.001122839 | EtOH | 46.1 | 0.52 | 1.07 | 44.13 | 1.044 | 18.4 | 6.3 | 13.7 | 23.79 | 21.71 | 30 | 8.2 | 0.27 | 72.4 | CCO | 25 | CF | CC(C1=CC=CC=C1)CC(C2=CC=CC=C2)CC(C3=CC=CC=C3)CC(C4=CC=CC=C4)CC(C5=CC=CC=C5)CC(CC(C(C)(C)C(C6=CC=CC=C6)(C)C)C7=CC=CC=C7)C8=CC=CC=C8
10.1016/j.memsci.2014.10.030 | 2015 | Journal of Membrane Science | DM500 | 500 |  | 395 | 0.5 | 0.001265823 | AcMe | 58.1 | 0.618 | 0.3 | 74.08 | 0.784 | 15.5 | 10.4 | 7 | 19.94 | 92.36 | 10 | 63 | 6.3 | 72.5 | CC(C)=O | 25 | CF | CC(C1=CC=CC=C1)CC(C2=CC=CC=C2)CC(C3=CC=CC=C3)CC(C)(C)C4=CC=CC=C4
10.1002/cplu.201900553 | 2019 | ChemPlusChem | PV46 | 600 |  | 787 | 0.8 | 0.001016518 | PhMe | 92.1 | 0.697 | 0.59 | 106.26 | 0.867 | 18 | 1.4 | 2 | 18.16 | 4.89 | 5 | 16 | 3.2 | 72.5 | CC1=CC=CC=C1 | 27 | CF | COC1=CC(C2=C(C(C(C)(C)C)=CC(OC)=C2)OP3OC4=CC=CC=C4C(C=CC=C5)=C5O3)=C(C(C(C)(C)C)=C1)OP6OC7=CC=CC=C7C8=C(O6)C=CC=C8
10.1016/j.seppur.2017.03.001 | 2017 |  | GMT2 | 350 |  |  | 1 |  | THF | 72.1 | 0.637 | 0.48 | 81.11 | 0.889 | 16.8 | 5.7 | 8 | 19.46 | 29.29 | 30 | 123 | 4.1 | 72.509 | C1CCCO1 | 25 |  | N#CC(C=C1)=CC=C1C2CCC(CCCCC)CC2
10.1016/j.seppur.2017.03.001 | 2017 |  | DM200 | 200 |  |  | 1 |  | THF | 72.1 | 0.637 | 0.48 | 81.11 | 0.889 | 16.8 | 5.7 | 8 | 19.46 | 29.29 | 30 | 72 | 2.4 | 72.509 | C1CCCO1 | 25 |  | N#CC(C=C1)=CC=C1C2CCC(CCCCC)CC2
10.1016/j.seppur.2017.03.001 | 2017 |  | GMT2 | 350 |  |  | 1 |  | MTBE | 88.2 | 0.72 | 0.36 | 117.5 | 0.74 | 14.8 | 4.3 | 5 | 16.2 | 23.07 | 30 | 96 | 3.2 | 72.591 | COC(C)(C)C | 25 |  | CCCCCC1CCC(C2=CC=C(C3=CC=C(CCC)C=C3)C=C2)CC1
10.1016/j.memsci.2018.12.077 | 2019 | Journal of Membrane Science | PDMS | 250 |  | 300 | 1 | 0.003333333 | PhMe | 92.1 | 0.697 | 0.59 | 106.26 | 0.867 | 18 | 1.4 | 2 | 18.16 | 4.89 | 40 | 120.7 | 3.02 | 72.6 | CC1=CC=CC=C1 | 25 | CF | O=C(OC)C(C)(CC(C)(CC(C)C(OC)=O)C(OC)=O)C
10.1016/j.memsci.2018.12.077 | 2019 | Journal of Membrane Science | PDMS | 250 |  | 338.7 | 1 | 0.002952465 | PhMe | 92.1 | 0.697 | 0.59 | 106.26 | 0.867 | 18 | 1.4 | 2 | 18.16 | 4.89 | 40 | 120.7 | 3.02 | 72.6 | CC1=CC=CC=C1 | 25 | CF | CCCCCCCCCCCCCCCCCCCCCCCC
10.1016/j.memsci.2014.10.030 | 2015 | Journal of Membrane Science | PMS600 | 600 |  | 395 | 0.5 | 0.001265823 | PhMe | 92.1 | 0.697 | 0.59 | 106.26 | 0.867 | 18 | 1.4 | 2 | 18.16 | 4.89 | 10 | 24.2 | 2.42 | 72.8 | CC1=CC=CC=C1 | 25 | CF | CC(C1=CC=CC=C1)CC(C2=CC=CC=C2)CC(C3=CC=CC=C3)CC(C)(C)C4=CC=CC=C4
10.1016/j.memsci.2014.10.030 | 2015 | Journal of Membrane Science | PMS600 | 600 |  | 795 | 0.5 | 0.0006289308 | MeCN | 41.1 | 0.55 | 0.37 | 52.23 | 0.786 | 15.3 | 18 | 6.1 | 24.4 | 160.91 | 20 | 8.4 | 0.42 | 72.8 | CC#N | 25 | CF | CC(C1=CC=CC=C1)CC(C2=CC=CC=C2)CC(C3=CC=CC=C3)CC(C4=CC=CC=C4)CC(C5=CC=CC=C5)CC(C6=CC=CC=C6)CC(C7=CC=CC=C7)CC(C)(C)C8=CC=CC=C8
10.1016/j.memsci.2018.12.077 | 2019 | Journal of Membrane Science | DM300 | 300 |  | 254.5 | 1 | 0.003929273 | IPA | 60.1 | 0.624 | 1.96 | 76.46 | 0.786 | 15.8 | 6.1 | 16.4 | 23.58 | 7.98 | 40 |  |  | 72.8 | CC(O)C | 25 | CF | CCCCCCCCCCCCCCCCCC
10.17576/mjas-2018-2203-25 | 2018 | Malaysian Journal of Analytical Sciences | SS136 | 500 |  | 847.8 | 3.6 | 0.004246285 | AcMe | 58.1 | 0.618 | 0.3 | 74.08 | 0.784 | 15.5 | 10.4 | 7 | 19.94 | 92.36 | 30 | 36.7 | 1.22 | 72.8 | CC(C)=O | 25 | DE | CCCCCCCCCCCCCCCC(OCC(COC(CCCCCCCCCCCCCCC)=O)OC(CCCCCCCCCCCCCCC)=O)=O
10.1039/d0gc00498g | 2020 | Green Chemistry | Puramem selective |  |  | 734.63 | 183.7 | 0.2500579 | THF | 72.1 | 0.637 | 0.48 | 81.11 | 0.889 | 16.8 | 5.7 | 8 | 19.46 | 29.29 | 20 | 293 | 14.65 | 72.8 | C1CCCO1 | 25 | CF | CC(C)C(C=CC=C1C(C)C)=C1[N]2=C([Au]OS(=O)(C(F)(F)F)=O)N(C3=C(C(C)C)C=CC=C3C(C)C)C=C2
10.1016/j.seppur.2017.03.001 | 2017 |  | DM200 | 200 |  |  | 1 |  | EtOAc | 88.1 | 0.677 | 0.46 | 97.68 | 0.902 | 15.8 | 5.3 | 7.2 | 18.15 | 25.1 | 30 | 19 | 0.6333333 | 72.843 | CC(OCC)=O | 25 |  | N#CC(C=C1)=CC=C1C2CCC(CCC)CC2
10.1016/j.memsci.2017.09.041 | 2017 | Journal of Membrane Science | oNF1 |  |  | 500 | 1.6 | 0.0032 | 1Do | 168.3 | 0.89 | 0.89 | 221.94 | 0.758 | [5 empty] | 15 | 21.5 | 1.43 | 72.9 | C=CCCCCCCCCCC | 45 | DE | CCCCCCCCCCCCCOCCCOCCCOCCCOCCCOCCCOCCCOCCCO
10.1016/j.memsci.2017.09.041 | 2017 | Journal of Membrane Science | oNF1 |  |  | 500 | 1.6 | 0.0032 | 1Do | 168.3 | 0.89 | 0.89 | 221.94 | 0.758 | [5 empty] | 15 | 1 | 0.07 | 72.9 | C=CCCCCCCCCCC | 45 | DE | CCCCCCCCCCCCCOCCCOCCCOCCCOCCCOCCCOCCCOCCCO
10.1016/j.memsci.2018.12.077 | 2019 | Journal of Membrane Science | PMS600 | 600 |  | 394.8 | 1 | 0.002532928 | Hep | 100.2 | 0.776 | 0.41 | 147.5 | 0.664 | 15.3 | 0 | 0 | 15.3 | 0 | 30 |  |  | 72.9 | CCCCCCC | 25 | CF | CCCCCCCCCCCCCCCCCCCCCCCCCCCC
10.1016/j.memsci.2018.12.077 | 2019 | Journal of Membrane Science | PMS600 | 600 |  | 600 | 1 | 0.001666667 | EtOH | 46.1 | 0.52 | 1.07 | 44.13 | 1.044 | 18.4 | 6.3 | 13.7 | 23.79 | 21.71 | 40 | 10.9 | 0.27 | 72.9 | CCO | 25 | CF | O=C(C(CC(CC(C(OC)=O)C)(C(OC)=O)C)(CC(C(OC)=O)(CC(C(OC)=O)(CC(C(OC)=O)(C)C)C)C)C)OC
10.1016/j.seppur.2017.03.001 | 2017 |  | GMT2 | 350 |  |  | 1 |  | EtOAc | 88.1 | 0.677 | 0.46 | 97.68 | 0.902 | 15.8 | 5.3 | 7.2 | 18.15 | 25.1 | 30 | 71 | 2.366667 | 72.93 | CC(OCC)=O | 25 |  | CCCC(CC1)CCC1C(C=C2)=CC=C2C(C=C3)=C(F)C=C3C4CCC(CCCCC)CC4
10.1016/j.memsci.2017.09.041 | 2017 | Journal of Membrane Science | HZG70 |  |  | 500 | 0 | 0 | 1Do | 168.3 | 0.89 | 0.89 | 221.94 | 0.758 | [5 empty] | 35 | 11.7 | 0.33 | 73 | C=CCCCCCCCCCC | 20 | DE | CCCCCCCCCCCCCOCCCOCCCOCCCOCCCOCCCOCCCOCCCO
10.1016/j.memsci.2018.12.077 | 2019 | Journal of Membrane Science | PDMS | 250 |  | 600 | 1 | 0.001666667 | EtOH | 46.1 | 0.52 | 1.07 | 44.13 | 1.044 | 18.4 | 6.3 | 13.7 | 23.79 | 21.71 | 30 | 4.9 | 0.16 | 73 | CCO | 25 | CF | O=C(C(CC(CC(C(OC)=O)C)(C(OC)=O)C)(CC(C(OC)=O)(CC(C(OC)=O)(CC(C(OC)=O)(C)C)C)C)C)OC
10.1016/j.memsci.2018.12.077 | 2019 | Journal of Membrane Science | PMS600 | 600 |  | 994 | 1 | 0.001006036 | EtOH | 46.1 | 0.52 | 1.07 | 44.13 | 1.044 | 18.4 | 6.3 | 13.7 | 23.79 | 21.71 | 40 | 10.9 | 0.27 | 73 | CCO | 25 | CF | CC(C1=CC=CC=C1)CC(C2=CC=CC=C2)CC(C3=CC=CC=C3)CC(C4=CC=CC=C4)CC(C5=CC=CC=C5)CC(C6=CC=CC=C6)CC(CC(C(C)(C)C(C7=CC=CC=C7)(C)C)C8=CC=CC=C8)C9=CC=CC=C9
10.1021/jp207569m | 2011 | J Phys Chem B | NF270 | 700 |  | 323.4 | 0.1 | 0.0003092146 | EtOH | 46.1 | 0.52 | 1.07 | 44.13 | 1.044 | 18.4 | 6.3 | 13.7 | 23.79 | 21.71 | 20 | 36.9 | 1.85 | 73 | CCO | 25 | DE | CCN(CCC#N)C1=CC=C(C=C1)N=NC2=CC=C(C=C2)[N+](=O)[O-]
10.1021/op1001403 |  |  | MPF-50 | [5 empty] | DCM/DMF 1:1 | 84.9 | 0.588 | 0.41 | 64 | 1.327 | 18.2 | 6.3 | 6.1 | 20.2 | 44.06 | 30 |  |  | 73 | ClCCl | 25 |  | CC(C(=O)O)NC(=O)OCC1C2=CC=CC=C2C3=CC=CC=C13
10.1021/op1001403 | 2010 | OPRD | MPF-50 |  |  | 135 | 1 | 0.007407407 | DCM/DMF 1:1 | 84.9 | 0.588 | 0.41 | 64 | 1.327 | 18.2 | 6.3 | 6.1 | 20.2 | 44.06 | 30 | 100 | 20 | 73 | ClCCl | 25 | DE | CC(C)(C)OC1=CC=C(C=C1)CC(C(=O)O)NC(=O)OCC2C3=CC=CC=C3C4=CC=CC=C24
10.1016/j.seppur.2020.117046 | 2020 | Separation and Purification Technology | PMS600 | 600 |  | 394.8 | 0.1 | 0.0002532928 | PhMe | 92.1 | 0.697 | 0.59 | 106.26 | 0.867 | 18 | 1.4 | 2 | 18.16 | 4.89 |  |  |  | 73 | CC1=CC=CC=C1 | 25 | CF | CCCCCCCCCCCCCCCCCCCCCCCCCCCC
10.1016/j.memsci.2018.12.077 | 2019 | Journal of Membrane Science | DM300 | 300 |  | 142.3 | 1 | 0.007027407 | EtOH | 46.1 | 0.52 | 1.07 | 44.13 | 1.044 | 18.4 | 6.3 | 13.7 | 23.79 | 21.71 | 30 | 21.1 | 0.7 | 73.1 | CCO | 25 | CF | CCCCCCCCCC
10.1016/j.cep.2015.07.019 | 2015 | Chemical Engineering and Processing: Process Intensification | GMT2 | 350 |  | 262.3 | 0.005 | 1.906214e-05 | PhMe | 92.1 | 0.697 | 0.59 | 106.26 | 0.867 | 18 | 1.4 | 2 | 18.16 | 4.89 | 20 | 33176.47 | 1658.82 | 73.1 | CC1=CC=CC=C1 | 90 | CF | P(C1=CC=CC=C1)(C2=CC=CC=C2)C3=CC=CC=C3
10.1016/j.seppur.2017.03.001 | 2017 |  | DM200 | 200 |  |  | 1 |  | EtOH | 46.1 | 0.52 | 1.07 | 44.13 | 1.044 | 18.4 | 6.3 | 13.7 | 23.79 | 21.71 | 30 | 47 | 1.566667 | 73.3 | CCO | 25 |  | CCCCCC1CCC(C2=CC=C(C3=CC=C(CCC)C=C3)C=C2)CC1
10.1016/j.memsci.2012.11.031 | 2013 | Journal of Membrane Science | PM280 | 280 |  | 262.3 | 10 | 0.03812429 | IPA | 60.1 | 0.624 | 1.96 | 76.46 | 0.786 | 15.8 | 6.1 | 16.4 | 23.58 | 7.98 | 30 | 3.4 | 0.11 | 73.4 | CC(O)C | 25 | CF | P(C1=CC=CC=C1)(C2=CC=CC=C2)C3=CC=CC=C3
10.1016/j.memsci.2018.12.077 | 2019 | Journal of Membrane Science | PMS600 | 600 |  | 338.7 | 1 | 0.002952465 | Hep | 100.2 | 0.776 | 0.41 | 147.5 | 0.664 | 15.3 | 0 | 0 | 15.3 | 0 | 40 |  |  | 73.4 | CCCCCCC | 25 | CF | CCCCCCCCCCCCCCCCCCCCCCCC
10.1016/j.seppur.2017.03.001 | 2017 |  | DM200 | 200 |  |  | 1 |  | EtOH | 46.1 | 0.52 | 1.07 | 44.13 | 1.044 | 18.4 | 6.3 | 13.7 | 23.79 | 21.71 | 30 | 47 | 1.566667 | 73.498 | CCO | 25 |  | N#CC(C=C1)=CC=C1C2CCC(CCC)CC2
10.1016/j.seppur.2017.03.001 | 2017 |  | DM200 | 200 |  |  | 1 |  | EtOH | 46.1 | 0.52 | 1.07 | 44.13 | 1.044 | 18.4 | 6.3 | 13.7 | 23.79 | 21.71 | 30 | 47 | 1.566667 | 73.498 | CCO | 25 |  | CCCCCC1CCC(C2=CC=C(C3=CC=C(C#N)C=C3)C=C2)CC1
10.1016/j.memsci.2018.12.077 | 2019 | Journal of Membrane Science | PDMS | 250 |  | 600 | 1 | 0.001666667 | IPA | 60.1 | 0.624 | 1.96 | 76.46 | 0.786 | 15.8 | 6.1 | 16.4 | 23.58 | 7.98 | 30 |  |  | 73.5 | CC(O)C | 25 | CF | O=C(C(CC(CC(C(OC)=O)C)(C(OC)=O)C)(CC(C(OC)=O)(CC(C(OC)=O)(CC(C(OC)=O)(C)C)C)C)C)OC
10.1016/j.memsci.2018.12.077 | 2019 | Journal of Membrane Science | DM300 | 300 |  | 198.4 | 1 | 0.005040323 | EtOH | 46.1 | 0.52 | 1.07 | 44.13 | 1.044 | 18.4 | 6.3 | 13.7 | 23.79 | 21.71 | 20 | 14 | 0.7 | 73.6 | CCO | 25 | CF | CCCCCCCCCCCCCC
10.1016/j.memsci.2016.12.038 |  |  | DM500 | 500 |  |  | 4 |  | MeOH | 32 | 0.505 | 0.55 | 40.45 | 0.792 | 15.1 | 12.3 | 22.3 | 29.61 | 88.5 | 30 |  | 1.46 | 73.691 | CO | 25 | DE | CC(OCC(C)O)COC(C)COC(C)CO
10.1016/j.memsci.2017.01.021 | 2017 | Journal of Membrane Science | GMT3 | 600 |  | 885.4 | 210 | 0.2371809 | nH | 86.2 | 0.748 | 0.31 | 131.57 | 0.655 | 14.9 | 0 | 0 | 14.9 | 0 | 35 | 160.3 | 4.58 | 73.7 | CCCCCC | 40 | CF | O=C(OCC(COC(CCCCCCC/C=C/CCCCCCCC)=O)OC(CCCCCCC/C=C/CCCCCCCC)=O)CCCCCCC/C=C/CCCCCCCC
10.1016/j.memsci.2016.12.038 |  |  | SM240 | 400 |  |  | 4 |  | MeOH | 32 | 0.505 | 0.55 | 40.45 | 0.792 | 15.1 | 12.3 | 22.3 | 29.61 | 88.5 | 30 |  | 0.41 | 73.708 | CO | 25 | DE | CC(OCC(C)O)COC(C)COC(C)CO
10.1039/c7ra11827a | 2017 | RSC Adv | DM300 | 300 |  | 174.1 | 0.5 | 0.002871913 | MeTHF | 86.1 | 0.685 | 0.55 | 100.85 | 0.854 | 16.9 | 5 | 4.3 | 18.14 | 19.46 | 30 | 7.8 | 0.26 | 73.8 | CC1CCCO1 | 25 | CF | O=CC1=CC=C(C(F)(F)F)C=C1
| 2013 | Sains Malaysiana | SM240 | 400 |  | 918.8 | 0.2 | 0.0002176752 | EtOAc | 88.1 | 0.677 | 0.46 | 97.68 | 0.902 | 15.8 | 5.3 | 7.2 | 18.15 | 25.1 | 20 | 109.2 | 5.46 | 73.8 | CC(OCC)=O | 25 | DE | [C-]#[O+].C1=CC=C(C=C1)P(C2=CC=CC=C2)C3=CC=CC=C3.C1=CC=C(C=C1)P(C2=CC=CC=C2)C3=CC=CC=C3.C1=CC=C(C=C1)P(C2=CC=CC=C2)C3=CC=CC=C3.[Rh]
10.1016/j.memsci.2018.12.077 | 2019 | Journal of Membrane Science | PMS600 | 600 |  | 1098 | 1 | 0.0009107468 | EtOH | 46.1 | 0.52 | 1.07 | 44.13 | 1.044 | 18.4 | 6.3 | 13.7 | 23.79 | 21.71 | 20 | 5.5 | 0.27 | 73.9 | CCO | 25 | CF | CC(C1=CC=CC=C1)CC(C2=CC=CC=C2)CC(C3=CC=CC=C3)CC(C4=CC=CC=C4)CC(C5=CC=CC=C5)CC(C6=CC=CC=C6)CC(C7=CC=CC=C7)CC(CC(C(C)(C)C(C8=CC=CC=C8)(C)C)C9=CC=CC=C9)C%10=CC=CC=C%10
10.1016/j.memsci.2006.12.053 | 2007 | Journal of Membrane Science | SM122 | 220 |  |  | 1 |  | PhMe | 92.1 | 0.697 | 0.59 | 106.26 | 0.867 | 18 | 1.4 | 2 | 18.16 | 4.89 | 30 | 80 | 2.666667 | 74 | CC1=CC=CC=C1 | 25 | DE | CCCCCCCCCCCC
10.1016/j.memsci.2014.10.030 | 2015 | Journal of Membrane Science | PM280 | 280 |  | 236 | 0.5 | 0.002118644 | AcMe | 58.1 | 0.618 | 0.3 | 74.08 | 0.784 | 15.5 | 10.4 | 7 | 19.94 | 92.36 | 10 | 78.9 | 7.89 | 74 | CC(C)=O | 25 | CF | C=C(C1=CC=CC=C1)CC(C)(C)C2=CC=CC=C2
10.1016/j.memsci.2014.10.030 | 2015 | Journal of Membrane Science | PMS600 | 600 |  | 595 | 0.5 | 0.0008403361 | AcMe | 58.1 | 0.618 | 0.3 | 74.08 | 0.784 | 15.5 | 10.4 | 7 | 19.94 | 92.36 | 10 | 24.6 | 2.46 | 74 | CC(C)=O | 25 | CF | CC(C1=CC=CC=C1)CC(C2=CC=CC=C2)CC(C3=CC=CC=C3)CC(C4=CC=CC=C4)CC(C5=CC=CC=C5)CC(C)(C)C6=CC=CC=C6
10.1016/j.memsci.2017.09.041 | 2017 | Journal of Membrane Science | HZG69 |  |  | 500 | 0.8 | 0.0016 | 1Do | 168.3 | 0.89 | 0.89 | 221.94 | 0.758 | [5 empty] | 15 | 21.9 | 1.46 | 74 | C=CCCCCCCCCCC | 20 | DE | CCCCCCCCCCCCCOCCCOCCCOCCCOCCCOCCCOCCCOCCCO
10.1016/j.memsci.2017.09.041 | 2017 | Journal of Membrane Science | HZG69 |  |  | 500 | 0.8 | 0.0016 | 1Do | 168.3 | 0.89 | 0.89 | 221.94 | 0.758 | [5 empty] | 15 | 0.5 | 0.03 | 74 | C=CCCCCCCCCCC | 20 | DE | CCCCCCCCCCCCCOCCCOCCCOCCCOCCCOCCCOCCCOCCCO
10.1021/jp207569m | 2011 | J Phys Chem B | NF270 | 700 |  | 314.3 | 0.1 | 0.0003181674 | EtOH | 46.1 | 0.52 | 1.07 | 44.13 | 1.044 | 18.4 | 6.3 | 13.7 | 23.79 | 21.71 | 20 | 37.3 | 1.86 | 74 | CCO | 25 | DE | CCN(CCO)C1=CC=C(C=C1)N=NC2=CC=C(C=C2)[N+](=O)[O-]
10.1021/jp207569m | 2011 | J Phys Chem B | NF270 | 700 |  | 318.3 | 0.1 | 0.000314169 | EtOH | 46.1 | 0.52 | 1.07 | 44.13 | 1.044 | 18.4 | 6.3 | 13.7 | 23.79 | 21.71 | 20 | 35.1 | 1.76 | 74 | CCO | 25 | DE | C1=CC=C(C=C1)NC2=CC=C(C=C2)N=NC3=CC=C(C=C3)[N+](=O)[O-]
10.1021/jp207569m | 2011 | J Phys Chem B | NF270 | 700 |  | 348.8 | 0.1 | 0.0002866972 | MeOH | 32 | 0.505 | 0.55 | 40.45 | 0.792 | 15.1 | 12.3 | 22.3 | 29.61 | 88.5 | 20 | 95.4 | 4.77 | 74 | CO | 25 | DE | CCN(CCO)C1=CC=C(C=C1)N=NC2=C(C=C(C=C2)[N+](=O)[O-])Cl
10.1021/op1001403 |  |  | MPF-50 | [5 empty] | DCM/DMF 1:1 | 84.9 | 0.588 | 0.41 | 64 | 1.327 | 18.2 | 6.3 | 6.1 | 20.2 | 44.06 | 30 |  |  | 74 | ClCCl | 25 |  | C1=CC=C2C(=C1)C(C3=CC=CC=C32)COC(=O)NC(CC4=CNC5=CC=CC=C54)C(=O)O
10.1021/sc5004083 | 2014 | ACS-SCE | DM150 | 150 |  | 128 | 1 | 0.0078125 | MeOH | 32 | 0.505 | 0.55 | 40.45 | 0.792 | 15.1 | 12.3 | 22.3 | 29.61 | 88.5 | 30 | 3.9 | 0.13 | 74 | CO | 21 | CF | C1=CC=C2C=CC=CC2=C1
| 2013 | Sains Malaysiana | SM122 | 220 |  | 918.8 | 0.9 | 0.0009795385 | PhMe | 92.1 | 0.697 | 0.59 | 106.26 | 0.867 | 18 | 1.4 | 2 | 18.16 | 4.89 | 5 | 3 | 0.6 | 74 | CC1=CC=CC=C1 | 25 | DE | [C-]#[O+].C1=CC=C(C=C1)P(C2=CC=CC=C2)C3=CC=CC=C3.C1=CC=C(C=C1)P(C2=CC=CC=C2)C3=CC=CC=C3.C1=CC=C(C=C1)P(C2=CC=CC=C2)C3=CC=CC=C3.[Rh]
10.1016/j.memsci.2018.12.077 | 2019 | Journal of Membrane Science | PMS600 | 600 |  | 1098 | 1 | 0.0009107468 | EtOH | 46.1 | 0.52 | 1.07 | 44.13 | 1.044 | 18.4 | 6.3 | 13.7 | 23.79 | 21.71 | 30 | 8.2 | 0.27 | 74.1 | CCO | 25 | CF | CC(C1=CC=CC=C1)CC(C2=CC=CC=C2)CC(C3=CC=CC=C3)CC(C4=CC=CC=C4)CC(C5=CC=CC=C5)CC(C6=CC=CC=C6)CC(C7=CC=CC=C7)CC(CC(C(C)(C)C(C8=CC=CC=C8)(C)C)C9=CC=CC=C9)C%10=CC=CC=C%10
10.3389/fchem.2020.00375 | 2020 | Frontiers in Chemistry | PMS600 | 600 |  | 224.5 | 0.04 | 0.0001781737 | MeOH | 32 | 0.505 | 0.55 | 40.45 | 0.792 | 15.1 | 12.3 | 22.3 | 29.61 | 88.5 | 40 | 0.2 | 0.01 | 74.2 | CO | 25 | DE | CC(=O)[O-].CC(=O)[O-].[Pd+2]
10.1016/j.memsci.2014.10.030 | 2015 | Journal of Membrane Science | DM500 | 500 |  | 295 | 0.5 | 0.001694915 | AcMe | 58.1 | 0.618 | 0.3 | 74.08 | 0.784 | 15.5 | 10.4 | 7 | 19.94 | 92.36 | 30 | 169 | 5.63 | 74.3 | CC(C)=O | 25 | CF | CC(C1=CC=CC=C1)CC(C2=CC=CC=C2)CC(C)(C)C3=CC=CC=C3
10.1016/j.memsci.2018.12.077 | 2019 | Journal of Membrane Science | DM300 | 300 |  | 226.4 | 1 | 0.004416961 | IPA | 60.1 | 0.624 | 1.96 | 76.46 | 0.786 | 15.8 | 6.1 | 16.4 | 23.58 | 7.98 | 40 |  |  | 74.3 | CC(O)C | 25 | CF | CCCCCCCCCCCCCCCC
10.1016/j.memsci.2018.12.077 | 2019 | Journal of Membrane Science | PMS600 | 600 |  | 394.8 | 1 | 0.002532928 | PhMe | 92.1 | 0.697 | 0.59 | 106.26 | 0.867 | 18 | 1.4 | 2 | 18.16 | 4.89 | 20 | 43.3 | 2.16 | 74.3 | CC1=CC=CC=C1 | 25 | CF | CCCCCCCCCCCCCCCCCCCCCCCCCCCC
10.1016/j.memsci.2018.12.077 | 2019 | Journal of Membrane Science | PDMS | 250 |  | 994 | 1 | 0.001006036 | PhMe | 92.1 | 0.697 | 0.59 | 106.26 | 0.867 | 18 | 1.4 | 2 | 18.16 | 4.89 | 20 | 60.3 | 3.02 | 74.3 | CC1=CC=CC=C1 | 25 | CF | CC(C1=CC=CC=C1)CC(C2=CC=CC=C2)CC(C3=CC=CC=C3)CC(C4=CC=CC=C4)CC(C5=CC=CC=C5)CC(C6=CC=CC=C6)CC(CC(C(C)(C)C(C7=CC=CC=C7)(C)C)C8=CC=CC=C8)C9=CC=CC=C9
10.1016/j.seppur.2017.03.001 | 2017 |  | DM200 | 200 |  |  | 1 |  | EtOAc | 88.1 | 0.677 | 0.46 | 97.68 | 0.902 | 15.8 | 5.3 | 7.2 | 18.15 | 25.1 | 30 | 19 | 0.6333333 | 74.338 | CC(OCC)=O | 25 |  | CCCC1CCC(C2=CC=C(C3=CC=C(C4CCC(CCC)CC4)C=C3)C=C2)CC1
10.1016/j.memsci.2014.10.030 | 2015 | Journal of Membrane Science | DM500 | 500 |  | 236 | 0.5 | 0.002118644 | AcMe | 58.1 | 0.618 | 0.3 | 74.08 | 0.784 | 15.5 | 10.4 | 7 | 19.94 | 92.36 | 40 | 210.6 | 5.26 | 74.5 | CC(C)=O | 25 | CF | C=C(C1=CC=CC=C1)CC(C)(C)C2=CC=CC=C2
10.1016/j.memsci.2014.10.030 | 2015 | Journal of Membrane Science | DM500 | 500 |  | 295 | 0.5 | 0.001694915 | AcMe | 58.1 | 0.618 | 0.3 | 74.08 | 0.784 | 15.5 | 10.4 | 7 | 19.94 | 92.36 | 40 | 210.6 | 5.26 | 74.5 | CC(C)=O | 25 | CF | CC(C1=CC=CC=C1)CC(C2=CC=CC=C2)CC(C)(C)C3=CC=CC=C3
10.1016/j.memsci.2014.10.030 | 2015 | Journal of Membrane Science | PM280 | 280 |  | 295 | 0.5 | 0.001694915 | AcMe | 58.1 | 0.618 | 0.3 | 74.08 | 0.784 | 15.5 | 10.4 | 7 | 19.94 | 92.36 | 10 | 91 | 9.1 | 74.5 | CC(C)=O | 25 | CF | CC(C1=CC=CC=C1)CC(C2=CC=CC=C2)CC(C)(C)C3=CC=CC=C3
10.1016/j.memsci.2017.01.021 | 2017 | Journal of Membrane Science | GMT3 | 600 |  | 885.4 | 410 | 0.4630675 | nH | 86.2 | 0.748 | 0.31 | 131.57 | 0.655 | 14.9 | 0 | 0 | 14.9 | 0 | 35 | 160.3 | 4.58 | 74.5 | CCCCCC | 40 | CF | O=C(OCC(COC(CCCCCCC/C=C/CCCCCCCC)=O)OC(CCCCCCC/C=C/CCCCCCCC)=O)CCCCCCC/C=C/CCCCCCCC
| 2013 | Sains Malaysiana | SM122 | 220 |  | 918.8 | 0.9 | 0.0009795385 | EtOAc | 88.1 | 0.677 | 0.46 | 97.68 | 0.902 | 15.8 | 5.3 | 7.2 | 18.15 | 25.1 | 20 | 83.4 | 4.17 | 74.5 | CC(OCC)=O | 25 | DE | [C-]#[O+].C1=CC=C(C=C1)P(C2=CC=CC=C2)C3=CC=CC=C3.C1=CC=C(C=C1)P(C2=CC=CC=C2)C3=CC=CC=C3.C1=CC=C(C=C1)P(C2=CC=CC=C2)C3=CC=CC=C3.[Rh]
10.3389/fchem.2020.00375 | 2020 | Frontiers in Chemistry | PMS600 | 600 |  | 224.5 | 0.04 | 0.0001781737 | IPA | 60.1 | 0.624 | 1.96 | 76.46 | 0.786 | 15.8 | 6.1 | 16.4 | 23.58 | 7.98 | 40 | 0.2 | 0.01 | 74.5 | CC(O)C | 25 | DE | CC(=O)[O-].CC(=O)[O-].[Pd+2]
10.1016/j.memsci.2017.05.003 | 2017 | Journal of Membrane Science | SS375 | 500 |  | 327 | 11.4 | 0.03486239 | MeCN | 41.1 | 0.55 | 0.37 | 52.23 | 0.786 | 15.3 | 18 | 6.1 | 24.4 | 160.91 | 40 | 6.8 | 0.17 | 74.6 | CC#N | 25 | DE | CN(C)C1=CC=C(C=C1)N=NC2=CC=C(C=C2)S(=O)(=O)[O-].[Na+]
10.1016/j.memsci.2014.10.030 | 2015 | Journal of Membrane Science | PMS600 | 600 |  | 795 | 0.5 | 0.0006289308 | MeCN | 41.1 | 0.55 | 0.37 | 52.23 | 0.786 | 15.3 | 18 | 6.1 | 24.4 | 160.91 | 30 | 12.1 | 0.4 | 74.7 | CC#N | 25 | CF | CC(C1=CC=CC=C1)CC(C2=CC=CC=C2)CC(C3=CC=CC=C3)CC(C4=CC=CC=C4)CC(C5=CC=CC=C5)CC(C6=CC=CC=C6)CC(C7=CC=CC=C7)CC(C)(C)C8=CC=CC=C8
10.1016/j.fbp.2010.11.003 | 2011 | Food and Bioproducts Processing | DM300 | 300 |  | 0 | 0.000117 |  | EtOH | 46.1 | 0.52 | 1.07 | 44.13 | 1.044 | 18.4 | 6.3 | 13.7 | 23.79 | 21.71 | 30 | 6.6 | 0.22 | 74.8 | CCO | 20 | DE
10.1016/j.memsci.2014.10.030 | 2015 | Journal of Membrane Science | DM500 | 500 |  | 295 | 0.5 | 0.001694915 | MeCN | 41.1 | 0.55 | 0.37 | 52.23 | 0.786 | 15.3 | 18 | 6.1 | 24.4 | 160.91 | 10 | 87.9 | 8.79 | 74.8 | CC#N | 25 | CF | CC(C1=CC=CC=C1)CC(C2=CC=CC=C2)CC(C)(C)C3=CC=CC=C3
10.1016/j.memsci.2014.10.030 | 2015 | Journal of Membrane Science | PMS600 | 600 |  | 395 | 0.5 | 0.001265823 | PhMe | 92.1 | 0.697 | 0.59 | 106.26 | 0.867 | 18 | 1.4 | 2 | 18.16 | 4.89 | 20 | 48.1 | 2.4 | 74.8 | CC1=CC=CC=C1 | 25 | CF | CC(C1=CC=CC=C1)CC(C2=CC=CC=C2)CC(C3=CC=CC=C3)CC(C)(C)C4=CC=CC=C4
10.1016/j.memsci.2012.11.031 | 2013 | Journal of Membrane Science | SM122 | 220 |  | 212.3 | 10 | 0.04710316 | oX | 106.2 | 0.729 | 0.81 | 122 | 0.88 | 17.8 | 1 | 3.1 | 18.09 | 2.32 | 30 | 40.3 | 1.34 | 74.9 | CC1=C(C)C=CC=C1 | 25 | CF | CC(C1=CC2=CC=C(C(C)C)C=C2C=C1)C
10.1016/j.memsci.2014.10.030 | 2015 | Journal of Membrane Science | DM500 | 500 |  | 595 | 0.5 | 0.0008403361 | AcMe | 58.1 | 0.618 | 0.3 | 74.08 | 0.784 | 15.5 | 10.4 | 7 | 19.94 | 92.36 | 10 | 82.5 | 8.25 | 74.9 | CC(C)=O | 25 | CF | CC(C1=CC=CC=C1)CC(C2=CC=CC=C2)CC(C3=CC=CC=C3)CC(C4=CC=CC=C4)CC(C5=CC=CC=C5)CC(C)(C)C6=CC=CC=C6
10.1016/j.memsci.2018.12.077 | 2019 | Journal of Membrane Science | PMS600 | 600 |  | 890.7 | 1 | 0.001122712 | EtOH | 46.1 | 0.52 | 1.07 | 44.13 | 1.044 | 18.4 | 6.3 | 13.7 | 23.79 | 21.71 | 30 | 8.2 | 0.27 | 74.9 | CCO | 25 | CF | CC(C1=CC=CC=C1)CC(C2=CC=CC=C2)CC(C3=CC=CC=C3)CC(C4=CC=CC=C4)CC(C5=CC=CC=C5)CC(CC(C(C)(C)C(C6=CC=CC=C6)(C)C)C7=CC=CC=C7)C8=CC=CC=C8
10.1016/j.jfoodeng.2010.07.020 | 2011 | Journal of Food Engineering | DM700 | 700 |  | 884.8 | 23.6 | 0.02667269 | EtOAc | 88.1 | 0.677 | 0.46 | 97.68 | 0.902 | 15.8 | 5.3 | 7.2 | 18.15 | 25.1 | 5 | 5 | 1 | 75 | CC(OCC)=O | 30 | CF | O=C(OCC(COC(CCCCCCC/C=C/CCCCCCCC)=O)OC(CCCCCCC/C=C/CCCCCCCC)=O)CCCCCCC/C=C/CCCCCCCC
10.1016/j.memsci.2014.10.030 | 2015 | Journal of Membrane Science | DM500 | 500 |  | 236 | 0.5 | 0.002118644 | MeCN | 41.1 | 0.55 | 0.37 | 52.23 | 0.786 | 15.3 | 18 | 6.1 | 24.4 | 160.91 | 10 | 87.9 | 8.79 | 75 | CC#N | 25 | CF | C=C(C1=CC=CC=C1)CC(C)(C)C2=CC=CC=C2
10.1016/j.seppur.2020.117046 | 2020 | Separation and Purification Technology | PMS600 | 600 |  | 450.9 | 0.1 | 0.0002217787 | Hep | 100.2 | 0.776 | 0.41 | 147.5 | 0.664 | 15.3 | 0 | 0 | 15.3 | 0 |  |  |  | 75 | CCCCCCC | 25 | CF | CCCCCCCCCCCCCCCCCCCCCCCCCCCCCCCC
10.1016/j.memsci.2016.12.038 |  |  | DM500 | 500 |  |  | 4 |  | AcMe | 58.1 | 0.618 | 0.3 | 74.08 | 0.784 | 15.5 | 10.4 | 7 | 19.94 | 92.36 | 30 |  | 2.45 | 75.069 | CC(C)=O | 25 | DE | CC(OCC(C)OCC(C)O)COC(C)COC(C)CO
10.1016/j.memsci.2014.10.030 | 2015 | Journal of Membrane Science | DM500 | 500 |  | 236 | 0.5 | 0.002118644 | MeCN | 41.1 | 0.55 | 0.37 | 52.23 | 0.786 | 15.3 | 18 | 6.1 | 24.4 | 160.91 | 20 | 145.8 | 7.29 | 75.1 | CC#N | 25 | CF | C=C(C1=CC=CC=C1)CC(C)(C)C2=CC=CC=C2
10.1016/j.memsci.2017.05.003 | 2017 | Journal of Membrane Science | SS815 | 500 |  | 1018 | 35.6 | 0.03497053 | MeCN | 41.1 | 0.55 | 0.37 | 52.23 | 0.786 | 15.3 | 18 | 6.1 | 24.4 | 160.91 | 40 | 90.7 | 2.27 | 75.1 | CC#N | 25 | DE | CC1=CC(=CC(=C1N)S(=O)(=O)[O-])/C(=C\2/C=CC(=[NH2+])C(=C2)S(=O)(=O)[O-])/C3=CC(=C(C=C3)N)S(=O)(=O)[O-].[Na+].[Na+]
10.1016/j.memsci.2017.09.041 | 2017 | Journal of Membrane Science | HZG70 |  |  | 500 | 0.8 | 0.0016 | 1Do | 168.3 | 0.89 | 0.89 | 221.94 | 0.758 | [5 empty] | 15 | 5.4 | 0.36 | 75.1 | C=CCCCCCCCCCC | 20 | DE | CCCCCCCCCCCCCOCCCOCCCOCCCOCCCOCCCOCCCOCCCO
10.1016/j.memsci.2017.09.041 | 2017 | Journal of Membrane Science | HZG70 |  |  | 500 | 0.8 | 0.0016 | 1Do | 168.3 | 0.89 | 0.89 | 221.94 | 0.758 | [5 empty] | 15 | 0.1 | 0.01 | 75.1 | C=CCCCCCCCCCC | 20 | DE | CCCCCCCCCCCCCOCCCOCCCOCCCOCCCOCCCOCCCOCCCO
10.1016/j.memsci.2018.12.077 | 2019 | Journal of Membrane Science | PDMS | 250 |  | 600 | 1 | 0.001666667 | EtOH | 46.1 | 0.52 | 1.07 | 44.13 | 1.044 | 18.4 | 6.3 | 13.7 | 23.79 | 21.71 | 40 | 6.5 | 0.16 | 75.1 | CCO | 25 | CF | O=C(C(CC(CC(C(OC)=O)C)(C(OC)=O)C)(CC(C(OC)=O)(CC(C(OC)=O)(CC(C(OC)=O)(C)C)C)C)C)OC
10.1016/j.seppur.2017.03.001 | 2017 |  | GMT2 | 350 |  |  | 1 |  | Hep | 100.2 | 0.776 | 0.41 | 147.5 | 0.664 | 15.3 | 0 | 0 | 15.3 | 0 | 30 | 122 | 4.066667 | 75.278 | CO | 25 |  | CCCC(CC1)CCC1C(C=C2)=CC=C2C(C=C3)=CC=C3C4CCC(CCCCC)CC4
10.1016/j.memsci.2011.07.007 | 2011 | Journal of Membrane Science |  |  | SS126 | 224.3 | 1 | 0.004458315 | THF | 72.1 | 0.637 | 0.48 | 81.11 | 0.889 | 16.8 | 5.7 | 8 | 19.46 | 29.29 | 20 | 60 | 3 | 75.4 | C1CCCO1 | 25 | CF | O=C(NC1CCCCC1)NC2CCCCC2
10.1016/j.memsci.2018.08.052 | 2018 | Journal of Membrane Science | PMS600 | 600 |  | 165 | 0 | 0 | IPA | 60.1 | 0.624 | 1.96 | 76.46 | 0.786 | 15.8 | 6.1 | 16.4 | 23.58 | 7.98 | 20 | 6.9 | 0.35 | 75.4 | CC(O)C | 23 | CF | NC(C(O)=O)CC1=CC=CC=C1
10.1016/j.memsci.2018.12.077 | 2019 | Journal of Membrane Science | PMS600 | 600 |  | 394.8 | 1 | 0.002532928 | Hep | 100.2 | 0.776 | 0.41 | 147.5 | 0.664 | 15.3 | 0 | 0 | 15.3 | 0 | 20 |  |  | 75.4 | CCCCCCC | 25 | CF | CCCCCCCCCCCCCCCCCCCCCCCCCCCC
10.1016/j.memsci.2016.10.015 | 2017 |  | PBI22 |  |  |  | 220 |  | DMF | 73.1 | 0.626 | 0.8 | 77.1 | 0.948 | 17.4 | 13.7 | 11.3 | 24.86 | 43.58 | 30 |  |  | 75.477 | O=CN(C)C |  | CF | CC(C1=CC=CC=C1)CC(C2=CC=CC=C2)CC(C3=CC=CC=C3)CC(C)(C)C4=CC=CC=C4
10.1016/j.fbp.2010.11.003 | 2011 | Food and Bioproducts Processing | SM240 | 400 |  | 0 | 0.000117 |  | EtOH | 46.1 | 0.52 | 1.07 | 44.13 | 1.044 | 18.4 | 6.3 | 13.7 | 23.79 | 21.71 | 30 | 4.1 | 0.14 | 75.5 | CCO | 20 | DE
10.1016/j.memsci.2006.12.053 | 2007 | Journal of Membrane Science | SM122 | 220 |  |  | 1 |  | EtOAc | 88.1 | 0.677 | 0.46 | 97.68 | 0.902 | 15.8 | 5.3 | 7.2 | 18.15 | 25.1 | 30 | 209 | 6.966667 | 75.5 | CC(OCC)=O | 25 | DE | CC(C1=CC=CC=C1)CC(C2=CC=CC=C2)CC(C)(C)C3=CC=CC=C3
10.1016/j.seppur.2017.03.001 | 2017 |  | DM200 | 200 |  |  | 1 |  | EtOAc | 88.1 | 0.677 | 0.46 | 97.68 | 0.902 | 15.8 | 5.3 | 7.2 | 18.15 | 25.1 | 30 | 19 | 0.6333333 | 75.502 | CC(OCC)=O | 25 |  | CCCC(CC1)CCC1C(C=C2)=CC=C2C(C=C3)=C(F)C=C3C4CCC(CCCCC)CC4
10.1016/j.memsci.2018.12.077 | 2019 | Journal of Membrane Science | PDMS | 250 |  | 600 | 1 | 0.001666667 | IPA | 60.1 | 0.624 | 1.96 | 76.46 | 0.786 | 15.8 | 6.1 | 16.4 | 23.58 | 7.98 | 40 |  |  | 75.6 | CC(O)C | 25 | CF | O=C(C(CC(CC(C(OC)=O)C)(C(OC)=O)C)(CC(C(OC)=O)(CC(C(OC)=O)(CC(C(OC)=O)(C)C)C)C)C)OC
10.1007/s11746-011-1779-y | 2011 | J Am Oil Chem Soc | SS336 | 500 |  | 914.9 | 199.9 | 0.2184938 | AcMe | 58.1 | 0.618 | 0.3 | 74.08 | 0.784 | 15.5 | 10.4 | 7 | 19.94 | 92.36 | 20 | 53 | 2.65 | 75.7 | CC(C)=O | 23 | DE | O=C(OCC(OC(=O)CCCCCCC\C=C/CCCCCCCC)COC(=O)CCCCCCC\C=C/CCCCCCCC)CCCCCCC\C=C/CCCCCCCC
10.1007/s11746-011-1779-y | 2011 | J Am Oil Chem Soc | SS336 | 500 |  | 914.9 | 299.5 | 0.3273582 | AcMe | 58.1 | 0.618 | 0.3 | 74.08 | 0.784 | 15.5 | 10.4 | 7 | 19.94 | 92.36 | 20 | 53 | 2.65 | 75.7 | CC(C)=O | 23 | DE | O=C(OCC(OC(=O)CCCCCCC\C=C/CCCCCCCC)COC(=O)CCCCCCC\C=C/CCCCCCCC)CCCCCCC\C=C/CCCCCCCC
10.1016/j.memsci.2014.10.030 | 2015 | Journal of Membrane Science | PMS600 | 600 |  | 495 | 0.5 | 0.001010101 | PhMe | 92.1 | 0.697 | 0.59 | 106.26 | 0.867 | 18 | 1.4 | 2 | 18.16 | 4.89 | 10 | 27.9 | 2.79 | 75.8 | CC1=CC=CC=C1 | 25 | CF | CC(C1=CC=CC=C1)CC(C2=CC=CC=C2)CC(C3=CC=CC=C3)CC(C4=CC=CC=C4)CC(C)(C)C5=CC=CC=C5
10.1016/j.memsci.2018.12.077 | 2019 | Journal of Membrane Science | PMS600 | 600 |  | 600 | 1 | 0.001666667 | EtOH | 46.1 | 0.52 | 1.07 | 44.13 | 1.044 | 18.4 | 6.3 | 13.7 | 23.79 | 21.71 | 30 | 8.2 | 0.27 | 75.8 | CCO | 25 | CF | O=C(C(CC(CC(C(OC)=O)C)(C(OC)=O)C)(CC(C(OC)=O)(CC(C(OC)=O)(CC(C(OC)=O)(C)C)C)C)C)OC
| 2013 | Sains Malaysiana | SM240 | 400 |  | 918.8 | 0.9 | 0.0009795385 | EtOAc | 88.1 | 0.677 | 0.46 | 97.68 | 0.902 | 15.8 | 5.3 | 7.2 | 18.15 | 25.1 | 5 | 21.6 | 4.35 | 75.8 | CC(OCC)=O | 25 | DE | [C-]#[O+].C1=CC=C(C=C1)P(C2=CC=CC=C2)C3=CC=CC=C3.C1=CC=C(C=C1)P(C2=CC=CC=C2)C3=CC=CC=C3.C1=CC=C(C=C1)P(C2=CC=CC=C2)C3=CC=CC=C3.[Rh]
10.1007/s11746-011-1779-y | 2011 | J Am Oil Chem Soc | SS336 | 500 |  | 914.9 | 299.6 | 0.3274675 | EtOH | 46.1 | 0.52 | 1.07 | 44.13 | 1.044 | 18.4 | 6.3 | 13.7 | 23.79 | 21.71 | 20 | 6.7 | 0.34 | 75.9 | CCO | 23 | DE | O=C(OCC(OC(=O)CCCCCCC\C=C/CCCCCCCC)COC(=O)CCCCCCC\C=C/CCCCCCCC)CCCCCCC\C=C/CCCCCCCC
10.1016/j.memsci.2016.12.038 |  |  | PM280 | 280 |  |  | 4 |  | PhMe | 92.1 | 0.697 | 0.59 | 106.26 | 0.867 | 18 | 1.4 | 2 | 18.16 | 4.89 | 30 |  | 0.84 | 75.921 | CC1=CC=CC=C1 | 25 | DE | CC(OCC(C)OCC(C)O)COC(C)COC(C)COC(C)CO
10.1016/j.memsci.2014.10.030 | 2015 | Journal of Membrane Science | PM280 | 280 |  | 236 | 0.5 | 0.002118644 | MeCN | 41.1 | 0.55 | 0.37 | 52.23 | 0.786 | 15.3 | 18 | 6.1 | 24.4 | 160.91 | 10 | 111.2 | 11.12 | 76 | CC#N | 25 | CF | C=C(C1=CC=CC=C1)CC(C)(C)C2=CC=CC=C2
10.1016/j.memsci.2014.10.030 | 2015 | Journal of Membrane Science | PMS600 | 600 |  | 995 | 0.5 | 0.0005025126 | MeCN | 41.1 | 0.55 | 0.37 | 52.23 | 0.786 | 15.3 | 18 | 6.1 | 24.4 | 160.91 | 10 | 5.3 | 0.53 | 76 | CC#N | 25 | CF | CC(C1=CC=CC=C1)CC(C2=CC=CC=C2)CC(C3=CC=CC=C3)CC(C4=CC=CC=C4)CC(C5=CC=CC=C5)CC(C6=CC=CC=C6)CC(C7=CC=CC=C7)CC(C8=CC=CC=C8)CC(C9=CC=CC=C9)CC(C)(C)C%10=CC=CC=C%10
10.1016/j.memsci.2017.09.041 | 2017 | Journal of Membrane Science | HZG70 |  |  | 500 | 0.4 | 0.0008 | 1Do | 168.3 | 0.89 | 0.89 | 221.94 | 0.758 | [5 empty] | 35 | 0.1 |  | 76 | C=CCCCCCCCCCC | 20 | DE | CCCCCCCCCCCCCOCCCOCCCOCCCOCCCOCCCOCCCOCCCO
10.1016/j.memsci.2017.09.041 | 2017 | Journal of Membrane Science | HZG70 |  |  | 500 | 0.4 | 0.0008 | 1Do | 168.3 | 0.89 | 0.89 | 221.94 | 0.758 | [5 empty] | 35 | 10.5 | 0.3 | 76 | C=CCCCCCCCCCC | 20 | DE | CCCCCCCCCCCCCOCCCOCCCOCCCOCCCOCCCOCCCOCCCO
10.1016/j.memsci.2017.09.041 | 2017 | Journal of Membrane Science | oNF1 |  |  | 500 | 0.8 | 0.0016 | 1Do | 168.3 | 0.89 | 0.89 | 221.94 | 0.758 | [5 empty] | 15 | 13 | 0.87 | 76 | C=CCCCCCCCCCC | 20 | DE | CCCCCCCCCCCCCOCCCOCCCOCCCOCCCOCCCOCCCOCCCO
10.1016/j.memsci.2017.09.041 | 2017 | Journal of Membrane Science | oNF1 |  |  | 500 | 0.8 | 0.0016 | 1Do | 168.3 | 0.89 | 0.89 | 221.94 | 0.758 | [5 empty] | 15 | 0.2 | 0.01 | 76 | C=CCCCCCCCCCC | 20 | DE | CCCCCCCCCCCCCOCCCOCCCOCCCOCCCOCCCOCCCOCCCO
10.1016/j.memsci.2018.12.077 | 2019 | Journal of Membrane Science | PDMS | 250 |  | 200 | 1 | 0.005 | PhMe | 92.1 | 0.697 | 0.59 | 106.26 | 0.867 | 18 | 1.4 | 2 | 18.16 | 4.89 | 40 | 120.7 | 3.02 | 76 | CC1=CC=CC=C1 | 25 | CF | CC1(C(OC)=O)CCC1(C(OC)=O)C
10.1016/j.memsci.2018.12.077 | 2019 | Journal of Membrane Science | PMS600 | 600 |  | 370 | 1 | 0.002702703 | PhMe | 92.1 | 0.697 | 0.59 | 106.26 | 0.867 | 18 | 1.4 | 2 | 18.16 | 4.89 | 20 | 43.3 | 2.16 | 76 | CC1=CC=CC=C1 | 25 | CF | CC(CC(C(C)(C)C(C1=CC=CC=C1)(C)C)C2=CC=CC=C2)C3=CC=CC=C3
10.1021/acs.iecr.6b04249 | 2017 | IECR | PA1 | 350 |  | 889.7 | 0.003 | 3.371923e-06 | 1D | 170.3 | 0.897 | 1.34 | 227.11 | 0.75 | 16 | 0 | 0 | 16 | 0 | 20 | 20.3 | 1.02 | 76 | C=CCCCCCCCCCC | 30 | CF
10.1021/op1001403 | 2010 | OPRD | MPF-50 |  |  | 85 | 1 | 0.01176471 | DCM/DMF 1:1 | 84.9 | 0.588 | 0.41 | 64 | 1.327 | 18.2 | 6.3 | 6.1 | 20.2 | 44.06 | 30 | 100 | 20 | 76 | ClCCl | 25 | DE | C1=CC=C2C(=C1)C(C3=CC=CC=C32)COC(=O)NC(CC4=CC=C(C=C4)O)C(=O)O
10.1016/j.memsci.2016.10.015 | 2017 |  | PEEK |  |  |  | 220 |  | DMF | 73.1 | 0.626 | 0.8 | 77.1 | 0.948 | 17.4 | 13.7 | 11.3 | 24.86 | 43.58 | 30 |  |  | 76.065 | O=CN(C)C |  | CF | CC(C1=CC=CC=C1)CC(C2=CC=CC=C2)CC(C3=CC=CC=C3)CC(C4=CC=CC=C4)CC(C)(C)C5=CC=CC=C5
10.1016/j.seppur.2017.03.001 | 2017 |  | DM200 | 200 |  |  | 1 |  | EtOAc | 88.1 | 0.677 | 0.46 | 97.68 | 0.902 | 15.8 | 5.3 | 7.2 | 18.15 | 25.1 | 30 | 19 | 0.6333333 | 76.081 | CC(OCC)=O | 25 |  | FC1=C(C2=CC=C(C3CCC(CCCCC)CC3)C=C2)C=CC(C4CCC(CCCCC)CC4)=C1
10.1016/j.memsci.2006.12.053 | 2007 | Journal of Membrane Science | SM122 | 220 |  |  | 1 |  | nH | 86.2 | 0.748 | 0.31 | 131.57 | 0.655 | 14.9 | 0 | 0 | 14.9 | 0 | 30 | 5 | 0.1666667 | 76.1 | CCCCCC | 25 | DE | CC(C1=CC=CC=C1)CC(C2=CC=CC=C2)CC(C)(C)C3=CC=CC=C3
10.1016/j.memsci.2018.12.077 | 2019 | Journal of Membrane Science | DM300 | 300 |  | 142.3 | 1 | 0.007027407 | MEK | 75.1 | 0.667 | 0.43 | 93.3 | 0.805 | 16 | 9 | 5.1 | 19.05 | 47.02 | 20 |  |  | 76.1 | CC(CC)=O | 25 | CF | CCCCCCCCCC
10.1016/j.memsci.2018.12.077 | 2019 | Journal of Membrane Science | PDMS | 250 |  | 300 | 1 | 0.003333333 | PhMe | 92.1 | 0.697 | 0.59 | 106.26 | 0.867 | 18 | 1.4 | 2 | 18.16 | 4.89 | 30 | 90.5 | 3.02 | 76.1 | CC1=CC=CC=C1 | 25 | CF | O=C(OC)C(C)(CC(C)(CC(C)C(OC)=O)C(OC)=O)C
10.1016/j.memsci.2018.12.077 | 2019 | Journal of Membrane Science | PMS600 | 600 |  | 400 | 1 | 0.0025 | MEK | 75.1 | 0.667 | 0.43 | 93.3 | 0.805 | 16 | 9 | 5.1 | 19.05 | 47.02 | 40 |  |  | 76.1 | CC(CC)=O | 25 | CF | O=C(OC)C(C)(CC(C)(CC(C)C(OC)=O)C(OC)=O)CC(C)(C(OC)=O)C
10.1016/j.seppur.2017.03.001 | 2017 |  | GMT2 | 350 |  |  | 1 |  | MTBE | 88.2 | 0.72 | 0.36 | 117.5 | 0.74 | 14.8 | 4.3 | 5 | 16.2 | 23.07 | 30 | 96 | 3.2 | 76.104 | COC(C)(C)C | 25 |  | CCCC(CC1)CCC1C(C=C2)=CC=C2C(C=C3)=CC=C3C4CCC(CCCCC)CC4
10.1016/j.memsci.2017.09.041 | 2017 | Journal of Membrane Science | GMT2 |  |  | 500 | 0.8 | 0.0016 | 1Do | 168.3 | 0.89 | 0.89 | 221.94 | 0.758 | [5 empty] | 15 | 21.5 | 1.43 | 76.2 | C=CCCCCCCCCCC | 20 | DE | CCCCCCCCCCCCCOCCCOCCCOCCCOCCCOCCCOCCCOCCCO
10.1016/j.memsci.2017.09.041 | 2017 | Journal of Membrane Science | oNF2 |  |  | 500 | 0.8 | 0.0016 | 1Do | 168.3 | 0.89 | 0.89 | 221.94 | 0.758 | [5 empty] | 15 | 0.4 | 0.03 | 76.2 | C=CCCCCCCCCCC | 20 | DE | CCCCCCCCCCCCCOCCCOCCCOCCCOCCCOCCCOCCCOCCCO
10.1016/j.memsci.2017.09.041 | 2017 | Journal of Membrane Science | HZG69 |  |  | 500 | 2.6 | 0.0052 | 1Do | 168.3 | 0.89 | 0.89 | 221.94 | 0.758 | [5 empty] | 15 | 1.3 | 0.09 | 76.2 | C=CCCCCCCCCCC | 45 | DE | CCCCCCCCCCCCCOCCCOCCCOCCCOCCCOCCCOCCCOCCCO
10.1016/j.memsci.2017.09.041 | 2017 | Journal of Membrane Science | HZG69 |  |  |  | 2.6 |  | 1Do | 168.3 | 0.89 | 0.89 | 221.94 | 0.758 | [5 empty] | 15 | 20.3 | 1.35 | 76.2 | C=CCCCCCCCCCC | 45 | DE | CCCCCCCCCCCCCOCCCOCCCOCCCOCCCOCCCOCCCOCCCO
10.1016/j.memsci.2018.12.077 | 2019 | Journal of Membrane Science | PMS600 | 600 |  | 400 | 1 | 0.0025 | PhMe | 92.1 | 0.697 | 0.59 | 106.26 | 0.867 | 18 | 1.4 | 2 | 18.16 | 4.89 | 20 | 43.3 | 2.16 | 76.2 | CC1=CC=CC=C1 | 25 | CF | O=C(OC)C(C)(CC(C)(CC(C)C(OC)=O)C(OC)=O)CC(C)(C(OC)=O)C
10.1016/j.memsci.2018.12.077 | 2019 | Journal of Membrane Science | PMS600 | 600 |  | 400 | 1 | 0.0025 | EtOAc | 88.1 | 0.677 | 0.46 | 97.68 | 0.902 | 15.8 | 5.3 | 7.2 | 18.15 | 25.1 | 20 |  |  | 76.2 | CC(OCC)=O | 25 | CF | O=C(OC)C(C)(CC(C)(CC(C)C(OC)=O)C(OC)=O)CC(C)(C(OC)=O)C
10.1016/j.jfoodeng.2010.07.020 | 2011 | Journal of Food Engineering | SM240 | 400 |  | 603 | 0.3 | 0.0004975124 | EtOAc | 88.1 | 0.677 | 0.46 | 97.68 | 0.902 | 15.8 | 5.3 | 7.2 | 18.15 | 25.1 | 5 | 19.3 | 3.86 | 76.3 | CC(OCC)=O | 30 | CF | CC(CCC=C(C)C)C1CCC2(C1(CCC34C2CCC5C3(C4)CCC(C5(C)C)OC(=O)C=CC6=CC(=C(C=C6)O)OC)C)C
10.1016/j.memsci.2014.10.030 | 2015 | Journal of Membrane Science | DM500 | 500 |  | 495 | 0.5 | 0.001010101 | MeCN | 41.1 | 0.55 | 0.37 | 52.23 | 0.786 | 15.3 | 18 | 6.1 | 24.4 | 160.91 | 10 | 87.9 | 8.79 | 76.3 | CC#N | 25 | CF | CC(C1=CC=CC=C1)CC(C2=CC=CC=C2)CC(C3=CC=CC=C3)CC(C4=CC=CC=C4)CC(C)(C)C5=CC=CC=C5
10.1016/j.fbp.2010.11.003 | 2011 | Food and Bioproducts Processing | DM300 | 300 |  | 0 | 0.000117 |  | EtOH | 46.1 | 0.52 | 1.07 | 44.13 | 1.044 | 18.4 | 6.3 | 13.7 | 23.79 | 21.71 | 50 | 11.2 | 0.22 | 76.4 | CCO | 20 | DE
10.1016/j.seppur.2019.115686 | 2019 | Separation and Purification Technology | GEAG |  |  | 106 | 2.1 | 0.01981132 | MeOH | 32 | 0.505 | 0.55 | 40.45 | 0.792 | 15.1 | 12.3 | 22.3 | 29.61 | 88.5 | 40 | 141.6 | 3.54 | 76.4 | CO | 25 | DE | OCC(OC)OC
10.1016/j.memsci.2014.10.030 | 2015 | Journal of Membrane Science | PMS600 | 600 |  | 495 | 0.5 | 0.001010101 | AcMe | 58.1 | 0.618 | 0.3 | 74.08 | 0.784 | 15.5 | 10.4 | 7 | 19.94 | 92.36 | 30 | 61.2 | 2.04 | 76.5 | CC(C)=O | 25 | CF | CC(C1=CC=CC=C1)CC(C2=CC=CC=C2)CC(C3=CC=CC=C3)CC(C4=CC=CC=C4)CC(C)(C)C5=CC=CC=C5
10.1016/j.memsci.2018.12.077 | 2019 | Journal of Membrane Science | DM300 | 300 |  | 226.4 | 1 | 0.004416961 | EtOH | 46.1 | 0.52 | 1.07 | 44.13 | 1.044 | 18.4 | 6.3 | 13.7 | 23.79 | 21.71 | 20 | 14 | 0.7 | 76.5 | CCO | 25 | CF | CCCCCCCCCCCCCCCC
10.1016/j.memsci.2018.12.077 | 2019 | Journal of Membrane Science | PDMS | 250 |  | 1200 | 1 | 0.0008333333 | EtOAc | 88.1 | 0.677 | 0.46 | 97.68 | 0.902 | 15.8 | 5.3 | 7.2 | 18.15 | 25.1 | 40 |  |  | 76.5 | CC(OCC)=O | 25 | CF | O=C(C(CC(CC(C(OC)=O)C)(C(OC)=O)C)(CC(C(OC)=O)(CC(C(OC)=O)(CC(C(OC)=O)(CC(C(OC)=O)(CC(C(OC)=O)(CC(C(OC)=O)(CC(C(OC)=O)(CC(C(OC)=O)(CC(C(OC)=O)(C)C)C)C)C)C)C)C)C)C)C)OC
10.1039/c7ra11827a | 2017 | RSC Adv | DM300 | 300 |  | 174.1 | 0.5 | 0.002871913 | MeTHF | 86.1 | 0.685 | 0.55 | 100.85 | 0.854 | 16.9 | 5 | 4.3 | 18.14 | 19.46 | 40 | 8.4 | 0.21 | 76.5 | CC1CCCO1 | 25 | CF | O=CC1=CC=C(C(F)(F)F)C=C1
10.1016/j.memsci.2012.11.031 | 2013 | Journal of Membrane Science | SM122 | 220 |  | 226.4 | 10 | 0.04416961 | oX | 106.2 | 0.729 | 0.81 | 122 | 0.88 | 17.8 | 1 | 3.1 | 18.09 | 2.32 | 30 | 40.3 | 1.34 | 76.7 | CC1=C(C)C=CC=C1 | 25 | CF | CCCCCCCCCCCCCCCC
10.1016/j.seppur.2017.03.001 | 2017 |  | DM200 | 200 |  |  | 1 |  | EtOAc | 88.1 | 0.677 | 0.46 | 97.68 | 0.902 | 15.8 | 5.3 | 7.2 | 18.15 | 25.1 | 30 | 19 | 0.6333333 | 76.775 | CC(OCC)=O | 25 |  | CCCCCC1CCC(C2=CC=C(CCC)C=C2)CC1
10.1016/j.memsci.2017.09.041 | 2017 | Journal of Membrane Science | HZG69 |  |  | 500 | 0.8 | 0.0016 | 1Do | 168.3 | 0.89 | 0.89 | 221.94 | 0.758 | [5 empty] | 35 | 0.5 | 0.01 | 76.8 | C=CCCCCCCCCCC | 20 | DE | CCCCCCCCCCCCCOCCCOCCCOCCCOCCCOCCCOCCCOCCCO
10.1016/j.memsci.2017.09.041 | 2017 | Journal of Membrane Science | HZG69 |  |  | 500 | 0.8 | 0.0016 | 1Do | 168.3 | 0.89 | 0.89 | 221.94 | 0.758 | [5 empty] | 35 | 25.9 | 0.74 | 76.8 | C=CCCCCCCCCCC | 20 | DE | CCCCCCCCCCCCCOCCCOCCCOCCCOCCCOCCCOCCCOCCCO
10.1016/j.memsci.2018.12.077 | 2019 | Journal of Membrane Science | PDMS | 250 |  | 338.7 | 1 | 0.002952465 | PhMe | 92.1 | 0.697 | 0.59 | 106.26 | 0.867 | 18 | 1.4 | 2 | 18.16 | 4.89 | 20 | 60.3 | 3.02 | 76.8 | CC1=CC=CC=C1 | 25 | CF | CCCCCCCCCCCCCCCCCCCCCCCC
10.1016/j.seppur.2017.03.001 | 2017 |  | GMT2 | 350 |  |  | 1 |  | EtOAc | 88.1 | 0.677 | 0.46 | 97.68 | 0.902 | 15.8 | 5.3 | 7.2 | 18.15 | 25.1 | 30 | 71 | 2.366667 | 76.872 | CC(OCC)=O | 25 |  | FC1=C(C2=CC=C(C3CCC(CCCCC)CC3)C=C2)C=CC(C4CCC(CCCCC)CC4)=C1
10.1016/j.memsci.2014.10.030 | 2015 | Journal of Membrane Science | PMS600 | 600 |  | 595 | 0.5 | 0.0008403361 | AcMe | 58.1 | 0.618 | 0.3 | 74.08 | 0.784 | 15.5 | 10.4 | 7 | 19.94 | 92.36 | 10 | 19.9 | 1.99 | 76.9 | CC(C)=O | 25 | CF | CC(C1=CC=CC=C1)CC(C2=CC=CC=C2)CC(C3=CC=CC=C3)CC(C4=CC=CC=C4)CC(C5=CC=CC=C5)CC(C)(C)C6=CC=CC=C6
10.1007/s11746-011-1779-y | 2011 | J Am Oil Chem Soc | SM122 | 220 |  | 914.9 | 200 | 0.2186031 | IPA | 60.1 | 0.624 | 1.96 | 76.46 | 0.786 | 15.8 | 6.1 | 16.4 | 23.58 | 7.98 | 20 | 2.1 | 0.11 | 77 | CC(O)C | 23 | DE | O=C(OCC(OC(=O)CCCCCCC\C=C/CCCCCCCC)COC(=O)CCCCCCC\C=C/CCCCCCCC)CCCCCCC\C=C/CCCCCCCC
10.1007/s11746-011-1779-y | 2011 | J Am Oil Chem Soc | SS336 | 500 |  | 914.9 | 199.9 | 0.2184938 | EtOH | 46.1 | 0.52 | 1.07 | 44.13 | 1.044 | 18.4 | 6.3 | 13.7 | 23.79 | 21.71 | 20 | 9.3 | 0.46 | 77 | CCO | 23 | DE | O=C(OCC(OC(=O)CCCCCCC\C=C/CCCCCCCC)COC(=O)CCCCCCC\C=C/CCCCCCCC)CCCCCCC\C=C/CCCCCCCC
10.1016/j.memsci.2012.11.031 | 2013 | Journal of Membrane Science | SM122 | 220 |  | 262.3 | 10 | 0.03812429 | IPA | 60.1 | 0.624 | 1.96 | 76.46 | 0.786 | 15.8 | 6.1 | 16.4 | 23.58 | 7.98 | 30 | 3.2 | 0.11 | 77 | CC(O)C | 25 | CF | P(C1=CC=CC=C1)(C2=CC=CC=C2)C3=CC=CC=C3
10.1016/j.memsci.2017.09.041 | 2017 | Journal of Membrane Science | oNF2 |  |  | 500 | 2.6 | 0.0052 | 1Do | 168.3 | 0.89 | 0.89 | 221.94 | 0.758 | [5 empty] | 15 | 1.2 | 0.08 | 77 | C=CCCCCCCCCCC | 45 | DE | CCCCCCCCCCCCCOCCCOCCCOCCCOCCCOCCCOCCCOCCCO
10.1016/j.memsci.2017.09.041 | 2017 | Journal of Membrane Science | oNF2 |  |  | 500 | 2.6 | 0.0052 | 1Do | 168.3 | 0.89 | 0.89 | 221.94 | 0.758 | [5 empty] | 15 | 19.8 | 1.32 | 77 | C=CCCCCCCCCCC | 45 | DE | CCCCCCCCCCCCCOCCCOCCCOCCCOCCCOCCCOCCCOCCCO
10.1016/j.memsci.2018.12.077 | 2019 | Journal of Membrane Science | DM300 | 300 |  | 310.6 | 1 | 0.003219575 | IPA | 60.1 | 0.624 | 1.96 | 76.46 | 0.786 | 15.8 | 6.1 | 16.4 | 23.58 | 7.98 | 40 |  |  | 77 | CC(O)C | 25 | CF
10.1016/j.memsci.2018.12.077 | 2019 | Journal of Membrane Science | PDMS | 250 |  | 338.7 | 1 | 0.002952465 | PhMe | 92.1 | 0.697 | 0.59 | 106.26 | 0.867 | 18 | 1.4 | 2 | 18.16 | 4.89 | 30 | 90.5 | 3.02 | 77 | CC1=CC=CC=C1 | 25 | CF | CCCCCCCCCCCCCCCCCCCCCCCC
10.4172/2155-9589.1000109 | 2011 | Membrane Science and Technology | DM500 | 500 |  | 0 | 0.7 |  | EtOH-water | 46.1 | 0.52 | 1.07 | 44.13 | 1.044 | 18.4 | 6.3 | 13.7 | 23.79 | 21.71 | 10 | 2.3 | 0.23 | 77 | CCO | 25 | DE
| 2013 | Sains Malaysiana | SM122 | 220 |  | 918.8 | 0.2 | 0.0002176752 | PhMe | 92.1 | 0.697 | 0.59 | 106.26 | 0.867 | 18 | 1.4 | 2 | 18.16 | 4.89 | 20 | 27.7 | 1.39 | 77 | CC1=CC=CC=C1 | 25 | DE | [C-]#[O+].C1=CC=C(C=C1)P(C2=CC=CC=C2)C3=CC=CC=C3.C1=CC=C(C=C1)P(C2=CC=CC=C2)C3=CC=CC=C3.C1=CC=C(C=C1)P(C2=CC=CC=C2)C3=CC=CC=C3.[Rh]
10.1007/s11746-011-1779-y | 2011 | J Am Oil Chem Soc | SM122 | 220 |  | 914.9 | 30 | 0.03279047 | IPA | 60.1 | 0.624 | 1.96 | 76.46 | 0.786 | 15.8 | 6.1 | 16.4 | 23.58 | 7.98 | 20 | 1.1 | 0.05 | 77.1 | CC(O)C | 23 | DE | O=C(OCC(OC(=O)CCCCCCC\C=C/CCCCCCCC)COC(=O)CCCCCCC\C=C/CCCCCCCC)CCCCCCC\C=C/CCCCCCCC
10.1016/j.memsci.2017.09.041 | 2017 | Journal of Membrane Science | oNF2 |  |  | 500 | 0.8 | 0.0016 | 1Do | 168.3 | 0.89 | 0.89 | 221.94 | 0.758 | [5 empty] | 35 | 25.7 | 0.73 | 77.1 | C=CCCCCCCCCCC | 20 | DE | CCCCCCCCCCCCCOCCCOCCCOCCCOCCCOCCCOCCCOCCCO
10.1016/j.memsci.2017.09.041 | 2017 | Journal of Membrane Science | oNF2 |  |  | 500 | 0.8 | 0.0016 | 1Do | 168.3 | 0.89 | 0.89 | 221.94 | 0.758 | [5 empty] | 35 | 0.5 | 0.01 | 77.1 | C=CCCCCCCCCCC | 20 | DE | CCCCCCCCCCCCCOCCCOCCCOCCCOCCCOCCCOCCCOCCCO
10.1016/j.seppur.2015.12.040 | 2016 | Separation and Purification Technology | oNF1 |  |  | 500 | 70 | 0.14 | 1D | 170.3 | 0.897 | 1.34 | 227.11 | 0.75 | 16 | 0 | 0 | 16 | 0 | 35 | 24.8 | 0.71 | 77.1 | C=CCCCCCCCCCC | 20 | DE | CCCCCCCCCCCCCOCCCOCCCOCCCOCCCOCCCOCCCOCCCO
10.1039/c1gc15462a | 2011 | Green Chem | DM150 | 150 |  | 308.7 | 0.0499711 | 0.0001618759 | EtOH/EtOAc | 46.1 | 0.52 | 1.07 | 44.13 | 1.044 | 18.4 | 6.3 | 13.7 | 23.79 | 21.71 | 30 |  |  | 77.1 | CCO | 21 | DE | CC1=NN=C2N1C3=C(C=C(C=C3)Cl)C(=NC2)C4=CC=CC=C4
| 2013 | Sains Malaysiana | SM122 | 220 |  | 918.8 | 0.9 | 0.0009795385 | PhMe | 92.1 | 0.697 | 0.59 | 106.26 | 0.867 | 18 | 1.4 | 2 | 18.16 | 4.89 | 10 | 9.9 | 0.98 | 77.2 | CC1=CC=CC=C1 | 25 | DE | [C-]#[O+].C1=CC=C(C=C1)P(C2=CC=CC=C2)C3=CC=CC=C3.C1=CC=C(C=C1)P(C2=CC=CC=C2)C3=CC=CC=C3.C1=CC=C(C=C1)P(C2=CC=CC=C2)C3=CC=CC=C3.[Rh]
10.1016/j.memsci.2017.05.003 | 2017 | Journal of Membrane Science | SS815 | 500 |  | 408 | 14.3 | 0.03504902 | MeCN | 41.1 | 0.55 | 0.37 | 52.23 | 0.786 | 15.3 | 18 | 6.1 | 24.4 | 160.91 | 40 | 72.5 | 1.81 | 77.3 | CC#N | 25 | DE | [Cl-].CN(C)C1=CC=C(C=C1)[C+](C1=CC=C(C=C1)N(C)C)C1=CC=C(C=C1)N(C)C
10.1016/j.memsci.2018.12.077 | 2019 | Journal of Membrane Science | PMS600 | 600 |  | 450.9 | 1 | 0.002217787 | PhMe | 92.1 | 0.697 | 0.59 | 106.26 | 0.867 | 18 | 1.4 | 2 | 18.16 | 4.89 | 30 | 64.9 | 2.16 | 77.3 | CC1=CC=CC=C1 | 25 | CF | CCCCCCCCCCCCCCCCCCCCCCCCCCCCCCCC
10.1016/j.memsci.2018.12.077 | 2019 | Journal of Membrane Science | PMS600 | 600 |  | 1098 | 1 | 0.0009107468 | EtOH | 46.1 | 0.52 | 1.07 | 44.13 | 1.044 | 18.4 | 6.3 | 13.7 | 23.79 | 21.71 | 40 | 10.9 | 0.27 | 77.4 | CCO | 25 | CF | CC(C1=CC=CC=C1)CC(C2=CC=CC=C2)CC(C3=CC=CC=C3)CC(C4=CC=CC=C4)CC(C5=CC=CC=C5)CC(C6=CC=CC=C6)CC(C7=CC=CC=C7)CC(CC(C(C)(C)C(C8=CC=CC=C8)(C)C)C9=CC=CC=C9)C%10=CC=CC=C%10
10.1016/j.memsci.2016.12.038 |  |  | SM240 | 400 |  |  | 4 |  | PhMe | 92.1 | 0.697 | 0.59 | 106.26 | 0.867 | 18 | 1.4 | 2 | 18.16 | 4.89 | 30 |  | 2.03 | 77.476 | CC1=CC=CC=C1 | 25 | DE | CC(OCC(C)OCC(C)O)COC(C)COC(C)COC(C)COC(C)CO
10.1002/cssc.201100355 | 2012 | ChemSusChem | DM200 | 200 |  | 336.5 | 2.4 | 0.007132244 | AcMe | 58.1 | 0.618 | 0.3 | 74.08 | 0.784 | 15.5 | 10.4 | 7 | 19.94 | 92.36 | 30 | 56 | 1.87 | 77.5 | CC(C)=O | 25 | CF | COC1=CC(OC)=CC(OC)=C1/C=C/CCCCCCCCCO
10.1016/j.memsci.2018.12.077 | 2019 | Journal of Membrane Science | DM300 | 300 |  | 142.3 | 1 | 0.007027407 | EtOH | 46.1 | 0.52 | 1.07 | 44.13 | 1.044 | 18.4 | 6.3 | 13.7 | 23.79 | 21.71 | 40 | 28.1 | 0.7 | 77.5 | CCO | 25 | CF | CCCCCCCCCC
10.1016/j.memsci.2018.12.077 | 2019 | Journal of Membrane Science | PMS600 | 600 |  | 373.5 | 1 | 0.002677376 | PhMe | 92.1 | 0.697 | 0.59 | 106.26 | 0.867 | 18 | 1.4 | 2 | 18.16 | 4.89 | 30 | 64.9 | 2.16 | 77.5 | CC1=CC=CC=C1 | 25 | CF | CC(CC(C(C)(C)C(C1=CC=CC=C1)(C)C)C2=CC=CC=C2)C3=CC=CC=C3
10.1016/j.memsci.2016.10.015 | 2017 |  | PBI22 |  |  |  | 220 |  | DMF | 73.1 | 0.626 | 0.8 | 77.1 | 0.948 | 17.4 | 13.7 | 11.3 | 24.86 | 43.58 | 30 |  |  | 77.533 | O=CN(C)C |  | CF | CC(C1=CC=CC=C1)CC(C2=CC=CC=C2)CC(C3=CC=CC=C3)CC(C4=CC=CC=C4)CC(C)(C)C5=CC=CC=C5
10.1002/cssc.201802747 | 2019 | ChemSusChem | GMT3 | 600 |  | 0 | 86.7 |  | IPA | 60.1 | 0.624 | 1.96 | 76.46 | 0.786 | 15.8 | 6.1 | 16.4 | 23.58 | 7.98 | 30 | 1.3 | 0.04 | 77.6 | CC(O)C | 25 | CF
10.17576/mjas-2018-2203-25 | 2018 | Malaysian Journal of Analytical Sciences | SS336 | 500 |  | 256.4 | 3.6 | 0.01404056 | AcMe | 58.1 | 0.618 | 0.3 | 74.08 | 0.784 | 15.5 | 10.4 | 7 | 19.94 | 92.36 | 30 | 13.3 | 0.44 | 77.6 | CC(C)=O | 25 | DE | CCCCCCCCCCCCCCCC(O)=O
10.1016/j.fbp.2010.11.003 | 2011 | Food and Bioproducts Processing | DM300 | 300 |  | 0 | 3.8e-05 |  | EtOH | 46.1 | 0.52 | 1.07 | 44.13 | 1.044 | 18.4 | 6.3 | 13.7 | 23.79 | 21.71 | 20 | 4.4 | 0.22 | 77.7 | CCO | 20 | DE
10.1016/j.fbp.2012.09.004 | 2013 | food and bioproducts processing | DM300 | 300 |  | 0 | 0.4 |  | EtOH | 46.1 | 0.52 | 1.07 | 44.13 | 1.044 | 18.4 | 6.3 | 13.7 | 23.79 | 21.71 | 20 | 8.1 | 0.4 | 77.7 | CCO | 25 | DE
10.1016/j.memsci.2018.12.077 | 2019 | Journal of Membrane Science | PMS600 | 600 |  | 678.6 | 1 | 0.001473622 | MEK | 75.1 | 0.667 | 0.43 | 93.3 | 0.805 | 16 | 9 | 5.1 | 19.05 | 47.02 | 30 |  |  | 77.7 | CC(CC)=O | 25 | CF | CC(=O)OCC1C(C(C(C(O1)OC2(C(C(C(O2)COC(=O)C)OC(=O)C)OC(=O)C)COC(=O)C)OC(=O)C)OC(=O)C)OC(=O)C
10.1016/j.seppur.2017.03.001 | 2017 |  | DM200 | 200 |  |  | 1 |  | EtOAc | 88.1 | 0.677 | 0.46 | 97.68 | 0.902 | 15.8 | 5.3 | 7.2 | 18.15 | 25.1 | 30 | 19 | 0.6333333 | 77.735 | CC(OCC)=O | 25 |  | CCCCCC1CCC(C2=CC=C(C3=CC=C(C#N)C=C3)C=C2)CC1
10.1016/j.seppur.2017.03.001 | 2017 |  | DM200 | 200 |  |  | 1 |  | EtOAc | 88.1 | 0.677 | 0.46 | 97.68 | 0.902 | 15.8 | 5.3 | 7.2 | 18.15 | 25.1 | 30 | 19 | 0.6333333 | 77.77 | CC(OCC)=O | 25 |  | CCCCCC1CCC(C2CCC(C#N)CC2)CC1
10.1007/s11746-011-1779-y | 2011 | J Am Oil Chem Soc | SS336 | 500 |  | 914.9 | 99.8 | 0.109083 | EtOH | 46.1 | 0.52 | 1.07 | 44.13 | 1.044 | 18.4 | 6.3 | 13.7 | 23.79 | 21.71 | 20 | 17.4 | 0.87 | 77.8 | CCO | 23 | DE | O=C(OCC(OC(=O)CCCCCCC\C=C/CCCCCCCC)COC(=O)CCCCCCC\C=C/CCCCCCCC)CCCCCCC\C=C/CCCCCCCC
10.1007/s11746-011-1779-y | 2011 | J Am Oil Chem Soc | SS336 | 500 |  | 914.9 | 100 | 0.1093016 | AcMe | 58.1 | 0.618 | 0.3 | 74.08 | 0.784 | 15.5 | 10.4 | 7 | 19.94 | 92.36 | 20 | 54.5 | 2.72 | 77.8 | CC(C)=O | 23 | DE | O=C(OCC(OC(=O)CCCCCCC\C=C/CCCCCCCC)COC(=O)CCCCCCC\C=C/CCCCCCCC)CCCCCCC\C=C/CCCCCCCC
10.1016/j.memsci.2011.07.007 | 2011 | Journal of Membrane Science |  |  | GMT2 | 224.3 | 1 | 0.004458315 | MEK | 75.1 | 0.667 | 0.43 | 93.3 | 0.805 | 16 | 9 | 5.1 | 19.05 | 47.02 | 10 | 23 | 2.3 | 77.8 | CC(CC)=O | 25 | CF | O=C(NC1CCCCC1)NC2CCCCC2
10.1016/j.memsci.2014.10.030 | 2015 | Journal of Membrane Science | PMS600 | 600 |  | 695 | 0.5 | 0.0007194245 | MeCN | 41.1 | 0.55 | 0.37 | 52.23 | 0.786 | 15.3 | 18 | 6.1 | 24.4 | 160.91 | 40 | 14.9 | 0.37 | 77.8 | CC#N | 25 | CF | CC(C1=CC=CC=C1)CC(C2=CC=CC=C2)CC(C3=CC=CC=C3)CC(C4=CC=CC=C4)CC(C5=CC=CC=C5)CC(C6=CC=CC=C6)CC(C)(C)C7=CC=CC=C7
10.1016/j.memsci.2018.12.077 | 2019 | Journal of Membrane Science | PDMS | 250 |  | 310.6 | 1 | 0.003219575 | Hep | 100.2 | 0.776 | 0.41 | 147.5 | 0.664 | 15.3 | 0 | 0 | 15.3 | 0 | 20 |  |  | 77.8 | CCCCCCC | 25 | CF
| 2013 | Sains Malaysiana | SM240 | 400 |  | 918.8 | 0.5 | 0.0005441881 | EtOAc | 88.1 | 0.677 | 0.46 | 97.68 | 0.902 | 15.8 | 5.3 | 7.2 | 18.15 | 25.1 | 20 | 99.4 | 4.97 | 77.8 | CC(OCC)=O | 25 | DE | [C-]#[O+].C1=CC=C(C=C1)P(C2=CC=CC=C2)C3=CC=CC=C3.C1=CC=C(C=C1)P(C2=CC=CC=C2)C3=CC=CC=C3.C1=CC=C(C=C1)P(C2=CC=CC=C2)C3=CC=CC=C3.[Rh]
10.1016/j.seppur.2016.01.035 | 2016 | Separation and Purification Technology | PV46 | 600 |  | 792.85 | 0.07 | 8.828908e-05 | DCM | 84.9 | 0.588 | 0.41 | 64 | 1.327 | 18.2 | 6.3 | 6.1 | 20.2 | 44.06 | 15 | 23188 | 1545.9 | 77.8 | CC(OCC)=O | 30 | CF | CCN(CC1=CC(=CC=C1)S(=O)(=O)[O-])C2=CC=C(C=C2)C(=C3C=CC(=[N+](CC)CC4=CC(=CC=C4)S(=O)(=O)[O-])C=C3)C5=CC=CC=C5S(=O)(=O)[O-].[Na+].[Na+]
10.1016/j.seppur.2017.03.001 | 2017 |  | DM200 | 200 |  |  | 1 |  | EtOH | 46.1 | 0.52 | 1.07 | 44.13 | 1.044 | 18.4 | 6.3 | 13.7 | 23.79 | 21.71 | 30 | 47 | 1.566667 | 77.849 | CCO | 25 |  | CCCC(CC1)CCC1C(C=C2)=CC=C2C(C=C3)=C(F)C=C3C4CCC(CCCCC)CC4
10.1016/j.memsci.2014.10.030 | 2015 | Journal of Membrane Science | PMS600 | 600 |  | 895 | 0.5 | 0.0005586592 | MeCN | 41.1 | 0.55 | 0.37 | 52.23 | 0.786 | 15.3 | 18 | 6.1 | 24.4 | 160.91 | 20 | 8.4 | 0.42 | 77.9 | CC#N | 25 | CF | CC(C1=CC=CC=C1)CC(C2=CC=CC=C2)CC(C3=CC=CC=C3)CC(C4=CC=CC=C4)CC(C5=CC=CC=C5)CC(C6=CC=CC=C6)CC(C7=CC=CC=C7)CC(C8=CC=CC=C8)CC(C)(C)C9=CC=CC=C9
10.1016/j.memsci.2014.10.030 | 2015 | Journal of Membrane Science | PMS600 | 600 |  | 1095 | 0.5 | 0.000456621 | MeCN | 41.1 | 0.55 | 0.37 | 52.23 | 0.786 | 15.3 | 18 | 6.1 | 24.4 | 160.91 | 10 | 5.3 | 0.53 | 77.9 | CC#N | 25 | CF | CC(C1=CC=CC=C1)CC(C2=CC=CC=C2)CC(C3=CC=CC=C3)CC(C4=CC=CC=C4)CC(C5=CC=CC=C5)CC(C6=CC=CC=C6)CC(C7=CC=CC=C7)CC(C8=CC=CC=C8)CC(C9=CC=CC=C9)CC(C%10=CC=CC=C%10)CC(C)(C)C%11=CC=CC=C%11
10.1016/j.memsci.2014.10.030 | 2015 | Journal of Membrane Science | PMS600 | 600 |  | 1500 | 0.5 | 0.0003333333 | MeCN | 41.1 | 0.55 | 0.37 | 52.23 | 0.786 | 15.3 | 18 | 6.1 | 24.4 | 160.91 | 10 | 5.3 | 0.53 | 77.9 | CC#N | 25 | CF | CC(C1=CC=CC=C1)CC(C2=CC=CC=C2)CC(C3=CC=CC=C3)CC(C4=CC=CC=C4)CC(C5=CC=CC=C5)CC(C6=CC=CC=C6)CC(C7=CC=CC=C7)CC(C8=CC=CC=C8)CC(C9=CC=CC=C9)CC(C%10=CC=CC=C%10)CC(C%11=CC=CC=C%11)CC(C%12=CC=CC=C%12)CC(C%13=CC=CC=C%13)CC(C%14=CC=CC=C%14)CC(C)(C)C%15=CC=CC=C%15
10.1016/j.memsci.2018.12.077 | 2019 | Journal of Membrane Science | PMS600 | 600 |  | 394.8 | 1 | 0.002532928 | Hep | 100.2 | 0.776 | 0.41 | 147.5 | 0.664 | 15.3 | 0 | 0 | 15.3 | 0 | 40 |  |  | 77.9 | CCCCCCC | 25 | CF | CCCCCCCCCCCCCCCCCCCCCCCCCCCC
10.1016/j.memsci.2018.12.077 | 2019 | Journal of Membrane Science | PMS600 | 600 |  | 400 | 1 | 0.0025 | PhMe | 92.1 | 0.697 | 0.59 | 106.26 | 0.867 | 18 | 1.4 | 2 | 18.16 | 4.89 | 40 | 86.5 | 2.16 | 77.9 | CC1=CC=CC=C1 | 25 | CF | O=C(OC)C(C)(CC(C)(CC(C)C(OC)=O)C(OC)=O)CC(C)(C(OC)=O)C
10.1016/j.memsci.2018.12.077 | 2019 | Journal of Membrane Science | PMS600 | 600 |  | 700 | 1 | 0.001428571 | IPA | 60.1 | 0.624 | 1.96 | 76.46 | 0.786 | 15.8 | 6.1 | 16.4 | 23.58 | 7.98 | 20 |  |  | 77.9 | CC(O)C | 25 | CF | O=C(C(CC(CC(C(OC)=O)C)(C(OC)=O)C)(CC(C(OC)=O)(CC(C(OC)=O)(CC(C(OC)=O)(CC(C(OC)=O)(C)C)C)C)C)C)OC
10.1007/s11746-011-1779-y | 2011 | J Am Oil Chem Soc | SS336 | 500 |  | 914.9 | 21.2 | 0.02317193 | AcMe | 58.1 | 0.618 | 0.3 | 74.08 | 0.784 | 15.5 | 10.4 | 7 | 19.94 | 92.36 | 20 | 21.2 | 1.06 | 78 | CC(C)=O | 23 | DE | O=C(OCC(OC(=O)CCCCCCC\C=C/CCCCCCCC)COC(=O)CCCCCCC\C=C/CCCCCCCC)CCCCCCC\C=C/CCCCCCCC
10.1007/s11746-011-1779-y | 2011 | J Am Oil Chem Soc | SS336 | 500 |  | 914.9 | 6.2 | 0.006776697 | EtOH | 46.1 | 0.52 | 1.07 | 44.13 | 1.044 | 18.4 | 6.3 | 13.7 | 23.79 | 21.71 | 20 | 6.2 | 0.31 | 78 | CCO | 23 | DE | O=C(OCC(OC(=O)CCCCCCC\C=C/CCCCCCCC)COC(=O)CCCCCCC\C=C/CCCCCCCC)CCCCCCC\C=C/CCCCCCCC
10.1016/j.memsci.2011.07.007 | 2011 | Journal of Membrane Science |  |  | GMT2 | 250.3 | 10 | 0.03995206 | THF | 72.1 | 0.637 | 0.48 | 81.11 | 0.889 | 16.8 | 5.7 | 8 | 19.46 | 29.29 | 10 | 30 | 3 | 78 | C1CCCO1 | 25 | CF | COC[C@H](C(NCC1=CC=CC=C1)=O)NC(C)=O
10.1016/j.memsci.2014.10.030 | 2015 | Journal of Membrane Science | PMS600 | 600 |  | 495 | 0.5 | 0.001010101 | AcMe | 58.1 | 0.618 | 0.3 | 74.08 | 0.784 | 15.5 | 10.4 | 7 | 19.94 | 92.36 | 20 | 43.6 | 2.18 | 78 | CC(C)=O | 25 | CF | CC(C1=CC=CC=C1)CC(C2=CC=CC=C2)CC(C3=CC=CC=C3)CC(C4=CC=CC=C4)CC(C)(C)C5=CC=CC=C5
10.1016/j.memsci.2018.12.077 | 2019 | Journal of Membrane Science | PMS600 | 600 |  | 600 | 1 | 0.001666667 | MEK | 75.1 | 0.667 | 0.43 | 93.3 | 0.805 | 16 | 9 | 5.1 | 19.05 | 47.02 | 20 |  |  | 78 | CC(CC)=O | 25 | CF | O=C(C(CC(CC(C(OC)=O)C)(C(OC)=O)C)(CC(C(OC)=O)(CC(C(OC)=O)(CC(C(OC)=O)(C)C)C)C)C)OC
10.1016/j.seppur.2013.05.007 | 2013 | Separation and Purification Technology | DM200 | 200 |  | 0 | 25 |  | THF/H2O (2.6mol HCl) | [10 empty] | 20 | 6.6 | 0.33 | 78 | C1CCCO1 | 25 | CF
10.1021/acs.macromol.6b02258 | 2017 | Macromolecules | DM500 | 500 |  | 8200 |  | 0 | DCM-DMF | 84.9 | 0.588 | 0.41 | 64 | 1.327 | 18.2 | 6.3 | 6.1 | 20.2 | 44.06 | 10 |  |  | 78 | ClCCl | 25 | DE
10.1021/acs.macromol.6b02258 | 2017 | Macromolecules | PEEK |  |  | 8200 | 0 | 0 | DCM-DMF | 84.9 | 0.588 | 0.41 | 64 | 1.327 | 18.2 | 6.3 | 6.1 | 20.2 | 44.06 | 10 |  |  | 78 | ClCCl | 25 | DE
10.1021/acs.macromol.6b02258 | 2017 | Macromolecules | DM900 | 900 |  | 8200 |  | 0 | DCM-DMF | 84.9 | 0.588 | 0.41 | 64 | 1.327 | 18.2 | 6.3 | 6.1 | 20.2 | 44.06 | 10 |  |  | 78 | ClCCl | 25 | DE
10.1021/jp207569m | 2011 | J Phys Chem B | NF270 | 700 |  | 314.3 | 0.1 | 0.0003181674 | MeOH | 32 | 0.505 | 0.55 | 40.45 | 0.792 | 15.1 | 12.3 | 22.3 | 29.61 | 88.5 | 20 | 99.3 | 4.96 | 78 | CO | 25 | DE | CCN(CCO)C1=CC=C(C=C1)N=NC2=CC=C(C=C2)[N+](=O)[O-]
10.1016/j.seppur.2020.117046 | 2020 | Separation and Purification Technology | PMS600 | 600 |  | 430.7 | 0.1 | 0.0002321802 | PhMe | 92.1 | 0.697 | 0.59 | 106.26 | 0.867 | 18 | 1.4 | 2 | 18.16 | 4.89 |  |  |  | 78 | CC1=CC=CC=C1 | 25 | CF | CC1=C2C(O[C@@](C)(CC2)CCC[C@@H](CCC[C@@H](CCCC(C)C)C)C)=C(C(C)=C1O)C
10.1016/j.seppur.2020.117046 | 2020 | Separation and Purification Technology | PMS600 | 600 |  | 507 | 0.1 | 0.0001972387 | Hep | 100.2 | 0.776 | 0.41 | 147.5 | 0.664 | 15.3 | 0 | 0 | 15.3 | 0 |  |  |  | 78 | CCCCCCC | 25 | CF | CCCCCCCCCCCCCCCCCCCCCCCCCCCCCCCCCCCC
10.1016/j.seppur.2017.03.001 | 2017 |  | GMT2 | 350 |  |  | 1 |  | THF | 72.1 | 0.637 | 0.48 | 81.11 | 0.889 | 16.8 | 5.7 | 8 | 19.46 | 29.29 | 30 | 123 | 4.1 | 78.047 | C1CCCO1 | 25 |  | CCCC1CCC(C2=CC=C(C3=CC=C(CC)C=C3)C=C2)CC1
10.1016/j.seppur.2017.03.001 | 2017 |  | DM200 | 200 |  |  | 1 |  | THF | 72.1 | 0.637 | 0.48 | 81.11 | 0.889 | 16.8 | 5.7 | 8 | 19.46 | 29.29 | 30 | 72 | 2.4 | 78.047 | C1CCCO1 | 25 |  | CCCC1CCC(C2=CC=C(C3=CC=C(CC)C=C3)C=C2)CC1
10.1016/j.memsci.2018.12.077 | 2019 | Journal of Membrane Science | PDMS | 250 |  | 310.6 | 1 | 0.003219575 | Hep | 100.2 | 0.776 | 0.41 | 147.5 | 0.664 | 15.3 | 0 | 0 | 15.3 | 0 | 30 |  |  | 78.1 | CCCCCCC | 25 | CF
10.1016/j.memsci.2018.12.077 | 2019 | Journal of Membrane Science | PMS600 | 600 |  | 678.6 | 1 | 0.001473622 | EtOH | 46.1 | 0.52 | 1.07 | 44.13 | 1.044 | 18.4 | 6.3 | 13.7 | 23.79 | 21.71 | 40 | 10.9 | 0.27 | 78.1 | CCO | 25 | CF | CC(=O)OCC1C(C(C(C(O1)OC2(C(C(C(O2)COC(=O)C)OC(=O)C)OC(=O)C)COC(=O)C)OC(=O)C)OC(=O)C)OC(=O)C
| 2013 | Sains Malaysiana | SM240 | 400 |  | 918.8 | 0.9 | 0.0009795385 | EtOAc | 88.1 | 0.677 | 0.46 | 97.68 | 0.902 | 15.8 | 5.3 | 7.2 | 18.15 | 25.1 | 10 | 44.3 | 4.43 | 78.1 | CC(OCC)=O | 25 | DE | [C-]#[O+].C1=CC=C(C=C1)P(C2=CC=CC=C2)C3=CC=CC=C3.C1=CC=C(C=C1)P(C2=CC=CC=C2)C3=CC=CC=C3.C1=CC=C(C=C1)P(C2=CC=CC=C2)C3=CC=CC=C3.[Rh]
10.1016/j.seppur.2016.01.035 | 2016 | Separation and Purification Technology | PV46 | 600 |  | 792.85 | 0.07 | 8.828908e-05 | DCM | 84.9 | 0.588 | 0.41 | 64 | 1.327 | 18.2 | 6.3 | 6.1 | 20.2 | 44.06 | 15 | 23188 | 1545.9 | 78.1 | CC(OCC)=O | 30 | CF | CCN(CC1=CC(=CC=C1)S(=O)(=O)[O-])C2=CC=C(C=C2)C(=C3C=CC(=[N+](CC)CC4=CC(=CC=C4)S(=O)(=O)[O-])C=C3)C5=CC=CC=C5S(=O)(=O)[O-].[Na+].[Na+]
10.1016/j.seppur.2017.03.001 | 2017 |  | GMT2 | 350 |  |  | 1 |  | Hep | 100.2 | 0.776 | 0.41 | 147.5 | 0.664 | 15.3 | 0 | 0 | 15.3 | 0 | 30 | 122 | 4.066667 | 78.245 | CO | 25 |  | CCCC1CCC(C2=CC=C(C3=CC=C(C4CCC(CCC)CC4)C=C3)C=C2)CC1
10.1016/j.fbp.2010.11.003 | 2011 | Food and Bioproducts Processing | DM300 | 300 |  | 0 | 3.8e-05 |  | EtOH | 46.1 | 0.52 | 1.07 | 44.13 | 1.044 | 18.4 | 6.3 | 13.7 | 23.79 | 21.71 | 30 | 6.6 | 0.22 | 78.3 | CCO | 20 | DE
10.1016/j.memsci.2018.08.052 | 2018 | Journal of Membrane Science | PMS600 | 600 |  | 151 | 0.1 | 0.0006622517 | EtOH | 46.1 | 0.52 | 1.07 | 44.13 | 1.044 | 18.4 | 6.3 | 13.7 | 23.79 | 21.71 | 20 | 6.5 | 0.33 | 78.3 | CCO | 23 | CF | OC1=CC=C(NC(C)=O)C=C1
10.3389/fchem.2020.00375 | 2020 | Frontiers in Chemistry | PMS600 | 600 |  | 639 | 0.04 | 6.259781e-05 | MeOH | 32 | 0.505 | 0.55 | 40.45 | 0.792 | 15.1 | 12.3 | 22.3 | 29.61 | 88.5 | 40 | 0.2 | 0.01 | 78.3 | CO | 25 | DE
10.1002/app.48359 | 2019 | J. APPL. POLYM. SCI. | PV46 | 600 |  | 622.7 | 0.5 | 0.0008029549 | PhMe | 92.1 | 0.697 | 0.59 | 106.26 | 0.867 | 18 | 1.4 | 2 | 18.16 | 4.89 | 10 | 31.4 | 3.14 | 78.4 | CC1=CC=CC=C1 | 30 | CF | c1ccc(cc1)P(c2ccccc2)c3ccc4ccccc4c3c5c6ccccc6ccc5P(c7ccccc7)c8ccccc8
10.1016/j.memsci.2012.11.031 | 2013 | Journal of Membrane Science | SM122 | 220 |  | 226.4 | 10 | 0.04416961 | nD | 142.3 | 0.853 | 0.85 | 195.9 | 0.73 | 15.7 | 0 | 0 | 15.7 | 0 | 30 | 2.4 | 0.08 | 78.4 | C=CCCCCCCCCCC | 25 | CF | CCCCCCCCCCCCCCCC
10.1016/j.memsci.2018.12.077 | 2019 | Journal of Membrane Science | DM300 | 300 |  | 1000 | 1 | 0.001 | EtOH | 46.1 | 0.52 | 1.07 | 44.13 | 1.044 | 18.4 | 6.3 | 13.7 | 23.79 | 21.71 | 20 | 14 | 0.7 | 78.4 | CCO | 25 | CF | O=C(C(CC(CC(C(OC)=O)C)(C(OC)=O)C)(CC(C(OC)=O)(CC(C(OC)=O)(CC(C(OC)=O)(CC(C(OC)=O)(CC(C(OC)=O)(CC(C(OC)=O)(CC(C(OC)=O)(C)C)C)C)C)C)C)C)C)OC
10.1016/j.memsci.2016.10.015 | 2017 |  | PEEK |  |  |  | 220 |  | DMF | 73.1 | 0.626 | 0.8 | 77.1 | 0.948 | 17.4 | 13.7 | 11.3 | 24.86 | 43.58 | 30 |  |  | 78.414 | O=CN(C)C |  | CF | CC(C1=CC=CC=C1)CC(C2=CC=CC=C2)CC(C3=CC=CC=C3)CC(C4=CC=CC=C4)CC(C)(C)C5=CC=CC=C5
10.1016/j.memsci.2006.12.053 | 2007 | Journal of Membrane Science | SM122 | 220 |  |  | 1 |  | MeOH | 32 | 0.505 | 0.55 | 40.45 | 0.792 | 15.1 | 12.3 | 22.3 | 29.61 | 88.5 | 30 | 168 | 5.6 | 78.5 | CO | 25 | DE | C=C(C1=CC=CC=C1)CC(C)(C)C2=CC=CC=C2
10.1016/j.memsci.2014.10.030 | 2015 | Journal of Membrane Science | PMS600 | 600 |  | 395 | 0.5 | 0.001265823 | PhMe | 92.1 | 0.697 | 0.59 | 106.26 | 0.867 | 18 | 1.4 | 2 | 18.16 | 4.89 | 30 | 85.5 | 2.85 | 78.5 | CC1=CC=CC=C1 | 25 | CF | CC(C1=CC=CC=C1)CC(C2=CC=CC=C2)CC(C3=CC=CC=C3)CC(C)(C)C4=CC=CC=C4
10.1016/j.memsci.2016.10.015 | 2017 | Journal of Membrane Science | DM300 | 300 |  | 494.1 | 220 | 0.445254 | DMF | 73.1 | 0.626 | 0.8 | 77.1 | 0.948 | 17.4 | 13.7 | 11.3 | 24.86 | 43.58 | 30 | 1.6 | 0.05 | 78.5 | O=CN(C)C | 85 | CF
10.1016/j.memsci.2018.12.077 | 2019 | Journal of Membrane Science | PMS600 | 600 |  | 400 | 1 | 0.0025 | EtOAc | 88.1 | 0.677 | 0.46 | 97.68 | 0.902 | 15.8 | 5.3 | 7.2 | 18.15 | 25.1 | 30 |  |  | 78.5 | CC(OCC)=O | 25 | CF | O=C(OC)C(C)(CC(C)(CC(C)C(OC)=O)C(OC)=O)CC(C)(C(OC)=O)C
10.1016/j.memsci.2016.12.038 |  |  | DM500 | 500 |  |  | 4 |  | MeOH | 32 | 0.505 | 0.55 | 40.45 | 0.792 | 15.1 | 12.3 | 22.3 | 29.61 | 88.5 | 30 |  | 1.46 | 78.512 | CO | 25 | DE | CC(OCC(C)OCC(C)O)COC(C)COC(C)CO
10.1016/j.memsci.2011.07.007 | 2011 | Journal of Membrane Science |  |  | SS126 | 250.3 | 10 | 0.03995206 | MEK | 75.1 | 0.667 | 0.43 | 93.3 | 0.805 | 16 | 9 | 5.1 | 19.05 | 47.02 | 10 | 39 | 3.9 | 78.55 | CC(CC)=O | 25 | CF | COC[C@H](C(NCC1=CC=CC=C1)=O)NC(C)=O
10.1016/j.memsci.2016.10.015 | 2017 |  | DM300 | 300 |  |  | 220 |  | DMF | 73.1 | 0.626 | 0.8 | 77.1 | 0.948 | 17.4 | 13.7 | 11.3 | 24.86 | 43.58 | 30 |  |  | 78.561 | O=CN(C)C |  | CF | CC(C1=CC=CC=C1)CC(C2=CC=CC=C2)CC(C3=CC=CC=C3)CC(C4=CC=CC=C4)CC(C)(C)C5=CC=CC=C5
10.1016/j.memsci.2018.12.077 | 2019 | Journal of Membrane Science | PMS600 | 600 |  | 678.6 | 1 | 0.001473622 | EtOH | 46.1 | 0.52 | 1.07 | 44.13 | 1.044 | 18.4 | 6.3 | 13.7 | 23.79 | 21.71 | 30 | 8.2 | 0.27 | 78.6 | CCO | 25 | CF | CC(=O)OCC1C(C(C(C(O1)OC2(C(C(C(O2)COC(=O)C)OC(=O)C)OC(=O)C)COC(=O)C)OC(=O)C)OC(=O)C)OC(=O)C
10.1016/j.memsci.2018.12.077 | 2019 | Journal of Membrane Science | PMS600 | 600 |  | 1000 | 1 | 0.001 | EtOAc | 88.1 | 0.677 | 0.46 | 97.68 | 0.902 | 15.8 | 5.3 | 7.2 | 18.15 | 25.1 | 30 |  |  | 78.7 | CC(OCC)=O | 25 | CF | O=C(C(CC(CC(C(OC)=O)C)(C(OC)=O)C)(CC(C(OC)=O)(CC(C(OC)=O)(CC(C(OC)=O)(CC(C(OC)=O)(CC(C(OC)=O)(CC(C(OC)=O)(CC(C(OC)=O)(C)C)C)C)C)C)C)C)C)OC
10.1039/c0cp00230e | 2010 | Phys Chem Chem Phys | SM122 | 220 |  | 464.6 | 0.01 | 2.152389e-05 | PhMe | 92.1 | 0.697 | 0.59 | 106.26 | 0.867 | 18 | 1.4 | 2 | 18.16 | 4.89 | 30 | 41.1 | 1.37 | 78.7 | CC1=CC=CC=C1 | 25 | DE | CCCCCCOC1=C(C2=CC=CC=C2C=C1)N=NC3=C(C=C(C=C3)N=NC4=CC=CC=C4C)C
10.1016/j.seppur.2017.03.001 | 2017 |  | DM200 | 200 |  |  | 1 |  | EtOAc | 88.1 | 0.677 | 0.46 | 97.68 | 0.902 | 15.8 | 5.3 | 7.2 | 18.15 | 25.1 | 30 | 19 | 0.6333333 | 78.714 | CC(OCC)=O | 25 |  | CCCCCC1CCC(C2=CC(F)=C(C3=CC=C(CCC)C=C3)C=C2)CC1
10.1016/j.memsci.2012.11.031 | 2013 | Journal of Membrane Science | SM122 | 220 |  | 226.4 | 10 | 0.04416961 | oX | 106.2 | 0.729 | 0.81 | 122 | 0.88 | 17.8 | 1 | 3.1 | 18.09 | 2.32 | 30 | 40.3 | 1.34 | 78.8 | CC1=C(C)C=CC=C1 | 25 | CF | CCCCCCCCCCCCCCCC
10.1016/j.memsci.2018.12.077 | 2019 | Journal of Membrane Science | PMS600 | 600 |  | 370 | 1 | 0.002702703 | PhMe | 92.1 | 0.697 | 0.59 | 106.26 | 0.867 | 18 | 1.4 | 2 | 18.16 | 4.89 | 30 | 64.9 | 2.16 | 78.8 | CC1=CC=CC=C1 | 25 | CF | CC(CC(C(C)(C)C(C1=CC=CC=C1)(C)C)C2=CC=CC=C2)C3=CC=CC=C3
10.1016/j.memsci.2018.12.077 | 2019 | Journal of Membrane Science | PMS600 | 600 |  | 370 | 1 | 0.002702703 | PhMe | 92.1 | 0.697 | 0.59 | 106.26 | 0.867 | 18 | 1.4 | 2 | 18.16 | 4.89 | 40 | 86.5 | 2.16 | 78.8 | CC1=CC=CC=C1 | 25 | CF | CC(CC(C(C)(C)C(C1=CC=CC=C1)(C)C)C2=CC=CC=C2)C3=CC=CC=C3
10.1016/j.fbp.2010.11.003 | 2011 | Food and Bioproducts Processing | DM300 | 300 |  | 0 | 3.8e-05 |  | EtOH | 46.1 | 0.52 | 1.07 | 44.13 | 1.044 | 18.4 | 6.3 | 13.7 | 23.79 | 21.71 | 50 | 11.2 | 0.22 | 78.9 | CCO | 20 | DE
10.1016/j.memsci.2014.10.030 | 2015 | Journal of Membrane Science | PM280 | 280 |  | 236 | 0.5 | 0.002118644 | MeCN | 41.1 | 0.55 | 0.37 | 52.23 | 0.786 | 15.3 | 18 | 6.1 | 24.4 | 160.91 | 20 | 180 | 9 | 78.9 | CC#N | 25 | CF | C=C(C1=CC=CC=C1)CC(C)(C)C2=CC=CC=C2
10.1016/j.memsci.2014.10.030 | 2015 | Journal of Membrane Science | PM280 | 280 |  | 236 | 0.5 | 0.002118644 | MeCN | 41.1 | 0.55 | 0.37 | 52.23 | 0.786 | 15.3 | 18 | 6.1 | 24.4 | 160.91 | 10 | 111.2 | 11.12 | 78.9 | CC#N | 25 | CF | C=C(C1=CC=CC=C1)CC(C)(C)C2=CC=CC=C2
10.1016/j.memsci.2014.10.030 | 2015 | Journal of Membrane Science | DM500 | 500 |  | 236 | 0.5 | 0.002118644 | AcMe | 58.1 | 0.618 | 0.3 | 74.08 | 0.784 | 15.5 | 10.4 | 7 | 19.94 | 92.36 | 30 | 169 | 5.63 | 78.9 | CC(C)=O | 25 | CF | C=C(C1=CC=CC=C1)CC(C)(C)C2=CC=CC=C2
10.1016/j.memsci.2014.10.030 | 2015 | Journal of Membrane Science | PM280 | 280 |  | 236 | 0.5 | 0.002118644 | AcMe | 58.1 | 0.618 | 0.3 | 74.08 | 0.784 | 15.5 | 10.4 | 7 | 19.94 | 92.36 | 30 | 235.3 | 7.84 | 78.9 | CC(C)=O | 25 | CF | C=C(C1=CC=CC=C1)CC(C)(C)C2=CC=CC=C2
10.1016/j.memsci.2018.12.077 | 2019 | Journal of Membrane Science | DM300 | 300 |  | 254.5 | 1 | 0.003929273 | EtOH | 46.1 | 0.52 | 1.07 | 44.13 | 1.044 | 18.4 | 6.3 | 13.7 | 23.79 | 21.71 | 20 | 14 | 0.7 | 78.9 | CCO | 25 | CF | CCCCCCCCCCCCCCCCCC
10.1016/j.memsci.2018.12.077 | 2019 | Journal of Membrane Science | PDMS | 250 |  | 994 | 1 | 0.001006036 | PhMe | 92.1 | 0.697 | 0.59 | 106.26 | 0.867 | 18 | 1.4 | 2 | 18.16 | 4.89 | 30 | 90.5 | 3.02 | 78.9 | CC1=CC=CC=C1 | 25 | CF | CC(C1=CC=CC=C1)CC(C2=CC=CC=C2)CC(C3=CC=CC=C3)CC(C4=CC=CC=C4)CC(C5=CC=CC=C5)CC(C6=CC=CC=C6)CC(CC(C(C)(C)C(C7=CC=CC=C7)(C)C)C8=CC=CC=C8)C9=CC=CC=C9
10.1002/app.48359 | 2019 | J. APPL. POLYM. SCI. | PV46 | 600 |  | 622.7 | 0.5 | 0.0008029549 | PhMe | 92.1 | 0.697 | 0.59 | 106.26 | 0.867 | 18 | 1.4 | 2 | 18.16 | 4.89 | 10 | 47 | 4.7 | 79 | CC1=CC=CC=C1 | 40 | CF | c1ccc(cc1)P(c2ccccc2)c3ccc4ccccc4c3c5c6ccccc6ccc5P(c7ccccc7)c8ccccc8
10.1007/s11746-011-1779-y | 2011 | J Am Oil Chem Soc | SM122 | 220 |  | 914.9 | 5.7 | 0.006230189 | IPA | 60.1 | 0.624 | 1.96 | 76.46 | 0.786 | 15.8 | 6.1 | 16.4 | 23.58 | 7.98 | 20 | 5.7 | 0.28 | 79 | CC(O)C | 23 | DE | O=C(OCC(OC(=O)CCCCCCC\C=C/CCCCCCCC)COC(=O)CCCCCCC\C=C/CCCCCCCC)CCCCCCC\C=C/CCCCCCCC
10.1016/j.fbp.2010.11.003 | 2011 | Food and Bioproducts Processing | DM300 | 300 |  | 0 | 0.000117 |  | EtOH | 46.1 | 0.52 | 1.07 | 44.13 | 1.044 | 18.4 | 6.3 | 13.7 | 23.79 | 21.71 | 20 | 4.4 | 0.22 | 79 | CCO | 20 | DE
10.1016/j.fbp.2012.09.004 | 2013 | food and bioproducts processing | DM300 | 300 |  | 0 | 1.2 |  | EtOH | 46.1 | 0.52 | 1.07 | 44.13 | 1.044 | 18.4 | 6.3 | 13.7 | 23.79 | 21.71 | 20 | 8.1 | 0.4 | 79 | CCO | 25 | DE
10.1016/j.memsci.2006.12.053 | 2007 | Journal of Membrane Science | SM122 | 220 |  |  | 1 |  | nH | 86.2 | 0.748 | 0.31 | 131.57 | 0.655 | 14.9 | 0 | 0 | 14.9 | 0 | 30 | 5 | 0.1666667 | 79 | CCCCCC | 25 | DE | CC(C1=CC=CC=C1)CC(C2=CC=CC=C2)CC(C3=CC=CC=C3)CC(C)(C)C4=CC=CC=C4
10.1016/j.memsci.2006.12.053 | 2007 | Journal of Membrane Science | SM122 | 220 |  |  | 1 |  | nH | 86.2 | 0.748 | 0.31 | 131.57 | 0.655 | 14.9 | 0 | 0 | 14.9 | 0 | 30 | 5 | 0.1666667 | 79 | CCCCCC | 25 | DE | CC(C1=CC=CC=C1)CC(C2=CC=CC=C2)CC(C3=CC=CC=C3)CC(C4=CC=CC=C4)CC(C)(C)C5=CC=CC=C5
10.1016/j.memsci.2006.12.053 | 2007 | Journal of Membrane Science | SM122 | 220 |  |  | 1 |  | nH | 86.2 | 0.748 | 0.31 | 131.57 | 0.655 | 14.9 | 0 | 0 | 14.9 | 0 | 30 | 5 | 0.1666667 | 79 | CCCCCC | 25 | DE | CC(C1=CC=CC=C1)CC(C2=CC=CC=C2)CC(C3=CC=CC=C3)CC(C4=CC=CC=C4)CC(C5=CC=CC=C5)CC(C)(C)C6=CC=CC=C6
10.1016/j.memsci.2011.07.007 | 2011 | Journal of Membrane Science |  |  | GMT2 | 224.3 | 1 | 0.004458315 | THF | 72.1 | 0.637 | 0.48 | 81.11 | 0.889 | 16.8 | 5.7 | 8 | 19.46 | 29.29 | 20 | 100 | 5 | 79 | C1CCCO1 | 25 | CF | O=C(NC1CCCCC1)NC2CCCCC2
10.1016/j.memsci.2018.12.077 | 2019 | Journal of Membrane Science | DM300 | 300 |  | 338.7 | 1 | 0.002952465 | IPA | 60.1 | 0.624 | 1.96 | 76.46 | 0.786 | 15.8 | 6.1 | 16.4 | 23.58 | 7.98 | 40 |  |  | 79 | CC(O)C | 25 | CF | CCCCCCCCCCCCCCCCCCCCCCCC
10.1016/j.seppur.2013.05.007 | 2013 | Separation and Purification Technology | DM150 | 150 |  | 0 | 25 |  | THF/H2O (2.6mol HCl) | [10 empty] | 20 | 3.8 | 0.19 | 79 | C1CCCO1 | 25 | CF
10.1021/jp207569m | 2011 | J Phys Chem B | NF270 | 700 |  | 323.4 | 0.1 | 0.0003092146 | MeOH | 32 | 0.505 | 0.55 | 40.45 | 0.792 | 15.1 | 12.3 | 22.3 | 29.61 | 88.5 | 20 | 94.4 | 4.72 | 79 | CO | 25 | DE | CCN(CCC#N)C1=CC=C(C=C1)N=NC2=CC=C(C=C2)[N+](=O)[O-]
10.1016/j.seppur.2017.03.001 | 2017 |  | GMT2 | 350 |  |  | 1 |  | Hep | 100.2 | 0.776 | 0.41 | 147.5 | 0.664 | 15.3 | 0 | 0 | 15.3 | 0 | 30 | 122 | 4.066667 | 79.036 | CO | 25 |  | FC1=C(C2=CC=C(C3CCC(CCCCC)CC3)C=C2)C=CC(C4CCC(CCCCC)CC4)=C1
10.1007/s11746-011-1779-y | 2011 | J Am Oil Chem Soc | SM122 | 220 |  | 914.9 | 100 | 0.1093016 | IPA | 60.1 | 0.624 | 1.96 | 76.46 | 0.786 | 15.8 | 6.1 | 16.4 | 23.58 | 7.98 | 20 | 4.5 | 0.23 | 79.1 | CC(O)C | 23 | DE | O=C(OCC(OC(=O)CCCCCCC\C=C/CCCCCCCC)COC(=O)CCCCCCC\C=C/CCCCCCCC)CCCCCCC\C=C/CCCCCCCC
10.1016/j.jfoodeng.2010.07.020 | 2011 | Journal of Food Engineering | DM1000 | 1000 |  | 884.8 | 23.6 | 0.02667269 | nH | 86.2 | 0.748 | 0.31 | 131.57 | 0.655 | 14.9 | 0 | 0 | 14.9 | 0 | 30 | 52.9 | 1.76 | 79.1 | CCCCCC | 30 | CF | O=C(OCC(COC(CCCCCCC/C=C/CCCCCCCC)=O)OC(CCCCCCC/C=C/CCCCCCCC)=O)CCCCCCC/C=C/CCCCCCCC
10.1016/j.memsci.2012.11.031 | 2013 | Journal of Membrane Science | SM122 | 220 |  | 212.3 | 10 | 0.04710316 | nD | 142.3 | 0.853 | 0.85 | 195.9 | 0.73 | 15.7 | 0 | 0 | 15.7 | 0 | 30 | 2.4 | 0.08 | 79.1 | C=CCCCCCCCCCC | 25 | CF | CC(C1=CC2=CC=C(C(C)C)C=C2C=C1)C
10.1016/j.memsci.2018.12.077 | 2019 | Journal of Membrane Science | DM300 | 300 |  | 170.3 | 1 | 0.005871991 | EtOH | 46.1 | 0.52 | 1.07 | 44.13 | 1.044 | 18.4 | 6.3 | 13.7 | 23.79 | 21.71 | 30 | 21.1 | 0.7 | 79.1 | CCO | 25 | CF | CCCCCCCCCCCC
10.1016/j.memsci.2014.10.030 | 2015 | Journal of Membrane Science | DM500 | 500 |  | 295 | 0.5 | 0.001694915 | MeCN | 41.1 | 0.55 | 0.37 | 52.23 | 0.786 | 15.3 | 18 | 6.1 | 24.4 | 160.91 | 20 | 145.8 | 7.29 | 79.2 | CC#N | 25 | CF | CC(C1=CC=CC=C1)CC(C2=CC=CC=C2)CC(C)(C)C3=CC=CC=C3
10.1016/j.memsci.2014.10.030 | 2015 | Journal of Membrane Science | PMS600 | 600 |  | 395 | 0.5 | 0.001265823 | PhMe | 92.1 | 0.697 | 0.59 | 106.26 | 0.867 | 18 | 1.4 | 2 | 18.16 | 4.89 | 40 | 103.3 | 2.58 | 79.2 | CC1=CC=CC=C1 | 25 | CF | CC(C1=CC=CC=C1)CC(C2=CC=CC=C2)CC(C3=CC=CC=C3)CC(C)(C)C4=CC=CC=C4
10.1016/j.memsci.2018.12.077 | 2019 | Journal of Membrane Science | PMS600 | 600 |  | 400 | 1 | 0.0025 | PhMe | 92.1 | 0.697 | 0.59 | 106.26 | 0.867 | 18 | 1.4 | 2 | 18.16 | 4.89 | 30 | 64.9 | 2.16 | 79.2 | CC1=CC=CC=C1 | 25 | CF | O=C(OC)C(C)(CC(C)(CC(C)C(OC)=O)C(OC)=O)CC(C)(C(OC)=O)C
10.1039/c0cp00230e | 2010 | Phys Chem Chem Phys | SM122 | 220 |  | 456.5 | 0.01 | 2.190581e-05 | PhMe | 92.1 | 0.697 | 0.59 | 106.26 | 0.867 | 18 | 1.4 | 2 | 18.16 | 4.89 | 30 | 41.1 | 1.37 | 79.2 | CC1=CC=CC=C1 | 25 | DE | CC1(NC2=C3C(=C(C=C2)N=NC4=CC=C(C5=CC=CC=C54)N=NC6=CC=CC=C6)C=CC=C3N1)C
10.1016/j.memsci.2016.12.038 |  |  | SM240 | 400 |  |  | 4 |  | MeOH | 32 | 0.505 | 0.55 | 40.45 | 0.792 | 15.1 | 12.3 | 22.3 | 29.61 | 88.5 | 30 |  | 0.41 | 79.24 | CO | 25 | DE | CC(OCC(C)OCC(C)O)COC(C)COC(C)CO
10.1016/j.memsci.2018.12.077 | 2019 | Journal of Membrane Science | PMS600 | 600 |  | 600 | 1 | 0.001666667 | MEK | 75.1 | 0.667 | 0.43 | 93.3 | 0.805 | 16 | 9 | 5.1 | 19.05 | 47.02 | 30 |  |  | 79.3 | CC(CC)=O | 25 | CF | O=C(C(CC(CC(C(OC)=O)C)(C(OC)=O)C)(CC(C(OC)=O)(CC(C(OC)=O)(CC(C(OC)=O)(C)C)C)C)C)OC
10.17576/mjas-2018-2203-25 | 2018 | Malaysian Journal of Analytical Sciences | SS336 | 500 |  | 847.8 | 3.6 | 0.004246285 | AcMe | 58.1 | 0.618 | 0.3 | 74.08 | 0.784 | 15.5 | 10.4 | 7 | 19.94 | 92.36 | 10 | 18.4 | 1.84 | 79.3 | CC(C)=O | 25 | DE | CCCCCCCCCCCCCCCC(OCC(COC(CCCCCCCCCCCCCCC)=O)OC(CCCCCCCCCCCCCCC)=O)=O
10.1016/j.memsci.2011.07.007 | 2011 | Journal of Membrane Science |  |  | GMT2 | 200.3 | 1 | 0.004992511 | MEK | 75.1 | 0.667 | 0.43 | 93.3 | 0.805 | 16 | 9 | 5.1 | 19.05 | 47.02 | 20 | 41 | 2.05 | 79.35 | CC(CC)=O | 25 | CF | O=S(OCC)(C1=CC=C(C)C=C1)=O
10.1016/j.memsci.2014.10.030 | 2015 | Journal of Membrane Science | PMS600 | 600 |  | 495 | 0.5 | 0.001010101 | AcMe | 58.1 | 0.618 | 0.3 | 74.08 | 0.784 | 15.5 | 10.4 | 7 | 19.94 | 92.36 | 40 | 74.3 | 1.86 | 79.4 | CC(C)=O | 25 | CF | CC(C1=CC=CC=C1)CC(C2=CC=CC=C2)CC(C3=CC=CC=C3)CC(C4=CC=CC=C4)CC(C)(C)C5=CC=CC=C5
10.1016/j.memsci.2014.10.030 | 2015 | Journal of Membrane Science | PMS600 | 600 |  | 695 | 0.5 | 0.0007194245 | AcMe | 58.1 | 0.618 | 0.3 | 74.08 | 0.784 | 15.5 | 10.4 | 7 | 19.94 | 92.36 | 10 | 24.6 | 2.46 | 79.4 | CC(C)=O | 25 | CF | CC(C1=CC=CC=C1)CC(C2=CC=CC=C2)CC(C3=CC=CC=C3)CC(C4=CC=CC=C4)CC(C5=CC=CC=C5)CC(C6=CC=CC=C6)CC(C)(C)C7=CC=CC=C7
10.1016/j.memsci.2006.12.053 | 2007 | Journal of Membrane Science | SM122 | 220 |  |  | 1 |  | EtOAc | 88.1 | 0.677 | 0.46 | 97.68 | 0.902 | 15.8 | 5.3 | 7.2 | 18.15 | 25.1 | 30 | 209 | 6.966667 | 79.5 | CC(OCC)=O | 25 | DE | CC(C1=CC=CC=C1)CC(C2=CC=CC=C2)CC(C)(C)C3=CC=CC=C3
10.1016/j.seppur.2017.03.001 | 2017 |  | DM200 | 200 |  |  | 1 |  | EtOAc | 88.1 | 0.677 | 0.46 | 97.68 | 0.902 | 15.8 | 5.3 | 7.2 | 18.15 | 25.1 | 30 | 19 | 0.6333333 | 79.664 | CC(OCC)=O | 25 |  | CCCC(CC1)CCC1C(C=C2)=CC=C2C(C=C3)=CC=C3C4CCC(CCCCC)CC4
10.1016/j.memsci.2014.10.030 | 2015 | Journal of Membrane Science | DM500 | 500 |  | 395 | 0.5 | 0.001265823 | AcMe | 58.1 | 0.618 | 0.3 | 74.08 | 0.784 | 15.5 | 10.4 | 7 | 19.94 | 92.36 | 20 | 121.5 | 6.08 | 79.7 | CC(C)=O | 25 | CF | CC(C1=CC=CC=C1)CC(C2=CC=CC=C2)CC(C3=CC=CC=C3)CC(C)(C)C4=CC=CC=C4
10.1016/j.memsci.2018.12.077 | 2019 | Journal of Membrane Science | PMS600 | 600 |  | 200 | 1 | 0.005 | EtOAc | 88.1 | 0.677 | 0.46 | 97.68 | 0.902 | 15.8 | 5.3 | 7.2 | 18.15 | 25.1 | 20 |  |  | 79.7 | CC(OCC)=O | 25 | CF | CC1(C(OC)=O)CCC1(C(OC)=O)C
10.1016/j.memsci.2018.12.077 | 2019 | Journal of Membrane Science | PDMS | 250 |  | 400 | 1 | 0.0025 | MEK | 75.1 | 0.667 | 0.43 | 93.3 | 0.805 | 16 | 9 | 5.1 | 19.05 | 47.02 | 30 |  |  | 79.7 | CC(CC)=O | 25 | CF | O=C(OC)C(C)(CC(C)(CC(C)C(OC)=O)C(OC)=O)CC(C)(C(OC)=O)C
10.1016/j.memsci.2012.11.031 | 2013 | Journal of Membrane Science | SM122 | 220 |  | 226.4 | 10 | 0.04416961 | nD | 142.3 | 0.853 | 0.85 | 195.9 | 0.73 | 15.7 | 0 | 0 | 15.7 | 0 | 30 | 2.4 | 0.08 | 79.8 | C=CCCCCCCCCCC | 25 | CF | CCCCCCCCCCCCCCCC
10.1016/j.memsci.2017.05.003 | 2017 | Journal of Membrane Science | DM300 | 300 |  | 351 | 12.3 | 0.03504274 | MeCN | 41.1 | 0.55 | 0.37 | 52.23 | 0.786 | 15.3 | 18 | 6.1 | 24.4 | 160.91 | 40 | 121.4 | 3.04 | 79.8 | CC#N | 25 | DE | [Cl-].n1c4c([n+](c2c1cc(c(N)c2)C)c3ccccc3)cc(c(c4)C)N
10.1016/j.seppur.2019.115686 | 2019 | Separation and Purification Technology | GEAG |  |  | 106 | 2.1 | 0.01981132 | MeOH | 32 | 0.505 | 0.55 | 40.45 | 0.792 | 15.1 | 12.3 | 22.3 | 29.61 | 88.5 | 60 | 212.4 | 3.54 | 79.8 | CO | 25 | DE | OCC(OC)OC
| 2013 | Sains Malaysiana | SM240 | 400 |  | 918.8 | 0.9 | 0.0009795385 | EtOAc | 88.1 | 0.677 | 0.46 | 97.68 | 0.902 | 15.8 | 5.3 | 7.2 | 18.15 | 25.1 | 15 | 64.2 | 4.28 | 79.8 | CC(OCC)=O | 25 | DE | [C-]#[O+].C1=CC=C(C=C1)P(C2=CC=CC=C2)C3=CC=CC=C3.C1=CC=C(C=C1)P(C2=CC=CC=C2)C3=CC=CC=C3.C1=CC=C(C=C1)P(C2=CC=CC=C2)C3=CC=CC=C3.[Rh]
| 2013 | Sains Malaysiana | SM240 | 400 |  | 918.8 | 0.7 | 0.0007618633 | EtOAc | 88.1 | 0.677 | 0.46 | 97.68 | 0.902 | 15.8 | 5.3 | 7.2 | 18.15 | 25.1 | 20 | 94.3 | 4.72 | 79.8 | CC(OCC)=O | 25 | DE | [C-]#[O+].C1=CC=C(C=C1)P(C2=CC=CC=C2)C3=CC=CC=C3.C1=CC=C(C=C1)P(C2=CC=CC=C2)C3=CC=CC=C3.C1=CC=C(C=C1)P(C2=CC=CC=C2)C3=CC=CC=C3.[Rh]
10.1016/j.memsci.2012.11.031 | 2013 | Journal of Membrane Science | SM122 | 220 |  | 262.3 | 10 | 0.03812429 | oX | 106.2 | 0.729 | 0.81 | 122 | 0.88 | 17.8 | 1 | 3.1 | 18.09 | 2.32 | 30 | 40.3 | 1.34 | 79.9 | CC1=C(C)C=CC=C1 | 25 | CF | P(C1=CC=CC=C1)(C2=CC=CC=C2)C3=CC=CC=C3
10.1016/j.memsci.2018.12.077 | 2019 | Journal of Membrane Science | PDMS | 250 |  | 400 | 1 | 0.0025 | PhMe | 92.1 | 0.697 | 0.59 | 106.26 | 0.867 | 18 | 1.4 | 2 | 18.16 | 4.89 | 40 | 120.7 | 3.02 | 79.9 | CC1=CC=CC=C1 | 25 | CF | O=C(OC)C(C)(CC(C)(CC(C)C(OC)=O)C(OC)=O)CC(C)(C(OC)=O)C
10.1016/j.memsci.2018.12.077 | 2019 | Journal of Membrane Science | PMS600 | 600 |  | 450.9 | 1 | 0.002217787 | PhMe | 92.1 | 0.697 | 0.59 | 106.26 | 0.867 | 18 | 1.4 | 2 | 18.16 | 4.89 | 40 | 86.5 | 2.16 | 79.9 | CC1=CC=CC=C1 | 25 | CF | CCCCCCCCCCCCCCCCCCCCCCCCCCCCCCCC
10.1016/j.memsci.2018.12.077 | 2019 | Journal of Membrane Science | PMS600 | 600 |  | 500 | 1 | 0.002 | MEK | 75.1 | 0.667 | 0.43 | 93.3 | 0.805 | 16 | 9 | 5.1 | 19.05 | 47.02 | 20 |  |  | 79.9 | CC(CC)=O | 25 | CF | O=C(C(CC(CC(C(OC)=O)C)(C(OC)=O)C)(CC(C(OC)=O)(CC(C(OC)=O)(C)C)C)C)OC
10.1016/j.memsci.2018.12.077 | 2019 | Journal of Membrane Science | PMS600 | 600 |  | 700 | 1 | 0.001428571 | IPA | 60.1 | 0.624 | 1.96 | 76.46 | 0.786 | 15.8 | 6.1 | 16.4 | 23.58 | 7.98 | 40 |  |  | 79.9 | CC(O)C | 25 | CF | O=C(C(CC(CC(C(OC)=O)C)(C(OC)=O)C)(CC(C(OC)=O)(CC(C(OC)=O)(CC(C(OC)=O)(CC(C(OC)=O)(C)C)C)C)C)C)OC
10.1016/j.memsci.2018.12.077 | 2019 | Journal of Membrane Science | PMS600 | 600 |  | 1000 | 1 | 0.001 | EtOH | 46.1 | 0.52 | 1.07 | 44.13 | 1.044 | 18.4 | 6.3 | 13.7 | 23.79 | 21.71 | 40 | 10.9 | 0.27 | 79.9 | CCO | 25 | CF | O=C(C(CC(CC(C(OC)=O)C)(C(OC)=O)C)(CC(C(OC)=O)(CC(C(OC)=O)(CC(C(OC)=O)(CC(C(OC)=O)(CC(C(OC)=O)(CC(C(OC)=O)(CC(C(OC)=O)(C)C)C)C)C)C)C)C)C)OC
10.1016/j.memsci.2019.117202 | 2019 | Journal of Membrane Science | DM500 | 500 |  | 879.4 | 100 | 0.1137139 | AcMe | 58.1 | 0.618 | 0.3 | 74.08 | 0.784 | 15.5 | 10.4 | 7 | 19.94 | 92.36 | 26 | 8 | 0.31 | 79.9 | CC(C)=O | 25 | DE | O=C(OCC(OC(CCCCCCCCCCCCCCCCC)=O)COC(CCCCCCCCCCCCCCCCC)=O)CCCCCCCCCCCCCCCCC
| 2013 | Sains Malaysiana | SM122 | 220 |  | 918.8 | 0.9 | 0.0009795385 | PhMe | 92.1 | 0.697 | 0.59 | 106.26 | 0.867 | 18 | 1.4 | 2 | 18.16 | 4.89 | 15 | 13.8 | 0.93 | 79.9 | CC1=CC=CC=C1 | 25 | DE | [C-]#[O+].C1=CC=C(C=C1)P(C2=CC=CC=C2)C3=CC=CC=C3.C1=CC=C(C=C1)P(C2=CC=CC=C2)C3=CC=CC=C3.C1=CC=C(C=C1)P(C2=CC=CC=C2)C3=CC=CC=C3.[Rh]
10.1002/app.48359 | 2019 | J. APPL. POLYM. SCI. | PV46 | 600 |  | 622.7 | 0.5 | 0.0008029549 | PhMe | 92.1 | 0.697 | 0.59 | 106.26 | 0.867 | 18 | 1.4 | 2 | 18.16 | 4.89 | 10 | 21 | 2.1 | 80 | CC1=CC=CC=C1 | 30 | CF | c1ccc(cc1)P(c2ccccc2)c3ccc4ccccc4c3c5c6ccccc6ccc5P(c7ccccc7)c8ccccc8
10.1016/j.memsci.2006.12.053 | 2007 | Journal of Membrane Science | SM122 | 220 |  |  | 1 |  | nH | 86.2 | 0.748 | 0.31 | 131.57 | 0.655 | 14.9 | 0 | 0 | 14.9 | 0 | 30 | 5 | 0.1666667 | 80 | CCCCCC | 25 | DE | CC(C1=CC=CC=C1)CC(C2=CC=CC=C2)CC(C3=CC=CC=C3)CC(C4=CC=CC=C4)CC(C5=CC=CC=C5)CC(C6=CC=CC=C6)CC(C)(C)C7=CC=CC=C7
10.1016/j.memsci.2014.10.030 | 2015 | Journal of Membrane Science | DM500 | 500 |  | 236 | 0.5 | 0.002118644 | MeCN | 41.1 | 0.55 | 0.37 | 52.23 | 0.786 | 15.3 | 18 | 6.1 | 24.4 | 160.91 | 20 | 145.8 | 7.29 | 80 | CC#N | 25 | CF | C=C(C1=CC=CC=C1)CC(C)(C)C2=CC=CC=C2
10.1016/j.memsci.2014.10.030 | 2015 | Journal of Membrane Science | PMS600 | 600 |  | 895 | 0.5 | 0.0005586592 | MeCN | 41.1 | 0.55 | 0.37 | 52.23 | 0.786 | 15.3 | 18 | 6.1 | 24.4 | 160.91 | 20 | 8.4 | 0.42 | 80 | CC#N | 25 | CF | CC(C1=CC=CC=C1)CC(C2=CC=CC=C2)CC(C3=CC=CC=C3)CC(C4=CC=CC=C4)CC(C5=CC=CC=C5)CC(C6=CC=CC=C6)CC(C7=CC=CC=C7)CC(C8=CC=CC=C8)CC(C)(C)C9=CC=CC=C9
10.1016/j.memsci.2016.12.038 |  |  | DM200 | 200 |  |  | 4 |  | MeOH | 32 | 0.505 | 0.55 | 40.45 | 0.792 | 15.1 | 12.3 | 22.3 | 29.61 | 88.5 | 30 |  | 0.77 | 80 | CO | 25 | DE | OC(C)COC(C)COC(C)CO
10.1016/j.memsci.2017.09.041 | 2017 | Journal of Membrane Science | HZG70 |  |  | 500 | 1.6 | 0.0032 | 1Do | 168.3 | 0.89 | 0.89 | 221.94 | 0.758 | [5 empty] | 15 | 0.3 | 0.02 | 80 | C=CCCCCCCCCCC | 45 | DE | CCCCCCCCCCCCCOCCCOCCCOCCCOCCCOCCCOCCCOCCCO
10.1016/j.memsci.2017.09.041 | 2017 | Journal of Membrane Science | oNF1 |  |  | 500 | 2.6 | 0.0052 | 1Do | 168.3 | 0.89 | 0.89 | 221.94 | 0.758 | [5 empty] | 15 | 16.5 | 1.1 | 80 | C=CCCCCCCCCCC | 45 | DE | CCCCCCCCCCCCCOCCCOCCCOCCCOCCCOCCCOCCCOCCCO
10.1016/j.memsci.2017.09.041 | 2017 | Journal of Membrane Science | HZG70 |  |  |  | 1.6 |  | 1Do | 168.3 | 0.89 | 0.89 | 221.94 | 0.758 | [5 empty] | 15 | 8 | 0.53 | 80 | C=CCCCCCCCCCC | 45 | DE | CCCCCCCCCCCCCOCCCOCCCOCCCOCCCOCCCOCCCOCCCO
10.1016/j.memsci.2018.12.077 | 2019 | Journal of Membrane Science | PDMS | 250 |  | 400 | 1 | 0.0025 | MEK | 75.1 | 0.667 | 0.43 | 93.3 | 0.805 | 16 | 9 | 5.1 | 19.05 | 47.02 | 20 |  |  | 80 | CC(CC)=O | 25 | CF | O=C(OC)C(C)(CC(C)(CC(C)C(OC)=O)C(OC)=O)CC(C)(C(OC)=O)C
10.1021/op400037h | 2013 | OPRD | DM500 | 500 |  | 324.4 | 3.2 | 0.009864365 | THF | 72.1 | 0.637 | 0.48 | 81.11 | 0.889 | 16.8 | 5.7 | 8 | 19.46 | 29.29 | 20 |  |  | 80 | C1CCCO1 | 20 | DE | COC1=CC2=C(C=CN=C2C=C1)C(C3CC4CCN3CC4C=C)O
| 2013 | Sains Malaysiana | SM122 | 220 |  | 918.8 | 0.7 | 0.0007618633 | PhMe | 92.1 | 0.697 | 0.59 | 106.26 | 0.867 | 18 | 1.4 | 2 | 18.16 | 4.89 | 20 | 23.7 | 1.18 | 80 | CC1=CC=CC=C1 | 25 | DE | [C-]#[O+].C1=CC=C(C=C1)P(C2=CC=CC=C2)C3=CC=CC=C3.C1=CC=C(C=C1)P(C2=CC=CC=C2)C3=CC=CC=C3.C1=CC=C(C=C1)P(C2=CC=CC=C2)C3=CC=CC=C3.[Rh]
10.1002/cplu.201900553 | 2019 | ChemPlusChem | SM122 | 220 |  | 787 | 0.8 | 0.001016518 | PhMe | 92.1 | 0.697 | 0.59 | 106.26 | 0.867 | 18 | 1.4 | 2 | 18.16 | 4.89 | 30 | 19.8 | 0.66 | 80 | CC1=CC=CC=C1 | 27 | CF | COC1=CC(C2=C(C(C(C)(C)C)=CC(OC)=C2)OP3OC4=CC=CC=C4C(C=CC=C5)=C5O3)=C(C(C(C)(C)C)=C1)OP6OC7=CC=CC=C7C8=C(O6)C=CC=C8
10.3389/fchem.2020.00375 | 2020 | Frontiers in Chemistry | DM500 | 500 |  | 639 | 0.04 | 6.259781e-05 | MeOH | 32 | 0.505 | 0.55 | 40.45 | 0.792 | 15.1 | 12.3 | 22.3 | 29.61 | 88.5 | 40 | 5 | 0.13 | 80 | CO | 25 | DE
10.1016/j.seppur.2020.117046 | 2020 | Separation and Purification Technology | PMS600 | 600 |  | 450.9 | 0.1 | 0.0002217787 | PhMe | 92.1 | 0.697 | 0.59 | 106.26 | 0.867 | 18 | 1.4 | 2 | 18.16 | 4.89 |  |  |  | 80 | CC1=CC=CC=C1 | 25 | CF | CCCCCCCCCCCCCCCCCCCCCCCCCCCCCCCC
10.1016/j.memsci.2016.10.015 | 2017 |  | PBI22 |  |  |  | 220 |  | DMF | 73.1 | 0.626 | 0.8 | 77.1 | 0.948 | 17.4 | 13.7 | 11.3 | 24.86 | 43.58 | 30 |  |  | 80.029 | O=CN(C)C |  | CF | CC(C1=CC=CC=C1)CC(C2=CC=CC=C2)CC(C3=CC=CC=C3)CC(C4=CC=CC=C4)CC(C5=CC=CC=C5)CC(C6=CC=CC=C6)CC(C)(C)C7=CC=CC=C7
10.1016/j.memsci.2011.07.007 | 2011 | Journal of Membrane Science |  |  | SS126 | 250.3 | 10 | 0.03995206 | THF | 72.1 | 0.637 | 0.48 | 81.11 | 0.889 | 16.8 | 5.7 | 8 | 19.46 | 29.29 | 10 | 30 | 3 | 80.1 | C1CCCO1 | 25 | CF | COC[C@H](C(NCC1=CC=CC=C1)=O)NC(C)=O
10.1016/j.memsci.2014.10.030 | 2015 | Journal of Membrane Science | DM500 | 500 |  | 395 | 0.5 | 0.001265823 | MeCN | 41.1 | 0.55 | 0.37 | 52.23 | 0.786 | 15.3 | 18 | 6.1 | 24.4 | 160.91 | 10 | 87.9 | 8.79 | 80.1 | CC#N | 25 | CF | CC(C1=CC=CC=C1)CC(C2=CC=CC=C2)CC(C3=CC=CC=C3)CC(C)(C)C4=CC=CC=C4
10.1016/j.memsci.2016.10.015 | 2017 | Journal of Membrane Science | DM300 | 300 |  | 236 | 220 | 0.9322034 | DMF | 73.1 | 0.626 | 0.8 | 77.1 | 0.948 | 17.4 | 13.7 | 11.3 | 24.86 | 43.58 | 30 | 8.3 | 0.28 | 80.1 | O=CN(C)C | 30 | CF
10.1016/j.seppur.2013.04.052 | 2013 | Separation and Purification Technology | SM122 | 220 |  | 240 | 0.5 | 0.002083333 | PhMe | 92.1 | 0.697 | 0.59 | 106.26 | 0.867 | 18 | 1.4 | 2 | 18.16 | 4.89 | 40 | 53.2 | 1.33 | 80.1 | CC1=CC=CC=C1 | 26 | CF | C=CCC(C(OCC)=O)(CC=C)C(OCC)=O
10.1039/c2gc36407g | 2013 | Green Chem | DM500 | 500 |  | 0 | 4 |  | THF | 72.1 | 0.637 | 0.48 | 81.11 | 0.889 | 16.8 | 5.7 | 8 | 19.46 | 29.29 | 18 | 45.4 | 2.53 | 80.1 | C1CCCO1 | 20 | CF | O=N(CC(C(C(OC)=O)C(OC)=O)C1=CC=CC=C1)=O
10.1016/j.memsci.2018.12.077 | 2019 | Journal of Membrane Science | PDMS | 250 |  | 310.6 | 1 | 0.003219575 | Hep | 100.2 | 0.776 | 0.41 | 147.5 | 0.664 | 15.3 | 0 | 0 | 15.3 | 0 | 40 |  |  | 80.2 | CCCCCCC | 25 | CF
10.1016/j.memsci.2018.12.077 | 2019 | Journal of Membrane Science | PMS600 | 600 |  | 450.9 | 1 | 0.002217787 | PhMe | 92.1 | 0.697 | 0.59 | 106.26 | 0.867 | 18 | 1.4 | 2 | 18.16 | 4.89 | 20 | 43.3 | 2.16 | 80.2 | CC1=CC=CC=C1 | 25 | CF | CCCCCCCCCCCCCCCCCCCCCCCCCCCCCCCC
10.1016/j.memsci.2018.12.077 | 2019 | Journal of Membrane Science | DM300 | 300 |  | 198.4 | 1 | 0.005040323 | EtOH | 46.1 | 0.52 | 1.07 | 44.13 | 1.044 | 18.4 | 6.3 | 13.7 | 23.79 | 21.71 | 30 | 21.1 | 0.7 | 80.3 | CCO | 25 | CF | CCCCCCCCCCCCCC
10.1016/j.memsci.2018.12.077 | 2019 | Journal of Membrane Science | PMS600 | 600 |  | 400 | 1 | 0.0025 | EtOAc | 88.1 | 0.677 | 0.46 | 97.68 | 0.902 | 15.8 | 5.3 | 7.2 | 18.15 | 25.1 | 40 |  |  | 80.3 | CC(OCC)=O | 25 | CF | O=C(OC)C(C)(CC(C)(CC(C)C(OC)=O)C(OC)=O)CC(C)(C(OC)=O)C
10.1016/j.memsci.2018.12.077 | 2019 | Journal of Membrane Science | PMS600 | 600 |  | 600 | 1 | 0.001666667 | MEK | 75.1 | 0.667 | 0.43 | 93.3 | 0.805 | 16 | 9 | 5.1 | 19.05 | 47.02 | 40 |  |  | 80.3 | CC(CC)=O | 25 | CF | O=C(C(CC(CC(C(OC)=O)C)(C(OC)=O)C)(CC(C(OC)=O)(CC(C(OC)=O)(CC(C(OC)=O)(C)C)C)C)C)OC
10.1039/c1gc15462a | 2011 | Green Chem | DM150 | 150 |  | 379.5 | 0.0050755 | 1.337418e-05 | EtOAc | 88.1 | 0.677 | 0.46 | 97.68 | 0.902 | 15.8 | 5.3 | 7.2 | 18.15 | 25.1 | 30 | 97 | 3.23 | 80.3 | CC(OCC)=O | 21 | DE | COC1=C(C=C2C(=C1)CC(C2=O)CC3CCN(CC3)CC4=CC=CC=C4)OC
10.1016/j.memsci.2016.10.015 | 2017 |  | DM300 | 300 |  |  | 220 |  | DMF | 73.1 | 0.626 | 0.8 | 77.1 | 0.948 | 17.4 | 13.7 | 11.3 | 24.86 | 43.58 | 30 |  |  | 80.323 | O=CN(C)C |  | CF | C=C(C1=CC=CC=C1)CC(C)(C)C2=CC=CC=C2
10.1016/j.memsci.2014.10.030 | 2015 | Journal of Membrane Science | PM280 | 280 |  | 295 | 0.5 | 0.001694915 | MeCN | 41.1 | 0.55 | 0.37 | 52.23 | 0.786 | 15.3 | 18 | 6.1 | 24.4 | 160.91 | 10 | 111.2 | 11.12 | 80.4 | CC#N | 25 | CF | CC(C1=CC=CC=C1)CC(C2=CC=CC=C2)CC(C)(C)C3=CC=CC=C3
10.1016/j.memsci.2014.10.030 | 2015 | Journal of Membrane Science | DM500 | 500 |  | 395 | 0.5 | 0.001265823 | AcMe | 58.1 | 0.618 | 0.3 | 74.08 | 0.784 | 15.5 | 10.4 | 7 | 19.94 | 92.36 | 20 | 117.2 | 5.86 | 80.4 | CC(C)=O | 25 | CF | CC(C1=CC=CC=C1)CC(C2=CC=CC=C2)CC(C3=CC=CC=C3)CC(C)(C)C4=CC=CC=C4
10.1016/j.memsci.2014.10.030 | 2015 | Journal of Membrane Science | DM500 | 500 |  | 595 | 0.5 | 0.0008403361 | MeCN | 41.1 | 0.55 | 0.37 | 52.23 | 0.786 | 15.3 | 18 | 6.1 | 24.4 | 160.91 | 10 | 87.9 | 8.79 | 80.4 | CC#N | 25 | CF | CC(C1=CC=CC=C1)CC(C2=CC=CC=C2)CC(C3=CC=CC=C3)CC(C4=CC=CC=C4)CC(C5=CC=CC=C5)CC(C)(C)C6=CC=CC=C6
10.1016/j.memsci.2014.10.030 | 2015 | Journal of Membrane Science | DM500 | 500 |  | 695 | 0.5 | 0.0007194245 | AcMe | 58.1 | 0.618 | 0.3 | 74.08 | 0.784 | 15.5 | 10.4 | 7 | 19.94 | 92.36 | 10 | 82.5 | 8.25 | 80.4 | CC(C)=O | 25 | CF | CC(C1=CC=CC=C1)CC(C2=CC=CC=C2)CC(C3=CC=CC=C3)CC(C4=CC=CC=C4)CC(C5=CC=CC=C5)CC(C6=CC=CC=C6)CC(C)(C)C7=CC=CC=C7
10.1016/j.memsci.2018.12.077 | 2019 | Journal of Membrane Science | DM300 | 300 |  | 142.3 | 1 | 0.007027407 | MEK | 75.1 | 0.667 | 0.43 | 93.3 | 0.805 | 16 | 9 | 5.1 | 19.05 | 47.02 | 30 |  |  | 80.4 | CC(CC)=O | 25 | CF | CCCCCCCCCC
10.1002/app.48359 | 2019 | J. APPL. POLYM. SCI. | PV46 | 600 |  | 622.7 | 0.5 | 0.0008029549 | PhMe | 92.1 | 0.697 | 0.59 | 106.26 | 0.867 | 18 | 1.4 | 2 | 18.16 | 4.89 | 30 | 74.8 | 2.49 | 80.5 | CC1=CC=CC=C1 | 30 | CF | c1ccc(cc1)P(c2ccccc2)c3ccc4ccccc4c3c5c6ccccc6ccc5P(c7ccccc7)c8ccccc8
10.1007/s11746-011-1779-y | 2011 | J Am Oil Chem Soc | SM122 | 220 |  | 914.9 | 100 | 0.1093016 | AcMe | 58.1 | 0.618 | 0.3 | 74.08 | 0.784 | 15.5 | 10.4 | 7 | 19.94 | 92.36 | 20 | 49 | 2.45 | 80.7 | CC(C)=O | 23 | DE | O=C(OCC(OC(=O)CCCCCCC\C=C/CCCCCCCC)COC(=O)CCCCCCC\C=C/CCCCCCCC)CCCCCCC\C=C/CCCCCCCC
10.1080/01496395.2019.1706573 | 2019 | Separation Science and Technology | PV46 | 600 |  | 627 | 313.5 | 0.5 | PhMe | 92.1 | 0.697 | 0.59 | 106.26 | 0.867 | 18 | 1.4 | 2 | 18.16 | 4.89 | 30 | 91.1 | 3.04 | 80.8 | CC1=CC=CC=C1 | 25 | CF | Cl[Ru]1(Cl)(C2N(C3=C(C)C=C(C)C=C3C)CCN2C4=C(C)C=C(C)C=C4C)=CC5=C(C=CC=C5)O1C(C)C
| 2013 | Sains Malaysiana | SM240 | 400 |  | 918.8 | 0.9 | 0.0009795385 | EtOAc | 88.1 | 0.677 | 0.46 | 97.68 | 0.902 | 15.8 | 5.3 | 7.2 | 18.15 | 25.1 | 20 | 84.2 | 4.21 | 80.8 | CC(OCC)=O | 25 | DE | [C-]#[O+].C1=CC=C(C=C1)P(C2=CC=CC=C2)C3=CC=CC=C3.C1=CC=C(C=C1)P(C2=CC=CC=C2)C3=CC=CC=C3.C1=CC=C(C=C1)P(C2=CC=CC=C2)C3=CC=CC=C3.[Rh]
| 2013 | Sains Malaysiana | SM240 | 400 |  | 918.8 | 0.9 | 0.0009795385 | EtOAc | 88.1 | 0.677 | 0.46 | 97.68 | 0.902 | 15.8 | 5.3 | 7.2 | 18.15 | 25.1 | 20 | 92.8 | 4.64 | 80.8 | CC(OCC)=O | 25 | DE | [C-]#[O+].C1=CC=C(C=C1)P(C2=CC=CC=C2)C3=CC=CC=C3.C1=CC=C(C=C1)P(C2=CC=CC=C2)C3=CC=CC=C3.C1=CC=C(C=C1)P(C2=CC=CC=C2)C3=CC=CC=C3.[Rh]
10.1002/app.48359 | 2019 | J. APPL. POLYM. SCI. | PV46 | 600 |  | 622.7 | 0.5 | 0.0008029549 | PhMe | 92.1 | 0.697 | 0.59 | 106.26 | 0.867 | 18 | 1.4 | 2 | 18.16 | 4.89 | 10 | 22 | 2.21 | 80.9 | CC1=CC=CC=C1 | 30 | CF | c1ccc(cc1)P(c2ccccc2)c3ccc4ccccc4c3c5c6ccccc6ccc5P(c7ccccc7)c8ccccc8
10.1002/app.48359 | 2019 | J. APPL. POLYM. SCI. | PV46 | 600 |  | 622.7 | 0.5 | 0.0008029549 | PhMe | 92.1 | 0.697 | 0.59 | 106.26 | 0.867 | 18 | 1.4 | 2 | 18.16 | 4.89 | 40 | 99.5 | 2.49 | 80.9 | CC1=CC=CC=C1 | 30 | CF | c1ccc(cc1)P(c2ccccc2)c3ccc4ccccc4c3c5c6ccccc6ccc5P(c7ccccc7)c8ccccc8
10.1002/app.48359 | 2019 | J. APPL. POLYM. SCI. | PV46 | 600 |  | 622.7 | 0.5 | 0.0008029549 | PhMe | 92.1 | 0.697 | 0.59 | 106.26 | 0.867 | 18 | 1.4 | 2 | 18.16 | 4.89 | 10 | 28.8 | 2.88 | 80.9 | CC1=CC=CC=C1 | 30 | CF | c1ccc(cc1)P(c2ccccc2)c3ccc4ccccc4c3c5c6ccccc6ccc5P(c7ccccc7)c8ccccc8
10.1016/j.memsci.2014.10.030 | 2015 | Journal of Membrane Science | DM500 | 500 |  | 495 | 0.5 | 0.001010101 | AcMe | 58.1 | 0.618 | 0.3 | 74.08 | 0.784 | 15.5 | 10.4 | 7 | 19.94 | 92.36 | 10 | 63 | 6.3 | 80.9 | CC(C)=O | 25 | CF | CC(C1=CC=CC=C1)CC(C2=CC=CC=C2)CC(C3=CC=CC=C3)CC(C4=CC=CC=C4)CC(C)(C)C5=CC=CC=C5
10.1016/j.memsci.2018.12.077 | 2019 | Journal of Membrane Science | DM300 | 300 |  | 170.3 | 1 | 0.005871991 | EtOH | 46.1 | 0.52 | 1.07 | 44.13 | 1.044 | 18.4 | 6.3 | 13.7 | 23.79 | 21.71 | 40 | 28.1 | 0.7 | 80.9 | CCO | 25 | CF | CCCCCCCCCCCC
10.1016/j.memsci.2018.12.077 | 2019 | Journal of Membrane Science | PMS600 | 600 |  | 450.9 | 1 | 0.002217787 | Hep | 100.2 | 0.776 | 0.41 | 147.5 | 0.664 | 15.3 | 0 | 0 | 15.3 | 0 | 30 |  |  | 80.9 | CCCCCCC | 25 | CF | CCCCCCCCCCCCCCCCCCCCCCCCCCCCCCCC
10.1016/j.memsci.2018.12.077 | 2019 | Journal of Membrane Science | PMS600 | 600 |  | 500 | 1 | 0.002 | MEK | 75.1 | 0.667 | 0.43 | 93.3 | 0.805 | 16 | 9 | 5.1 | 19.05 | 47.02 | 30 |  |  | 80.9 | CC(CC)=O | 25 | CF | O=C(C(CC(CC(C(OC)=O)C)(C(OC)=O)C)(CC(C(OC)=O)(CC(C(OC)=O)(C)C)C)C)OC
10.1016/j.memsci.2018.12.077 | 2019 | Journal of Membrane Science | PDMS | 250 |  | 700 | 1 | 0.001428571 | IPA | 60.1 | 0.624 | 1.96 | 76.46 | 0.786 | 15.8 | 6.1 | 16.4 | 23.58 | 7.98 | 20 |  |  | 80.9 | CC(O)C | 25 | CF | O=C(C(CC(CC(C(OC)=O)C)(C(OC)=O)C)(CC(C(OC)=O)(CC(C(OC)=O)(CC(C(OC)=O)(CC(C(OC)=O)(C)C)C)C)C)C)OC
| 2013 | Sains Malaysiana | SM240 | 400 |  | 918.8 | 0.9 | 0.0009795385 | EtOAc | 88.1 | 0.677 | 0.46 | 97.68 | 0.902 | 15.8 | 5.3 | 7.2 | 18.15 | 25.1 | 25 | 105.2 | 4.2 | 80.9 | CC(OCC)=O | 25 | DE | [C-]#[O+].C1=CC=C(C=C1)P(C2=CC=CC=C2)C3=CC=CC=C3.C1=CC=C(C=C1)P(C2=CC=CC=C2)C3=CC=CC=C3.C1=CC=C(C=C1)P(C2=CC=CC=C2)C3=CC=CC=C3.[Rh]
| 2013 | Sains Malaysiana | SM122 | 220 |  | 918.8 | 0.9 | 0.0009795385 | PhMe | 92.1 | 0.697 | 0.59 | 106.26 | 0.867 | 18 | 1.4 | 2 | 18.16 | 4.89 | 20 | 21.8 | 1.09 | 80.9 | CC1=CC=CC=C1 | 25 | DE | [C-]#[O+].C1=CC=C(C=C1)P(C2=CC=CC=C2)C3=CC=CC=C3.C1=CC=C(C=C1)P(C2=CC=CC=C2)C3=CC=CC=C3.C1=CC=C(C=C1)P(C2=CC=CC=C2)C3=CC=CC=C3.[Rh]
10.1002/app.48359 | 2019 | J. APPL. POLYM. SCI. | PV46 | 600 |  | 622.7 | 0.5 | 0.0008029549 | PhMe | 92.1 | 0.697 | 0.59 | 106.26 | 0.867 | 18 | 1.4 | 2 | 18.16 | 4.89 | 20 | 49.4 | 2.47 | 81 | CC1=CC=CC=C1 | 30 | CF | c1ccc(cc1)P(c2ccccc2)c3ccc4ccccc4c3c5c6ccccc6ccc5P(c7ccccc7)c8ccccc8
10.1002/app.48359 | 2019 | J. APPL. POLYM. SCI. | PV46 | 600 |  | 622.7 | 0.5 | 0.0008029549 | PhMe | 92.1 | 0.697 | 0.59 | 106.26 | 0.867 | 18 | 1.4 | 2 | 18.16 | 4.89 | 10 | 36 | 3.6 | 81 | CC1=CC=CC=C1 | 35 | CF | c1ccc(cc1)P(c2ccccc2)c3ccc4ccccc4c3c5c6ccccc6ccc5P(c7ccccc7)c8ccccc8
10.1016/j.jfoodeng.2010.07.020 | 2011 | Journal of Food Engineering | DM1000X | 1000 |  | 884.8 | 23.6 | 0.02667269 | nH | 86.2 | 0.748 | 0.31 | 131.57 | 0.655 | 14.9 | 0 | 0 | 14.9 | 0 | 30 | 38.6 | 1.29 | 81 | CCCCCC | 30 | CF | O=C(OCC(COC(CCCCCCC/C=C/CCCCCCCC)=O)OC(CCCCCCC/C=C/CCCCCCCC)=O)CCCCCCC/C=C/CCCCCCCC
10.1016/j.memsci.2006.12.053 | 2007 | Journal of Membrane Science | SM122 | 220 |  |  | 1 |  | PhMe | 92.1 | 0.697 | 0.59 | 106.26 | 0.867 | 18 | 1.4 | 2 | 18.16 | 4.89 | 30 | 80 | 2.666667 | 81 | CC1=CC=CC=C1 | 25 | DE | CCCCCCCCCCCCCC
10.1021/jp207569m | 2011 | J Phys Chem B | NF270 | 700 |  | 382.4 | 0.1 | 0.0002615063 | EtOH | 46.1 | 0.52 | 1.07 | 44.13 | 1.044 | 18.4 | 6.3 | 13.7 | 23.79 | 21.71 | 20 | 34.1 | 1.7 | 81 | CCO | 25 | DE | CCN(CCOC(=O)C(=C)C)C1=CC=C(C=C1)N=NC2=CC=C(C=C2)[N+](=O)[O-]
10.1021/sc5004083 | 2014 | ACS-SCE | DM150 | 150 |  | 122 | 1 | 0.008196721 | MeOH | 32 | 0.505 | 0.55 | 40.45 | 0.792 | 15.1 | 12.3 | 22.3 | 29.61 | 88.5 | 20 | 8.5 | 0.43 | 81 | CO | 21 | CF | CN(C)C1=CC=NC=C1
10.1080/01496395.2019.1706573 | 2019 | Separation Science and Technology | SM122 | 220 |  | 258 | 12.9 | 0.05 | PhMe | 92.1 | 0.697 | 0.59 | 106.26 | 0.867 | 18 | 1.4 | 2 | 18.16 | 4.89 | 30 | 25.1 | 0.84 | 81 | CC1=CC=CC=C1 | 25 | DE | CC1O[Rh](C#O)(C#O)OC(C)C1
| 2013 | Sains Malaysiana | SM122 | 220 |  | 918.8 | 0.9 | 0.0009795385 | PhMe | 92.1 | 0.697 | 0.59 | 106.26 | 0.867 | 18 | 1.4 | 2 | 18.16 | 4.89 | 20 | 23 | 1.15 | 81 | CC1=CC=CC=C1 | 25 | DE | [C-]#[O+].C1=CC=C(C=C1)P(C2=CC=CC=C2)C3=CC=CC=C3.C1=CC=C(C=C1)P(C2=CC=CC=C2)C3=CC=CC=C3.C1=CC=C(C=C1)P(C2=CC=CC=C2)C3=CC=CC=C3.[Rh]
| 2013 | Sains Malaysiana | SM240 | 400 |  | 918.8 | 0.9 | 0.0009795385 | EtOAc | 88.1 | 0.677 | 0.46 | 97.68 | 0.902 | 15.8 | 5.3 | 7.2 | 18.15 | 25.1 | 20 | 94 | 4.7 | 81 | CC(OCC)=O | 25 | DE | [C-]#[O+].C1=CC=C(C=C1)P(C2=CC=CC=C2)C3=CC=CC=C3.C1=CC=C(C=C1)P(C2=CC=CC=C2)C3=CC=CC=C3.C1=CC=C(C=C1)P(C2=CC=CC=C2)C3=CC=CC=C3.[Rh]
| 2013 | Sains Malaysiana | SM122 | 220 |  | 918.8 | 0.9 | 0.0009795385 | PhMe | 92.1 | 0.697 | 0.59 | 106.26 | 0.867 | 18 | 1.4 | 2 | 18.16 | 4.89 | 25 | 24.1 | 0.96 | 81 | CC1=CC=CC=C1 | 25 | DE | [C-]#[O+].C1=CC=C(C=C1)P(C2=CC=CC=C2)C3=CC=CC=C3.C1=CC=C(C=C1)P(C2=CC=CC=C2)C3=CC=CC=C3.C1=CC=C(C=C1)P(C2=CC=CC=C2)C3=CC=CC=C3.[Rh]
| 2013 | Sains Malaysiana | SM122 | 220 |  | 918.8 | 1.2 | 0.001306051 | PhMe | 92.1 | 0.697 | 0.59 | 106.26 | 0.867 | 18 | 1.4 | 2 | 18.16 | 4.89 | 20 | 17.7 | 0.89 | 81 | CC1=CC=CC=C1 | 25 | DE | [C-]#[O+].C1=CC=C(C=C1)P(C2=CC=CC=C2)C3=CC=CC=C3.C1=CC=C(C=C1)P(C2=CC=CC=C2)C3=CC=CC=C3.C1=CC=C(C=C1)P(C2=CC=CC=C2)C3=CC=CC=C3.[Rh]
10.1016/j.memsci.2016.10.015 | 2017 |  | PEEK |  |  |  | 220 |  | DMF | 73.1 | 0.626 | 0.8 | 77.1 | 0.948 | 17.4 | 13.7 | 11.3 | 24.86 | 43.58 | 30 |  |  | 81.057 | O=CN(C)C |  | CF | CC(C1=CC=CC=C1)CC(C2=CC=CC=C2)CC(C3=CC=CC=C3)CC(C4=CC=CC=C4)CC(C5=CC=CC=C5)CC(C6=CC=CC=C6)CC(C)(C)C7=CC=CC=C7
10.1016/j.memsci.2016.10.015 | 2017 |  | PBI22 |  |  |  | 220 |  | DMF | 73.1 | 0.626 | 0.8 | 77.1 | 0.948 | 17.4 | 13.7 | 11.3 | 24.86 | 43.58 | 30 |  |  | 81.057 | O=CN(C)C |  | CF | CC(C1=CC=CC=C1)CC(C2=CC=CC=C2)CC(C)(C)C3=CC=CC=C3
10.1016/j.memsci.2014.10.030 | 2015 | Journal of Membrane Science | PM280 | 280 |  | 236 | 0.5 | 0.002118644 | AcMe | 58.1 | 0.618 | 0.3 | 74.08 | 0.784 | 15.5 | 10.4 | 7 | 19.94 | 92.36 | 20 | 179.9 | 8.99 | 81.1 | CC(C)=O | 25 | CF | C=C(C1=CC=CC=C1)CC(C)(C)C2=CC=CC=C2
10.1016/j.memsci.2014.10.030 | 2015 | Journal of Membrane Science | PM280 | 280 |  | 236 | 0.5 | 0.002118644 | PhMe | 92.1 | 0.697 | 0.59 | 106.26 | 0.867 | 18 | 1.4 | 2 | 18.16 | 4.89 | 10 | 25.3 | 2.53 | 81.1 | CC1=CC=CC=C1 | 25 | CF | C=C(C1=CC=CC=C1)CC(C)(C)C2=CC=CC=C2
10.1016/j.memsci.2017.09.041 | 2017 | Journal of Membrane Science | oNF1 |  |  | 500 | 0.8 | 0.0016 | 1Do | 168.3 | 0.89 | 0.89 | 221.94 | 0.758 | [5 empty] | 35 | 23.1 | 0.66 | 81.1 | C=CCCCCCCCCCC | 20 | DE | CCCCCCCCCCCCCOCCCOCCCOCCCOCCCOCCCOCCCOCCCO
10.1016/j.memsci.2017.09.041 | 2017 | Journal of Membrane Science | oNF1 |  |  | 500 | 0.8 | 0.0016 | 1Do | 168.3 | 0.89 | 0.89 | 221.94 | 0.758 | [5 empty] | 35 | 0.3 | 0.01 | 81.1 | C=CCCCCCCCCCC | 20 | DE | CCCCCCCCCCCCCOCCCOCCCOCCCOCCCOCCCOCCCOCCCO
10.1016/j.memsci.2016.12.038 |  |  | DM500 | 500 |  |  | 4 |  | AcMe | 58.1 | 0.618 | 0.3 | 74.08 | 0.784 | 15.5 | 10.4 | 7 | 19.94 | 92.36 | 30 |  | 2.45 | 81.267 | CC(C)=O | 25 | DE | CC(OCC(C)OCC(C)O)COC(C)COC(C)COC(C)CO
10.1016/j.memsci.2018.12.077 | 2019 | Journal of Membrane Science | DM300 | 300 |  | 900 | 1 | 0.001111111 | IPA | 60.1 | 0.624 | 1.96 | 76.46 | 0.786 | 15.8 | 6.1 | 16.4 | 23.58 | 7.98 | 20 |  |  | 81.3 | CC(O)C | 25 | CF | O=C(C(CC(CC(C(OC)=O)C)(C(OC)=O)C)(CC(C(OC)=O)(CC(C(OC)=O)(CC(C(OC)=O)(CC(C(OC)=O)(CC(C(OC)=O)(CC(C(OC)=O)(C)C)C)C)C)C)C)C)OC
| 2013 | Sains Malaysiana | SM122 | 220 |  | 918.8 | 0.9 | 0.0009795385 | PhMe | 92.1 | 0.697 | 0.59 | 106.26 | 0.867 | 18 | 1.4 | 2 | 18.16 | 4.89 | 20 | 17.8 | 0.89 | 81.3 | CC1=CC=CC=C1 | 25 | DE | [C-]#[O+].C1=CC=C(C=C1)P(C2=CC=CC=C2)C3=CC=CC=C3.C1=CC=C(C=C1)P(C2=CC=CC=C2)C3=CC=CC=C3.C1=CC=C(C=C1)P(C2=CC=CC=C2)C3=CC=CC=C3.[Rh]
10.1016/j.cherd.2020.02.028 | 2020 | Chemical Engineering Research and Design | AMS |  |  | 262 | 10 | 0.03816794 | MeOH | 32 | 0.505 | 0.55 | 40.45 | 0.792 | 15.1 | 12.3 | 22.3 | 29.61 | 88.5 | 20 | 5.6 | 0.28 | 81.4 | CO | 25 | CF | P(C1=CC=CC=C1)(C2=CC=CC=C2)C3=CC=CC=C3
10.1016/j.fbp.2010.11.003 | 2011 | Food and Bioproducts Processing | SM240 | 400 |  | 0 | 3.8e-05 |  | EtOH | 46.1 | 0.52 | 1.07 | 44.13 | 1.044 | 18.4 | 6.3 | 13.7 | 23.79 | 21.71 | 30 | 4.1 | 0.14 | 81.4 | CCO | 20 | DE
10.1016/j.memsci.2014.10.030 | 2015 | Journal of Membrane Science | PMS600 | 600 |  | 895 | 0.5 | 0.0005586592 | MeCN | 41.1 | 0.55 | 0.37 | 52.23 | 0.786 | 15.3 | 18 | 6.1 | 24.4 | 160.91 | 30 | 12.1 | 0.4 | 81.4 | CC#N | 25 | CF | CC(C1=CC=CC=C1)CC(C2=CC=CC=C2)CC(C3=CC=CC=C3)CC(C4=CC=CC=C4)CC(C5=CC=CC=C5)CC(C6=CC=CC=C6)CC(C7=CC=CC=C7)CC(C8=CC=CC=C8)CC(C)(C)C9=CC=CC=C9
10.1016/j.memsci.2018.12.077 | 2019 | Journal of Membrane Science | PMS600 | 600 |  | 900 | 1 | 0.001111111 | EtOH | 46.1 | 0.52 | 1.07 | 44.13 | 1.044 | 18.4 | 6.3 | 13.7 | 23.79 | 21.71 | 40 | 10.9 | 0.27 | 81.4 | CCO | 25 | CF | O=C(C(CC(CC(C(OC)=O)C)(C(OC)=O)C)(CC(C(OC)=O)(CC(C(OC)=O)(CC(C(OC)=O)(CC(C(OC)=O)(CC(C(OC)=O)(CC(C(OC)=O)(C)C)C)C)C)C)C)C)OC
10.1002/app.48359 | 2019 | J. APPL. POLYM. SCI. | PV46 | 600 |  | 622.7 | 0.5 | 0.0008029549 | PhMe | 92.1 | 0.697 | 0.59 | 106.26 | 0.867 | 18 | 1.4 | 2 | 18.16 | 4.89 | 10 | 30.9 | 3.09 | 81.5 | CC1=CC=CC=C1 | 30 | CF | c1ccc(cc1)P(c2ccccc2)c3ccc4ccccc4c3c5c6ccccc6ccc5P(c7ccccc7)c8ccccc8
10.1016/j.memsci.2018.12.077 | 2019 | Journal of Membrane Science | PMS600 | 600 |  | 450.9 | 1 | 0.002217787 | Hep | 100.2 | 0.776 | 0.41 | 147.5 | 0.664 | 15.3 | 0 | 0 | 15.3 | 0 | 20 |  |  | 81.6 | CCCCCCC | 25 | CF | CCCCCCCCCCCCCCCCCCCCCCCCCCCCCCCC
10.1016/j.memsci.2018.12.077 | 2019 | Journal of Membrane Science | PMS600 | 600 |  | 994.2 | 1 | 0.001005834 | EtOH | 46.1 | 0.52 | 1.07 | 44.13 | 1.044 | 18.4 | 6.3 | 13.7 | 23.79 | 21.71 | 30 | 8.2 | 0.27 | 81.6 | CCO | 25 | CF | CC(C1=CC=CC=C1)CC(C2=CC=CC=C2)CC(C3=CC=CC=C3)CC(C4=CC=CC=C4)CC(C5=CC=CC=C5)CC(C6=CC=CC=C6)CC(CC(C(C)(C)C(C7=CC=CC=C7)(C)C)C8=CC=CC=C8)C9=CC=CC=C9
10.1016/j.memsci.2018.12.077 | 2019 | Journal of Membrane Science | DM300 | 300 |  | 1100 | 1 | 0.0009090909 | IPA | 60.1 | 0.624 | 1.96 | 76.46 | 0.786 | 15.8 | 6.1 | 16.4 | 23.58 | 7.98 | 20 |  |  | 81.6 | CC(O)C | 25 | CF | O=C(C(CC(CC(C(OC)=O)C)(C(OC)=O)C)(CC(C(OC)=O)(CC(C(OC)=O)(CC(C(OC)=O)(CC(C(OC)=O)(CC(C(OC)=O)(CC(C(OC)=O)(CC(C(OC)=O)(C)C)C)C)C)C)C)C)C)OC
10.1016/j.memsci.2018.12.077 | 2019 | Journal of Membrane Science | DM300 | 300 |  | 1200 | 1 | 0.0008333333 | IPA | 60.1 | 0.624 | 1.96 | 76.46 | 0.786 | 15.8 | 6.1 | 16.4 | 23.58 | 7.98 | 20 |  |  | 81.7 | CC(O)C | 25 | CF | O=C(C(CC(CC(C(OC)=O)C)(C(OC)=O)C)(CC(C(OC)=O)(CC(C(OC)=O)(CC(C(OC)=O)(CC(C(OC)=O)(CC(C(OC)=O)(CC(C(OC)=O)(CC(C(OC)=O)(CC(C(OC)=O)(CC(C(OC)=O)(C)C)C)C)C)C)C)C)C)C)C)OC
10.17576/mjas-2018-2203-25 | 2018 | Malaysian Journal of Analytical Sciences | SS336 | 500 |  | 847.8 | 3.6 | 0.004246285 | AcMe | 58.1 | 0.618 | 0.3 | 74.08 | 0.784 | 15.5 | 10.4 | 7 | 19.94 | 92.36 | 20 | 22.6 | 1.13 | 81.7 | CC(C)=O | 25 | DE | CCCCCCCCCCCCCCCC(OCC(COC(CCCCCCCCCCCCCCC)=O)OC(CCCCCCCCCCCCCCC)=O)=O
10.1016/j.proeng.2012.08.322 | 2012 | Procedia Engineering | PMS380 | 600 |  | 296.1 | 0.1 | 0.0003377237 | PhMe | 92.1 | 0.697 | 0.59 | 106.26 | 0.867 | 18 | 1.4 | 2 | 18.16 | 4.89 | 30 | 114 | 3.8 | 81.8 | CC1=CC=CC=C1 | 25 | DE | C=C(C1=CC=CC=C1)CC(C2=CC=CC=C2)CCC3=CC=CC=C3
10.1016/j.memsci.2018.12.077 | 2019 | Journal of Membrane Science | PDMS | 250 |  | 678.6 | 1 | 0.001473622 | EtOH | 46.1 | 0.52 | 1.07 | 44.13 | 1.044 | 18.4 | 6.3 | 13.7 | 23.79 | 21.71 | 20 | 3.3 | 0.16 | 81.9 | CCO | 25 | CF | CC(=O)OCC1C(C(C(C(O1)OC2(C(C(C(O2)COC(=O)C)OC(=O)C)OC(=O)C)COC(=O)C)OC(=O)C)OC(=O)C)OC(=O)C
10.1016/j.memsci.2018.12.077 | 2019 | Journal of Membrane Science | PMS600 | 600 |  | 700 | 1 | 0.001428571 | IPA | 60.1 | 0.624 | 1.96 | 76.46 | 0.786 | 15.8 | 6.1 | 16.4 | 23.58 | 7.98 | 30 |  |  | 81.9 | CC(O)C | 25 | CF | O=C(C(CC(CC(C(OC)=O)C)(C(OC)=O)C)(CC(C(OC)=O)(CC(C(OC)=O)(CC(C(OC)=O)(CC(C(OC)=O)(C)C)C)C)C)C)OC
10.1016/j.memsci.2018.12.077 | 2019 | Journal of Membrane Science | DM300 | 300 |  | 1000 | 1 | 0.001 | IPA | 60.1 | 0.624 | 1.96 | 76.46 | 0.786 | 15.8 | 6.1 | 16.4 | 23.58 | 7.98 | 20 |  |  | 81.9 | CC(O)C | 25 | CF | O=C(C(CC(CC(C(OC)=O)C)(C(OC)=O)C)(CC(C(OC)=O)(CC(C(OC)=O)(CC(C(OC)=O)(CC(C(OC)=O)(CC(C(OC)=O)(CC(C(OC)=O)(CC(C(OC)=O)(C)C)C)C)C)C)C)C)C)OC
| 2013 | Sains Malaysiana | SM240 | 400 |  | 918.8 | 1.2 | 0.001306051 | EtOAc | 88.1 | 0.677 | 0.46 | 97.68 | 0.902 | 15.8 | 5.3 | 7.2 | 18.15 | 25.1 | 20 | 91.3 | 4.56 | 81.9 | CC(OCC)=O | 25 | DE | [C-]#[O+].C1=CC=C(C=C1)P(C2=CC=CC=C2)C3=CC=CC=C3.C1=CC=C(C=C1)P(C2=CC=CC=C2)C3=CC=CC=C3.C1=CC=C(C=C1)P(C2=CC=CC=C2)C3=CC=CC=C3.[Rh]
10.1016/j.cherd.2010.07.002 | 2011 | chemical engineering research and design | DM500 | 500 |  | 180.2 | 0.1 | 0.000554939 | EtOH | 46.1 | 0.52 | 1.07 | 44.13 | 1.044 | 18.4 | 6.3 | 13.7 | 23.79 | 21.71 | 20 | 21.4 | 1.07 | 82 | CCO | 25 | CF | C1=CC(=C(C=C1/C=C/C(=O)O)O)O
10.1016/j.cherd.2020.02.028 | 2020 | Chemical Engineering Research and Design | SS911 | 350 |  | 262 | 10 | 0.03816794 | MeOH | 32 | 0.505 | 0.55 | 40.45 | 0.792 | 15.1 | 12.3 | 22.3 | 29.61 | 88.5 | 20 | 5.5 | 0.27 | 82 | CO | 25 | CF | P(C1=CC=CC=C1)(C2=CC=CC=C2)C3=CC=CC=C3
10.1016/j.memsci.2006.12.053 | 2007 | Journal of Membrane Science | SM122 | 220 |  |  | 1 |  | nH | 86.2 | 0.748 | 0.31 | 131.57 | 0.655 | 14.9 | 0 | 0 | 14.9 | 0 | 30 | 5 | 0.1666667 | 82 | CCCCCC | 25 | DE | CC(C1=CC=CC=C1)CC(C2=CC=CC=C2)CC(C3=CC=CC=C3)CC(C4=CC=CC=C4)CC(C5=CC=CC=C5)CC(C6=CC=CC=C6)CC(C7=CC=CC=C7)CC(C)(C)C8=CC=CC=C8
10.1016/j.memsci.2018.12.077 | 2019 | Journal of Membrane Science | PMS600 | 600 |  | 800 | 1 | 0.00125 | EtOH | 46.1 | 0.52 | 1.07 | 44.13 | 1.044 | 18.4 | 6.3 | 13.7 | 23.79 | 21.71 | 40 | 10.9 | 0.27 | 82 | CCO | 25 | CF | O=C(C(CC(CC(C(OC)=O)C)(C(OC)=O)C)(CC(C(OC)=O)(CC(C(OC)=O)(CC(C(OC)=O)(CC(C(OC)=O)(CC(C(OC)=O)(C)C)C)C)C)C)C)OC
10.1016/j.memsci.2018.12.077 | 2019 | Journal of Membrane Science | PDMS | 250 |  | 994 | 1 | 0.001006036 | PhMe | 92.1 | 0.697 | 0.59 | 106.26 | 0.867 | 18 | 1.4 | 2 | 18.16 | 4.89 | 40 | 120.7 | 3.02 | 82 | CC1=CC=CC=C1 | 25 | CF | CC(C1=CC=CC=C1)CC(C2=CC=CC=C2)CC(C3=CC=CC=C3)CC(C4=CC=CC=C4)CC(C5=CC=CC=C5)CC(C6=CC=CC=C6)CC(CC(C(C)(C)C(C7=CC=CC=C7)(C)C)C8=CC=CC=C8)C9=CC=CC=C9
10.1016/j.fbp.2010.11.003 | 2011 | Food and Bioproducts Processing | DM500 | 500 |  | 0 | 0.000117 |  | EtOH | 46.1 | 0.52 | 1.07 | 44.13 | 1.044 | 18.4 | 6.3 | 13.7 | 23.79 | 21.71 | 50 | 8.5 | 0.17 | 82.1 | CCO | 20 | DE
10.1016/j.memsci.2011.07.007 | 2011 | Journal of Membrane Science |  |  | SS126 | 250.3 | 10 | 0.03995206 | MEK | 75.1 | 0.667 | 0.43 | 93.3 | 0.805 | 16 | 9 | 5.1 | 19.05 | 47.02 | 20 | 72 | 3.6 | 82.1 | CC(CC)=O | 25 | CF | COC[C@H](C(NCC1=CC=CC=C1)=O)NC(C)=O
10.1016/j.memsci.2014.10.030 | 2015 | Journal of Membrane Science | DM500 | 500 |  | 295 | 0.5 | 0.001694915 | MeCN | 41.1 | 0.55 | 0.37 | 52.23 | 0.786 | 15.3 | 18 | 6.1 | 24.4 | 160.91 | 20 | 145.8 | 7.29 | 82.1 | CC#N | 25 | CF | CC(C1=CC=CC=C1)CC(C2=CC=CC=C2)CC(C)(C)C3=CC=CC=C3
10.1016/j.memsci.2018.12.077 | 2019 | Journal of Membrane Science | PMS600 | 600 |  | 678.6 | 1 | 0.001473622 | IPA | 60.1 | 0.624 | 1.96 | 76.46 | 0.786 | 15.8 | 6.1 | 16.4 | 23.58 | 7.98 | 20 |  |  | 82.1 | CC(O)C | 25 | CF | CC(=O)OCC1C(C(C(C(O1)OC2(C(C(C(O2)COC(=O)C)OC(=O)C)OC(=O)C)COC(=O)C)OC(=O)C)OC(=O)C)OC(=O)C
10.3389/fchem.2020.00375 | 2020 | Frontiers in Chemistry | DM500 | 500 |  | 702.2 | 0.04 | 5.696383e-05 | MeOH | 32 | 0.505 | 0.55 | 40.45 | 0.792 | 15.1 | 12.3 | 22.3 | 29.61 | 88.5 | 40 | 3 | 0.08 | 82.1 | CO | 25 | DE
10.1016/j.memsci.2018.12.077 | 2019 | Journal of Membrane Science | PMS600 | 600 |  | 700 | 1 | 0.001428571 | EtOH | 46.1 | 0.52 | 1.07 | 44.13 | 1.044 | 18.4 | 6.3 | 13.7 | 23.79 | 21.71 | 40 | 10.9 | 0.27 | 82.2 | CCO | 25 | CF | O=C(C(CC(CC(C(OC)=O)C)(C(OC)=O)C)(CC(C(OC)=O)(CC(C(OC)=O)(CC(C(OC)=O)(CC(C(OC)=O)(C)C)C)C)C)C)OC
10.1016/j.memsci.2012.11.031 | 2013 | Journal of Membrane Science | SM122 | 220 |  | 246.4 | 10 | 0.04058442 | PhMe | 92.1 | 0.697 | 0.59 | 106.26 | 0.867 | 18 | 1.4 | 2 | 18.16 | 4.89 | 30 | 28.9 | 0.96 | 82.3 | CC1=CC=CC=C1 | 25 | CF | CCCCCCCCCCCCC1=CC=CC=C1
10.1016/j.memsci.2017.05.003 | 2017 | Journal of Membrane Science | SS911 | 350 |  | 586 | 20.5 | 0.03498294 | MeCN | 41.1 | 0.55 | 0.37 | 52.23 | 0.786 | 15.3 | 18 | 6.1 | 24.4 | 160.91 | 40 | 253.9 | 6.35 | 82.3 | CC#N | 25 | DE | CC1=CC(=CC(=C1N)S(=O)(=O)[O-])/C(=C\2/C=CC(=[NH2+])C(=C2)S(=O)(=O)[O-])/C3=CC(=C(C=C3)N)S(=O)(=O)[O-].[Na+].[Na+]
10.1016/j.memsci.2016.12.038 |  |  | SM240 | 400 |  |  | 4 |  | PhMe | 92.1 | 0.697 | 0.59 | 106.26 | 0.867 | 18 | 1.4 | 2 | 18.16 | 4.89 | 30 |  | 2.03 | 82.318 | CC1=CC=CC=C1 | 25 | DE | CC(OCC(C)OCC(C)O)COC(C)COC(C)COC(C)COC(C)COC(C)CO
10.1016/j.memsci.2016.12.038 |  |  | DM500 | 500 |  |  | 4 |  | MeOH | 32 | 0.505 | 0.55 | 40.45 | 0.792 | 15.1 | 12.3 | 22.3 | 29.61 | 88.5 | 30 |  | 1.46 | 82.369 | CO | 25 | DE | CC(OCC(C)OCC(C)O)COC(C)COC(C)COC(C)CO
10.1016/j.seppur.2017.03.001 | 2017 |  | GMT2 | 350 |  |  | 1 |  | THF | 72.1 | 0.637 | 0.48 | 81.11 | 0.889 | 16.8 | 5.7 | 8 | 19.46 | 29.29 | 30 | 123 | 4.1 | 82.398 | C1CCCO1 | 25 |  | CCCCCC1CCC(C2=CC=C(C3=CC=C(CCC)C=C3)C=C2)CC1
10.1016/j.seppur.2017.03.001 | 2017 |  | DM200 | 200 |  |  | 1 |  | THF | 72.1 | 0.637 | 0.48 | 81.11 | 0.889 | 16.8 | 5.7 | 8 | 19.46 | 29.29 | 30 | 72 | 2.4 | 82.398 | C1CCCO1 | 25 |  | CCCCCC1CCC(C2=CC=C(C3=CC=C(CCC)C=C3)C=C2)CC1
10.1016/j.jfoodeng.2010.07.020 | 2011 | Journal of Food Engineering | DM700 | 700 |  | 884.8 | 23.6 | 0.02667269 | EtOAc | 88.1 | 0.677 | 0.46 | 97.68 | 0.902 | 15.8 | 5.3 | 7.2 | 18.15 | 25.1 | 30 | 8 | 0.27 | 82.4 | CC(OCC)=O | 30 | CF | O=C(OCC(COC(CCCCCCC/C=C/CCCCCCCC)=O)OC(CCCCCCC/C=C/CCCCCCCC)=O)CCCCCCC/C=C/CCCCCCCC
10.1016/j.memsci.2012.11.031 | 2013 | Journal of Membrane Science | SM122 | 220 |  | 246.4 | 10 | 0.04058442 | PhMe | 92.1 | 0.697 | 0.59 | 106.26 | 0.867 | 18 | 1.4 | 2 | 18.16 | 4.89 | 30 | 28.8 | 0.96 | 82.4 | CC1=CC=CC=C1 | 25 | CF | CCCCCCCCCCCCC1=CC=CC=C1
10.1016/j.memsci.2018.12.077 | 2019 | Journal of Membrane Science | PMS600 | 600 |  | 374.9 | 1 | 0.002667378 | PhMe | 92.1 | 0.697 | 0.59 | 106.26 | 0.867 | 18 | 1.4 | 2 | 18.16 | 4.89 | 30 | 64.9 | 2.16 | 82.4 | CC1=CC=CC=C1 | 25 | CF | CC(CC(C(C)(C)C(C1=CC=CC=C1)(C)C)C2=CC=CC=C2)C3=CC=CC=C3
10.1016/j.memsci.2018.12.077 | 2019 | Journal of Membrane Science | PDMS | 250 |  | 700 | 1 | 0.001428571 | EtOH | 46.1 | 0.52 | 1.07 | 44.13 | 1.044 | 18.4 | 6.3 | 13.7 | 23.79 | 21.71 | 20 | 3.3 | 0.16 | 82.4 | CCO | 25 | CF | O=C(C(CC(CC(C(OC)=O)C)(C(OC)=O)C)(CC(C(OC)=O)(CC(C(OC)=O)(CC(C(OC)=O)(CC(C(OC)=O)(C)C)C)C)C)C)OC
10.1016/j.memsci.2014.10.030 | 2015 | Journal of Membrane Science | PM280 | 280 |  | 295 | 0.5 | 0.001694915 | MeCN | 41.1 | 0.55 | 0.37 | 52.23 | 0.786 | 15.3 | 18 | 6.1 | 24.4 | 160.91 | 20 | 180 | 9 | 82.5 | CC#N | 25 | CF | CC(C1=CC=CC=C1)CC(C2=CC=CC=C2)CC(C)(C)C3=CC=CC=C3
10.1016/j.memsci.2016.12.038 |  |  | PM280 | 280 |  |  | 4 |  | PhMe | 92.1 | 0.697 | 0.59 | 106.26 | 0.867 | 18 | 1.4 | 2 | 18.16 | 4.89 | 30 |  | 0.84 | 82.5 | CC1=CC=CC=C1 | 25 | DE | CC(OCC(C)OCC(C)O)COC(C)COC(C)COC(C)COC(C)CO
10.1016/j.memsci.2017.01.021 | 2017 | Journal of Membrane Science | PM280 | 280 |  | 885.4 | 240 | 0.2710639 | EtOH(9wt%) | 46.1 | 0.52 | 1.07 | 44.13 | 1.044 | 18.4 | 6.3 | 13.7 | 23.79 | 21.71 | 40 | 4.5 | 0.11 | 82.5 | CCO | 40 | CF | O=C(OCC(COC(CCCCCCC/C=C/CCCCCCCC)=O)OC(CCCCCCC/C=C/CCCCCCCC)=O)CCCCCCC/C=C/CCCCCCCC
10.1016/j.memsci.2018.12.077 | 2019 | Journal of Membrane Science | PMS600 | 600 |  | 507 | 1 | 0.001972387 | PhMe | 92.1 | 0.697 | 0.59 | 106.26 | 0.867 | 18 | 1.4 | 2 | 18.16 | 4.89 | 30 | 64.9 | 2.16 | 82.6 | CC1=CC=CC=C1 | 25 | CF | CCCCCCCCCCCCCCCCCCCCCCCCCCCCCCCCCCCC
10.1016/j.memsci.2014.10.030 | 2015 | Journal of Membrane Science | PM280 | 280 |  | 295 | 0.5 | 0.001694915 | MeCN | 41.1 | 0.55 | 0.37 | 52.23 | 0.786 | 15.3 | 18 | 6.1 | 24.4 | 160.91 | 30 | 264 | 8.8 | 82.7 | CC#N | 25 | CF | CC(C1=CC=CC=C1)CC(C2=CC=CC=C2)CC(C)(C)C3=CC=CC=C3
10.1016/j.memsci.2017.05.003 | 2017 | Journal of Membrane Science | NF270 | 700 |  | 586 | 20.5 | 0.03498294 | MeCN | 41.1 | 0.55 | 0.37 | 52.23 | 0.786 | 15.3 | 18 | 6.1 | 24.4 | 160.91 | 40 | 156.1 | 3.9 | 82.7 | CC#N | 25 | DE | CC1=CC(=CC(=C1N)S(=O)(=O)[O-])/C(=C\2/C=CC(=[NH2+])C(=C2)S(=O)(=O)[O-])/C3=CC(=C(C=C3)N)S(=O)(=O)[O-].[Na+].[Na+]
10.1016/j.memsci.2018.12.077 | 2019 | Journal of Membrane Science | PDMS | 250 |  | 394.8 | 1 | 0.002532928 | PhMe | 92.1 | 0.697 | 0.59 | 106.26 | 0.867 | 18 | 1.4 | 2 | 18.16 | 4.89 | 40 | 120.7 | 3.02 | 82.7 | CC1=CC=CC=C1 | 25 | CF | CCCCCCCCCCCCCCCCCCCCCCCCCCCC
10.1016/j.memsci.2019.117202 | 2019 | Journal of Membrane Science | DM500 | 500 |  | 879.4 | 50 | 0.05685695 | AcMe | 58.1 | 0.618 | 0.3 | 74.08 | 0.784 | 15.5 | 10.4 | 7 | 19.94 | 92.36 | 26 | 1.6 | 0.06 | 82.7 | CC(C)=O | 25 | DE | O=C(OCC(OC(CCCCCCCCCCCCCCCCC)=O)COC(CCCCCCCCCCCCCCCCC)=O)CCCCCCCCCCCCCCCCC
10.1016/j.seppur.2017.03.001 | 2017 |  | DM200 | 200 |  |  | 1 |  | EtOH | 46.1 | 0.52 | 1.07 | 44.13 | 1.044 | 18.4 | 6.3 | 13.7 | 23.79 | 21.71 | 30 | 47 | 1.566667 | 82.794 | CCO | 25 |  | CCCC1CCC(C2CCC(CCCC)CC2)CC1
10.1016/j.memsci.2006.12.053 | 2007 | Journal of Membrane Science | SM122 | 220 |  |  | 1 |  | nH | 86.2 | 0.748 | 0.31 | 131.57 | 0.655 | 14.9 | 0 | 0 | 14.9 | 0 | 30 | 5 | 0.1666667 | 82.8 | CCCCCC | 25 | DE | CC(C1=CC=CC=C1)CC(C2=CC=CC=C2)CC(C3=CC=CC=C3)CC(C4=CC=CC=C4)CC(C5=CC=CC=C5)CC(C6=CC=CC=C6)CC(C7=CC=CC=C7)CC(C8=CC=CC=C8)CC(C)(C)C9=CC=CC=C9
10.1016/j.memsci.2018.12.077 | 2019 | Journal of Membrane Science | PDMS | 250 |  | 200 | 1 | 0.005 | EtOAc | 88.1 | 0.677 | 0.46 | 97.68 | 0.902 | 15.8 | 5.3 | 7.2 | 18.15 | 25.1 | 30 |  |  | 82.8 | CC(OCC)=O | 25 | CF | CC1(C(OC)=O)CCC1(C(OC)=O)C
10.1039/c7ra11827a | 2017 | RSC Adv | GMT2 | 350 |  | 502.4 | 0.5 | 0.0009952229 | MeTHF | 86.1 | 0.685 | 0.55 | 100.85 | 0.854 | 16.9 | 5 | 4.3 | 18.14 | 19.46 | 30 | 135.9 | 4.53 | 82.8 | CC1CCCO1 | 25 | CF | FC(C(C=C1)=CC=C1C2N=C(C3=CC=C(C(F)(F)F)C=C3)NC2C4=CC=C(C(F)(F)F)C=C4)(F)F
10.1016/j.memsci.2018.12.077 | 2019 | Journal of Membrane Science | DM300 | 300 |  | 226.4 | 1 | 0.004416961 | EtOH | 46.1 | 0.52 | 1.07 | 44.13 | 1.044 | 18.4 | 6.3 | 13.7 | 23.79 | 21.71 | 30 | 21.1 | 0.7 | 82.9 | CCO | 25 | CF | CCCCCCCCCCCCCCCC
10.1016/j.memsci.2018.12.077 | 2019 | Journal of Membrane Science | PMS600 | 600 |  | 500 | 1 | 0.002 | MEK | 75.1 | 0.667 | 0.43 | 93.3 | 0.805 | 16 | 9 | 5.1 | 19.05 | 47.02 | 40 |  |  | 82.9 | CC(CC)=O | 25 | CF | O=C(C(CC(CC(C(OC)=O)C)(C(OC)=O)C)(CC(C(OC)=O)(CC(C(OC)=O)(C)C)C)C)OC
10.1016/j.memsci.2016.10.015 | 2017 |  | PEEK |  |  |  | 220 |  | DMF | 73.1 | 0.626 | 0.8 | 77.1 | 0.948 | 17.4 | 13.7 | 11.3 | 24.86 | 43.58 | 30 |  |  | 82.966 | O=CN(C)C |  | CF | CC(C1=CC=CC=C1)CC(C2=CC=CC=C2)CC(C3=CC=CC=C3)CC(C4=CC=CC=C4)CC(C5=CC=CC=C5)CC(C6=CC=CC=C6)CC(C7=CC=CC=C7)CC(C)(C)C8=CC=CC=C8
10.1016/j.memsci.2014.10.030 | 2015 | Journal of Membrane Science | PMS600 | 600 |  | 1095 | 0.5 | 0.000456621 | MeCN | 41.1 | 0.55 | 0.37 | 52.23 | 0.786 | 15.3 | 18 | 6.1 | 24.4 | 160.91 | 10 | 5.3 | 0.53 | 83 | CC#N | 25 | CF | CC(C1=CC=CC=C1)CC(C2=CC=CC=C2)CC(C3=CC=CC=C3)CC(C4=CC=CC=C4)CC(C5=CC=CC=C5)CC(C6=CC=CC=C6)CC(C7=CC=CC=C7)CC(C8=CC=CC=C8)CC(C9=CC=CC=C9)CC(C%10=CC=CC=C%10)CC(C)(C)C%11=CC=CC=C%11
10.1016/j.memsci.2018.12.077 | 2019 | Journal of Membrane Science | DM300 | 300 |  | 198.4 | 1 | 0.005040323 | EtOH | 46.1 | 0.52 | 1.07 | 44.13 | 1.044 | 18.4 | 6.3 | 13.7 | 23.79 | 21.71 | 40 | 28.1 | 0.7 | 83 | CCO | 25 | CF | CCCCCCCCCCCCCC
10.1016/j.memsci.2018.12.077 | 2019 | Journal of Membrane Science | PDMS | 250 |  | 370.5 | 1 | 0.002699055 | PhMe | 92.1 | 0.697 | 0.59 | 106.26 | 0.867 | 18 | 1.4 | 2 | 18.16 | 4.89 | 30 | 90.5 | 3.02 | 83 | CC1=CC=CC=C1 | 25 | CF | CC(CC(C(C)(C)C(C1=CC=CC=C1)(C)C)C2=CC=CC=C2)C3=CC=CC=C3
10.1016/j.memsci.2018.12.077 | 2019 | Journal of Membrane Science | PMS600 | 600 |  | 478.3 | 1 | 0.002090738 | PhMe | 92.1 | 0.697 | 0.59 | 106.26 | 0.867 | 18 | 1.4 | 2 | 18.16 | 4.89 | 30 | 64.9 | 2.16 | 83 | CC1=CC=CC=C1 | 25 | CF | CC(C1=CC=CC=C1)CC(CC(C(C)(C)C(C2=CC=CC=C2)(C)C)C3=CC=CC=C3)C4=CC=CC=C4
10.1016/j.seppur.2013.05.007 | 2013 | Separation and Purification Technology | SM240 | 400 |  | 0 | 25 |  | THF | 72.1 | 0.637 | 0.48 | 81.11 | 0.889 | 16.8 | 5.7 | 8 | 19.46 | 29.29 | 20 |  |  | 83 | C1CCCO1 | 25 | CF
10.1021/sc5004083 | 2014 | ACS-SCE | DM150 | 150 |  | 180 | 1 | 0.005555556 | MeOH | 32 | 0.505 | 0.55 | 40.45 | 0.792 | 15.1 | 12.3 | 22.3 | 29.61 | 88.5 | 15 | 11.2 | 0.75 | 83 | CO | 21 | CF | C1=CC=C(C=C1)C=CC2=CC=CC=C2
10.1016/j.biortech.2019.122509 | 2020 | Bioresource Technology | PM280 | 280 |  | 0 | 0.82 |  | Hep | 100.2 | 0.776 | 0.41 | 147.5 | 0.664 | 15.3 | 0 | 0 | 15.3 | 0 | 35 | 3.4 | 0.1 | 83 | CCCCCCC | 25 | DE
10.1016/j.memsci.2014.10.030 | 2015 | Journal of Membrane Science | DM500 | 500 |  | 295 | 0.5 | 0.001694915 | MeCN | 41.1 | 0.55 | 0.37 | 52.23 | 0.786 | 15.3 | 18 | 6.1 | 24.4 | 160.91 | 30 | 206.7 | 6.89 | 83.1 | CC#N | 25 | CF | CC(C1=CC=CC=C1)CC(C2=CC=CC=C2)CC(C)(C)C3=CC=CC=C3
10.1016/j.memsci.2014.10.030 | 2015 | Journal of Membrane Science | PMS600 | 600 |  | 1195 | 0.5 | 0.00041841 | MeCN | 41.1 | 0.55 | 0.37 | 52.23 | 0.786 | 15.3 | 18 | 6.1 | 24.4 | 160.91 | 10 | 5.3 | 0.53 | 83.1 | CC#N | 25 | CF | CC(C1=CC=CC=C1)CC(C2=CC=CC=C2)CC(C3=CC=CC=C3)CC(C4=CC=CC=C4)CC(C5=CC=CC=C5)CC(C6=CC=CC=C6)CC(C7=CC=CC=C7)CC(C8=CC=CC=C8)CC(C9=CC=CC=C9)CC(C%10=CC=CC=C%10)CC(C%11=CC=CC=C%11)CC(C)(C)C%12=CC=CC=C%12
10.1016/j.memsci.2017.05.003 | 2017 | Journal of Membrane Science | SS375 | 500 |  | 351 | 12.3 | 0.03504274 | MeCN | 41.1 | 0.55 | 0.37 | 52.23 | 0.786 | 15.3 | 18 | 6.1 | 24.4 | 160.91 | 40 | 6 | 0.15 | 83.1 | CC#N | 25 | DE | [Cl-].n1c4c([n+](c2c1cc(c(N)c2)C)c3ccccc3)cc(c(c4)C)N
10.1016/j.memsci.2018.12.077 | 2019 | Journal of Membrane Science | PDMS | 250 |  | 400 | 1 | 0.0025 | MEK | 75.1 | 0.667 | 0.43 | 93.3 | 0.805 | 16 | 9 | 5.1 | 19.05 | 47.02 | 40 |  |  | 83.1 | CC(CC)=O | 25 | CF | O=C(OC)C(C)(CC(C)(CC(C)C(OC)=O)C(OC)=O)CC(C)(C(OC)=O)C
10.1016/j.memsci.2018.12.077 | 2019 | Journal of Membrane Science | PDMS | 250 |  | 400 | 1 | 0.0025 | EtOAc | 88.1 | 0.677 | 0.46 | 97.68 | 0.902 | 15.8 | 5.3 | 7.2 | 18.15 | 25.1 | 30 |  |  | 83.1 | CC(OCC)=O | 25 | CF | O=C(OC)C(C)(CC(C)(CC(C)C(OC)=O)C(OC)=O)CC(C)(C(OC)=O)C
10.1016/j.memsci.2014.10.030 | 2015 | Journal of Membrane Science | DM500 | 500 |  | 695 | 0.5 | 0.0007194245 | MeCN | 41.1 | 0.55 | 0.37 | 52.23 | 0.786 | 15.3 | 18 | 6.1 | 24.4 | 160.91 | 10 | 87.9 | 8.79 | 83.2 | CC#N | 25 | CF | CC(C1=CC=CC=C1)CC(C2=CC=CC=C2)CC(C3=CC=CC=C3)CC(C4=CC=CC=C4)CC(C5=CC=CC=C5)CC(C6=CC=CC=C6)CC(C)(C)C7=CC=CC=C7
10.1016/j.memsci.2016.10.015 | 2017 |  | PEEK |  |  |  | 220 |  | DMF | 73.1 | 0.626 | 0.8 | 77.1 | 0.948 | 17.4 | 13.7 | 11.3 | 24.86 | 43.58 | 30 |  |  | 83.26 | O=CN(C)C |  | CF | CC(C1=CC=CC=C1)CC(C2=CC=CC=C2)CC(C3=CC=CC=C3)CC(C4=CC=CC=C4)CC(C5=CC=CC=C5)CC(C)(C)C6=CC=CC=C6
10.1016/j.memsci.2018.12.077 | 2019 | Journal of Membrane Science | DM300 | 300 |  | 300 | 1 | 0.003333333 | IPA | 60.1 | 0.624 | 1.96 | 76.46 | 0.786 | 15.8 | 6.1 | 16.4 | 23.58 | 7.98 | 20 |  |  | 83.3 | CC(O)C | 25 | CF | O=C(OC)C(C)(CC(C)(CC(C)C(OC)=O)C(OC)=O)C
10.1016/j.memsci.2016.12.038 |  |  | SM240 | 400 |  |  | 4 |  | MeOH | 32 | 0.505 | 0.55 | 40.45 | 0.792 | 15.1 | 12.3 | 22.3 | 29.61 | 88.5 | 30 |  | 0.41 | 83.392 | CO | 25 | DE | CC(OCC(C)OCC(C)O)COC(C)COC(C)COC(C)CO
10.1016/j.memsci.2018.12.077 | 2019 | Journal of Membrane Science | DM300 | 300 |  | 678.6 | 1 | 0.001473622 | IPA | 60.1 | 0.624 | 1.96 | 76.46 | 0.786 | 15.8 | 6.1 | 16.4 | 23.58 | 7.98 | 40 |  |  | 83.4 | CC(O)C | 25 | CF | CC(=O)OCC1C(C(C(C(O1)OC2(C(C(C(O2)COC(=O)C)OC(=O)C)OC(=O)C)COC(=O)C)OC(=O)C)OC(=O)C)OC(=O)C
10.1016/j.fbp.2012.09.004 | 2013 | food and bioproducts processing | DM500 | 500 |  | 0 | 1.2 |  | EtOH | 46.1 | 0.52 | 1.07 | 44.13 | 1.044 | 18.4 | 6.3 | 13.7 | 23.79 | 21.71 | 20 | 10 | 0.5 | 83.5 | CCO | 25 | DE
10.1016/j.memsci.2018.12.077 | 2019 | Journal of Membrane Science | PDMS | 250 |  | 338.7 | 1 | 0.002952465 | Hep | 100.2 | 0.776 | 0.41 | 147.5 | 0.664 | 15.3 | 0 | 0 | 15.3 | 0 | 30 |  |  | 83.5 | CCCCCCC | 25 | CF | CCCCCCCCCCCCCCCCCCCCCCCC
10.1039/c7ra11827a | 2017 | RSC Adv | GMT1 | 600 |  | 502.4 | 0.5 | 0.0009952229 | MeTHF | 86.1 | 0.685 | 0.55 | 100.85 | 0.854 | 16.9 | 5 | 4.3 | 18.14 | 19.46 | 10 | 50.2 | 5.02 | 83.5 | CC1CCCO1 | 25 | CF | FC(C(C=C1)=CC=C1C2N=C(C3=CC=C(C(F)(F)F)C=C3)NC2C4=CC=C(C(F)(F)F)C=C4)(F)F
10.1016/j.seppur.2017.03.001 | 2017 |  | GMT2 | 350 |  |  | 1 |  | THF | 72.1 | 0.637 | 0.48 | 81.11 | 0.889 | 16.8 | 5.7 | 8 | 19.46 | 29.29 | 30 | 123 | 4.1 | 83.585 | C1CCCO1 | 25 |  | FC1=CC(F)=CC(C(C=C2)=CC=C2C3CCC(CCC)CC3)=C1
10.1016/j.seppur.2017.03.001 | 2017 |  | DM200 | 200 |  |  | 1 |  | THF | 72.1 | 0.637 | 0.48 | 81.11 | 0.889 | 16.8 | 5.7 | 8 | 19.46 | 29.29 | 30 | 72 | 2.4 | 83.585 | C1CCCO1 | 25 |  | FC1=CC(F)=CC(C(C=C2)=CC=C2C3CCC(CCC)CC3)=C1
10.1016/j.memsci.2012.11.031 | 2013 | Journal of Membrane Science | SM122 | 220 |  | 246.4 | 10 | 0.04058442 | PhMe | 92.1 | 0.697 | 0.59 | 106.26 | 0.867 | 18 | 1.4 | 2 | 18.16 | 4.89 | 30 | 28.8 | 0.96 | 83.6 | CC1=CC=CC=C1 | 25 | CF | CCCCCCCCCCCCC1=CC=CC=C1
10.1016/j.memsci.2012.11.031 | 2013 | Journal of Membrane Science | SM122 | 220 |  | 246.4 | 10 | 0.04058442 | PhMe | 92.1 | 0.697 | 0.59 | 106.26 | 0.867 | 18 | 1.4 | 2 | 18.16 | 4.89 | 30 | 28.8 | 0.96 | 83.6 | CC1=CC=CC=C1 | 25 | CF | CCCCCCCCCCCCC1=CC=CC=C1
10.1016/j.memsci.2014.10.030 | 2015 | Journal of Membrane Science | PM280 | 280 |  | 295 | 0.5 | 0.001694915 | MeCN | 41.1 | 0.55 | 0.37 | 52.23 | 0.786 | 15.3 | 18 | 6.1 | 24.4 | 160.91 | 10 | 111.2 | 11.12 | 83.6 | CC#N | 25 | CF | CC(C1=CC=CC=C1)CC(C2=CC=CC=C2)CC(C)(C)C3=CC=CC=C3
10.1016/j.memsci.2014.10.030 | 2015 | Journal of Membrane Science | PMS600 | 600 |  | 795 | 0.5 | 0.0006289308 | MeCN | 41.1 | 0.55 | 0.37 | 52.23 | 0.786 | 15.3 | 18 | 6.1 | 24.4 | 160.91 | 40 | 14.9 | 0.37 | 83.6 | CC#N | 25 | CF | CC(C1=CC=CC=C1)CC(C2=CC=CC=C2)CC(C3=CC=CC=C3)CC(C4=CC=CC=C4)CC(C5=CC=CC=C5)CC(C6=CC=CC=C6)CC(C7=CC=CC=C7)CC(C)(C)C8=CC=CC=C8
10.1016/j.memsci.2018.12.077 | 2019 | Journal of Membrane Science | PDMS | 250 |  | 338.7 | 1 | 0.002952465 | Hep | 100.2 | 0.776 | 0.41 | 147.5 | 0.664 | 15.3 | 0 | 0 | 15.3 | 0 | 20 |  |  | 83.6 | CCCCCCC | 25 | CF | CCCCCCCCCCCCCCCCCCCCCCCC
10.1016/j.memsci.2018.12.077 | 2019 | Journal of Membrane Science | DM300 | 300 |  | 400 | 1 | 0.0025 | IPA | 60.1 | 0.624 | 1.96 | 76.46 | 0.786 | 15.8 | 6.1 | 16.4 | 23.58 | 7.98 | 20 |  |  | 83.6 | CC(O)C | 25 | CF | O=C(OC)C(C)(CC(C)(CC(C)C(OC)=O)C(OC)=O)CC(C)(C(OC)=O)C
10.1016/j.memsci.2018.12.077 | 2019 | Journal of Membrane Science | PMS600 | 600 |  | 678.6 | 1 | 0.001473622 | MEK | 75.1 | 0.667 | 0.43 | 93.3 | 0.805 | 16 | 9 | 5.1 | 19.05 | 47.02 | 40 |  |  | 83.6 | CC(CC)=O | 25 | CF | CC(=O)OCC1C(C(C(C(O1)OC2(C(C(C(O2)COC(=O)C)OC(=O)C)OC(=O)C)COC(=O)C)OC(=O)C)OC(=O)C)OC(=O)C
10.1016/j.memsci.2018.12.077 | 2019 | Journal of Membrane Science | PMS600 | 600 |  | 700 | 1 | 0.001428571 | EtOH | 46.1 | 0.52 | 1.07 | 44.13 | 1.044 | 18.4 | 6.3 | 13.7 | 23.79 | 21.71 | 20 | 5.5 | 0.27 | 83.6 | CCO | 25 | CF | O=C(C(CC(CC(C(OC)=O)C)(C(OC)=O)C)(CC(C(OC)=O)(CC(C(OC)=O)(CC(C(OC)=O)(CC(C(OC)=O)(C)C)C)C)C)C)OC
10.1016/j.memsci.2018.12.077 | 2019 | Journal of Membrane Science | PMS600 | 600 |  | 1000 | 1 | 0.001 | EtOH | 46.1 | 0.52 | 1.07 | 44.13 | 1.044 | 18.4 | 6.3 | 13.7 | 23.79 | 21.71 | 20 | 5.5 | 0.27 | 83.6 | CCO | 25 | CF | O=C(C(CC(CC(C(OC)=O)C)(C(OC)=O)C)(CC(C(OC)=O)(CC(C(OC)=O)(CC(C(OC)=O)(CC(C(OC)=O)(CC(C(OC)=O)(CC(C(OC)=O)(CC(C(OC)=O)(C)C)C)C)C)C)C)C)C)OC
10.1016/j.seppur.2017.03.001 | 2017 |  | GMT2 | 350 |  |  | 1 |  | MTBE | 88.2 | 0.72 | 0.36 | 117.5 | 0.74 | 14.8 | 4.3 | 5 | 16.2 | 23.07 | 30 | 96 | 3.2 | 83.633 | COC(C)(C)C | 25 |  | CCCC1CCC(C2=CC=C(C3=CC=C(C4CCC(CCC)CC4)C=C3)C=C2)CC1
10.1016/j.memsci.2014.10.030 | 2015 | Journal of Membrane Science | PMS600 | 600 |  | 995 | 0.5 | 0.0005025126 | MeCN | 41.1 | 0.55 | 0.37 | 52.23 | 0.786 | 15.3 | 18 | 6.1 | 24.4 | 160.91 | 20 | 8.4 | 0.42 | 83.7 | CC#N | 25 | CF | CC(C1=CC=CC=C1)CC(C2=CC=CC=C2)CC(C3=CC=CC=C3)CC(C4=CC=CC=C4)CC(C5=CC=CC=C5)CC(C6=CC=CC=C6)CC(C7=CC=CC=C7)CC(C8=CC=CC=C8)CC(C9=CC=CC=C9)CC(C)(C)C%10=CC=CC=C%10
10.1016/j.memsci.2019.117202 | 2019 | Journal of Membrane Science | DM300 | 300 |  | 280.4 | 50 | 0.1783167 | AcMe | 58.1 | 0.618 | 0.3 | 74.08 | 0.784 | 15.5 | 10.4 | 7 | 19.94 | 92.36 | 26 | 2.9 | 0.11 | 83.7 | CC(C)=O | 25 | DE | O=C(O)CCCCCCCCCCCCCCCCC
10.3389/fchem.2020.00375 | 2020 | Frontiers in Chemistry | PMS600 | 600 |  | 529.9 | 0.04 | 7.548594e-05 | PhMe | 92.1 | 0.697 | 0.59 | 106.26 | 0.867 | 18 | 1.4 | 2 | 18.16 | 4.89 | 40 | 1.2 | 0.03 | 83.7 | CC1=CC=CC=C1 | 25 | DE
10.1016/j.fbp.2010.11.003 | 2011 | Food and Bioproducts Processing | DM500 | 500 |  | 0 | 0.000117 |  | EtOH | 46.1 | 0.52 | 1.07 | 44.13 | 1.044 | 18.4 | 6.3 | 13.7 | 23.79 | 21.71 | 30 | 5.1 | 0.17 | 83.76 | CCO | 20 | DE
10.1016/j.cherd.2019.05.018 | 2019 | Chemical Engineering Research and Design | SM240(500) | 400 |  | 0 | 1.2 |  | EtOH | 46.1 | 0.52 | 1.07 | 44.13 | 1.044 | 18.4 | 6.3 | 13.7 | 23.79 | 21.71 | 30 | 10.4 | 0.35 | 83.8 | CCO | 25 | DE
10.1016/j.memsci.2006.12.053 | 2007 | Journal of Membrane Science | SM122 | 220 |  |  | 1 |  | nH | 86.2 | 0.748 | 0.31 | 131.57 | 0.655 | 14.9 | 0 | 0 | 14.9 | 0 | 30 | 5 | 0.1666667 | 83.8 | CCCCCC | 25 | DE | CC(C1=CC=CC=C1)CC(C2=CC=CC=C2)CC(C3=CC=CC=C3)CC(C4=CC=CC=C4)CC(C5=CC=CC=C5)CC(C6=CC=CC=C6)CC(C7=CC=CC=C7)CC(C8=CC=CC=C8)CC(C9=CC=CC=C9)CC(C)(C)C%10=CC=CC=C%10
10.1016/j.memsci.2014.10.030 | 2015 | Journal of Membrane Science | PMS600 | 600 |  | 495 | 0.5 | 0.001010101 | PhMe | 92.1 | 0.697 | 0.59 | 106.26 | 0.867 | 18 | 1.4 | 2 | 18.16 | 4.89 | 10 | 24.2 | 2.42 | 83.8 | CC1=CC=CC=C1 | 25 | CF | CC(C1=CC=CC=C1)CC(C2=CC=CC=C2)CC(C3=CC=CC=C3)CC(C4=CC=CC=C4)CC(C)(C)C5=CC=CC=C5
10.1016/j.memsci.2017.09.041 | 2017 | Journal of Membrane Science | oNF2 |  |  | 500 | 2.6 | 0.0052 | 1Do | 168.3 | 0.89 | 0.89 | 221.94 | 0.758 | [5 empty] | 15 | 0.5 | 0.03 | 83.8 | C=CCCCCCCCCCC | 20 | DE | CCCCCCCCCCCCCOCCCOCCCOCCCOCCCOCCCOCCCOCCCO
10.1016/j.memsci.2017.09.041 | 2017 | Journal of Membrane Science | oNF2 |  |  | 500 | 2.6 | 0.0052 | 1Do | 168.3 | 0.89 | 0.89 | 221.94 | 0.758 | [5 empty] | 15 | 11.1 | 0.74 | 83.8 | C=CCCCCCCCCCC | 20 | DE | CCCCCCCCCCCCCOCCCOCCCOCCCOCCCOCCCOCCCOCCCO
10.1016/j.memsci.2018.12.077 | 2019 | Journal of Membrane Science | PDMS | 250 |  | 370 | 1 | 0.002702703 | PhMe | 92.1 | 0.697 | 0.59 | 106.26 | 0.867 | 18 | 1.4 | 2 | 18.16 | 4.89 | 20 | 60.3 | 3.02 | 83.8 | CC1=CC=CC=C1 | 25 | CF | CC(CC(C(C)(C)C(C1=CC=CC=C1)(C)C)C2=CC=CC=C2)C3=CC=CC=C3
10.1016/j.memsci.2018.12.077 | 2019 | Journal of Membrane Science | PMS600 | 600 |  | 994.2 | 1 | 0.001005834 | EtOH | 46.1 | 0.52 | 1.07 | 44.13 | 1.044 | 18.4 | 6.3 | 13.7 | 23.79 | 21.71 | 30 | 8.2 | 0.27 | 83.8 | CCO | 25 | CF | CC(C1=CC=CC=C1)CC(C2=CC=CC=C2)CC(C3=CC=CC=C3)CC(C4=CC=CC=C4)CC(C5=CC=CC=C5)CC(C6=CC=CC=C6)CC(CC(C(C)(C)C(C7=CC=CC=C7)(C)C)C8=CC=CC=C8)C9=CC=CC=C9
10.1016/j.memsci.2018.12.077 | 2019 | Journal of Membrane Science | PDMS | 250 |  | 1000 | 1 | 0.001 | EtOAc | 88.1 | 0.677 | 0.46 | 97.68 | 0.902 | 15.8 | 5.3 | 7.2 | 18.15 | 25.1 | 30 |  |  | 83.8 | CC(OCC)=O | 25 | CF | O=C(C(CC(CC(C(OC)=O)C)(C(OC)=O)C)(CC(C(OC)=O)(CC(C(OC)=O)(CC(C(OC)=O)(CC(C(OC)=O)(CC(C(OC)=O)(CC(C(OC)=O)(CC(C(OC)=O)(C)C)C)C)C)C)C)C)C)OC
10.1016/j.memsci.2006.12.053 | 2007 | Journal of Membrane Science | SM122 | 220 |  |  | 1 |  | MeOH | 32 | 0.505 | 0.55 | 40.45 | 0.792 | 15.1 | 12.3 | 22.3 | 29.61 | 88.5 | 30 | 168 | 5.6 | 83.9 | CO | 25 | DE | C=C(C1=CC=CC=C1)CC(C)(C)C2=CC=CC=C2
10.1016/j.memsci.2017.01.021 | 2017 | Journal of Membrane Science | PM280 | 280 |  | 885.4 | 240 | 0.2710639 | EtOH(53wt%) | 46.1 | 0.52 | 1.07 | 44.13 | 1.044 | 18.4 | 6.3 | 13.7 | 23.79 | 21.71 | 40 | 4.5 | 0.11 | 83.9 | CCO | 40 | CF | O=C(OCC(COC(CCCCCCC/C=C/CCCCCCCC)=O)OC(CCCCCCC/C=C/CCCCCCCC)=O)CCCCCCC/C=C/CCCCCCCC
10.1016/j.memsci.2017.09.041 | 2017 | Journal of Membrane Science | HZG70 |  |  | 500 | 2.2 | 0.0044 | 1Do | 168.3 | 0.89 | 0.89 | 221.94 | 0.758 | [5 empty] | 15 | 7.5 | 0.5 | 83.9 | C=CCCCCCCCCCC | 45 | DE | CCCCCCCCCCCCCOCCCOCCCOCCCOCCCOCCCOCCCOCCCO
10.1016/j.memsci.2017.09.041 | 2017 | Journal of Membrane Science | HZG70 |  |  | 500 | 2.2 | 0.0044 | 1Do | 168.3 | 0.89 | 0.89 | 221.94 | 0.758 | [5 empty] | 15 | 0.3 | 0.02 | 83.9 | C=CCCCCCCCCCC | 45 | DE | CCCCCCCCCCCCCOCCCOCCCOCCCOCCCOCCCOCCCOCCCO
10.1016/j.memsci.2018.12.077 | 2019 | Journal of Membrane Science | PMS600 | 600 |  | 700 | 1 | 0.001428571 | EtOH | 46.1 | 0.52 | 1.07 | 44.13 | 1.044 | 18.4 | 6.3 | 13.7 | 23.79 | 21.71 | 30 | 8.2 | 0.27 | 83.9 | CCO | 25 | CF | O=C(C(CC(CC(C(OC)=O)C)(C(OC)=O)C)(CC(C(OC)=O)(CC(C(OC)=O)(CC(C(OC)=O)(CC(C(OC)=O)(C)C)C)C)C)C)OC
10.1016/j.memsci.2006.12.053 | 2007 | Journal of Membrane Science | SM122 | 220 |  |  | 1 |  | nH | 86.2 | 0.748 | 0.31 | 131.57 | 0.655 | 14.9 | 0 | 0 | 14.9 | 0 | 30 | 5 | 0.1666667 | 84 | CCCCCC | 25 | DE | CC(C1=CC=CC=C1)CC(C2=CC=CC=C2)CC(C3=CC=CC=C3)CC(C4=CC=CC=C4)CC(C5=CC=CC=C5)CC(C6=CC=CC=C6)CC(C7=CC=CC=C7)CC(C8=CC=CC=C8)CC(C9=CC=CC=C9)CC(C%10=CC=CC=C%10)CC(C)(C)C%11=CC=CC=C%11
10.1016/j.memsci.2018.12.077 | 2019 | Journal of Membrane Science | DM300 | 300 |  | 200 | 1 | 0.005 | EtOH | 46.1 | 0.52 | 1.07 | 44.13 | 1.044 | 18.4 | 6.3 | 13.7 | 23.79 | 21.71 | 20 | 14 | 0.7 | 84 | CCO | 25 | CF | CC1(C(OC)=O)CCC1(C(OC)=O)C
10.1016/j.memsci.2019.117202 | 2019 | Journal of Membrane Science | DM500 | 500 |  | 879.4 | 200 | 0.2274278 | AcMe | 58.1 | 0.618 | 0.3 | 74.08 | 0.784 | 15.5 | 10.4 | 7 | 19.94 | 92.36 | 10 | 1.4 | 0.14 | 84 | CC(C)=O | 25 | DE | O=C(OCC(OC(CCCCCCCCCCCCCCCCC)=O)COC(CCCCCCCCCCCCCCCCC)=O)CCCCCCCCCCCCCCCCC
10.1016/j.seppur.2013.04.052 | 2013 | Separation and Purification Technology | SM122 | 220 |  | 240 | 3.5 | 0.01458333 | PhMe | 92.1 | 0.697 | 0.59 | 106.26 | 0.867 | 18 | 1.4 | 2 | 18.16 | 4.89 | 40 | 53.2 | 1.33 | 84 | CC1=CC=CC=C1 | 26 | CF | C=CCC(C(OCC)=O)(CC=C)C(OCC)=O
10.1021/jp207569m | 2011 | J Phys Chem B | NF270 | 700 |  | 382.4 | 0.1 | 0.0002615063 | MeOH | 32 | 0.505 | 0.55 | 40.45 | 0.792 | 15.1 | 12.3 | 22.3 | 29.61 | 88.5 | 20 | 104.4 | 5.22 | 84 | CO | 25 | DE | CCN(CCOC(=O)C(=C)C)C1=CC=C(C=C1)N=NC2=CC=C(C=C2)[N+](=O)[O-]
10.17576/mjas-2018-2203-25 | 2018 | Malaysian Journal of Analytical Sciences | SS336 | 500 |  | 847.8 | 1.7 | 0.00200519 | AcMe | 58.1 | 0.618 | 0.3 | 74.08 | 0.784 | 15.5 | 10.4 | 7 | 19.94 | 92.36 | 30 | 42 | 1.4 | 84 | CC(C)=O | 25 | DE | CCCCCCCCCCCCCCCC(OCC(COC(CCCCCCCCCCCCCCC)=O)OC(CCCCCCCCCCCCCCC)=O)=O
10.1016/j.seppur.2020.117046 | 2020 | Separation and Purification Technology | PMS600 | 600 |  | 430.7 | 0.1 | 0.0002321802 | BuOAc | [13 empty] | 84 | CC(OCCCC)=O | 25 | CF | CC1=C2C(O[C@@](C)(CC2)CCC[C@@H](CCC[C@@H](CCCC(C)C)C)C)=C(C(C)=C1O)C
10.1016/j.memsci.2014.10.030 | 2015 | Journal of Membrane Science | DM500 | 500 |  | 1500 | 0.5 | 0.0003333333 | MeCN | 41.1 | 0.55 | 0.37 | 52.23 | 0.786 | 15.3 | 18 | 6.1 | 24.4 | 160.91 | 10 | 87.9 | 8.79 | 84.1 | CC#N | 25 | CF | CC(C1=CC=CC=C1)CC(C2=CC=CC=C2)CC(C3=CC=CC=C3)CC(C4=CC=CC=C4)CC(C5=CC=CC=C5)CC(C6=CC=CC=C6)CC(C7=CC=CC=C7)CC(C8=CC=CC=C8)CC(C9=CC=CC=C9)CC(C%10=CC=CC=C%10)CC(C%11=CC=CC=C%11)CC(C%12=CC=CC=C%12)CC(C%13=CC=CC=C%13)CC(C%14=CC=CC=C%14)CC(C)(C)C%15=CC=CC=C%15
10.1016/j.memsci.2017.01.021 | 2017 | Journal of Membrane Science | PM280 | 280 |  | 885.4 | 240 | 0.2710639 | EtOH(53wt%) | 46.1 | 0.52 | 1.07 | 44.13 | 1.044 | 18.4 | 6.3 | 13.7 | 23.79 | 21.71 | 40 | 4.5 | 0.11 | 84.1 | CCO | 50 | CF | O=C(OCC(COC(CCCCCCC/C=C/CCCCCCCC)=O)OC(CCCCCCC/C=C/CCCCCCCC)=O)CCCCCCC/C=C/CCCCCCCC
10.1039/c7ra11827a | 2017 | RSC Adv | GMT1 | 600 |  | 502.4 | 0.5 | 0.0009952229 | MeTHF | 86.1 | 0.685 | 0.55 | 100.85 | 0.854 | 16.9 | 5 | 4.3 | 18.14 | 19.46 | 30 | 113.1 | 3.77 | 84.1 | CC1CCCO1 | 25 | CF | FC(C(C=C1)=CC=C1C2N=C(C3=CC=C(C(F)(F)F)C=C3)NC2C4=CC=C(C(F)(F)F)C=C4)(F)F
10.1016/j.memsci.2014.10.030 | 2015 | Journal of Membrane Science | PM280 | 280 |  | 236 | 0.5 | 0.002118644 | PhMe | 92.1 | 0.697 | 0.59 | 106.26 | 0.867 | 18 | 1.4 | 2 | 18.16 | 4.89 | 20 | 45.3 | 2.27 | 84.2 | CC1=CC=CC=C1 | 25 | CF | C=C(C1=CC=CC=C1)CC(C)(C)C2=CC=CC=C2
10.1016/j.memsci.2014.10.030 | 2015 | Journal of Membrane Science | PMS600 | 600 |  | 595 | 0.5 | 0.0008403361 | AcMe | 58.1 | 0.618 | 0.3 | 74.08 | 0.784 | 15.5 | 10.4 | 7 | 19.94 | 92.36 | 30 | 61.2 | 2.04 | 84.2 | CC(C)=O | 25 | CF | CC(C1=CC=CC=C1)CC(C2=CC=CC=C2)CC(C3=CC=CC=C3)CC(C4=CC=CC=C4)CC(C5=CC=CC=C5)CC(C)(C)C6=CC=CC=C6
10.1016/j.memsci.2014.10.030 | 2015 | Journal of Membrane Science | PMS600 | 600 |  | 595 | 0.5 | 0.0008403361 | AcMe | 58.1 | 0.618 | 0.3 | 74.08 | 0.784 | 15.5 | 10.4 | 7 | 19.94 | 92.36 | 40 | 74.3 | 1.86 | 84.2 | CC(C)=O | 25 | CF | CC(C1=CC=CC=C1)CC(C2=CC=CC=C2)CC(C3=CC=CC=C3)CC(C4=CC=CC=C4)CC(C5=CC=CC=C5)CC(C)(C)C6=CC=CC=C6
10.1016/j.memsci.2018.12.077 | 2019 | Journal of Membrane Science | PDMS | 250 |  | 700 | 1 | 0.001428571 | EtOH | 46.1 | 0.52 | 1.07 | 44.13 | 1.044 | 18.4 | 6.3 | 13.7 | 23.79 | 21.71 | 30 | 4.9 | 0.16 | 84.2 | CCO | 25 | CF | O=C(C(CC(CC(C(OC)=O)C)(C(OC)=O)C)(CC(C(OC)=O)(CC(C(OC)=O)(CC(C(OC)=O)(CC(C(OC)=O)(C)C)C)C)C)C)OC
10.1016/j.memsci.2018.12.077 | 2019 | Journal of Membrane Science | PMS600 | 600 |  | 800 | 1 | 0.00125 | IPA | 60.1 | 0.624 | 1.96 | 76.46 | 0.786 | 15.8 | 6.1 | 16.4 | 23.58 | 7.98 | 40 |  |  | 84.2 | CC(O)C | 25 | CF | O=C(C(CC(CC(C(OC)=O)C)(C(OC)=O)C)(CC(C(OC)=O)(CC(C(OC)=O)(CC(C(OC)=O)(CC(C(OC)=O)(CC(C(OC)=O)(C)C)C)C)C)C)C)OC
10.1016/j.cherd.2020.02.028 | 2020 | Chemical Engineering Research and Design | DM200 | 200 |  | 262 | 10 | 0.03816794 | DMF | 73.1 | 0.626 | 0.8 | 77.1 | 0.948 | 17.4 | 13.7 | 11.3 | 24.86 | 43.58 | 20 | 7.9 | 0.4 | 84.3 | O=CN(C)C | 25 | CF | P(C1=CC=CC=C1)(C2=CC=CC=C2)C3=CC=CC=C3
10.1016/j.memsci.2012.11.031 | 2013 | Journal of Membrane Science | SM122 | 220 |  | 212.3 | 10 | 0.04710316 | PhMe | 92.1 | 0.697 | 0.59 | 106.26 | 0.867 | 18 | 1.4 | 2 | 18.16 | 4.89 | 30 | 28.9 | 0.96 | 84.3 | CC1=CC=CC=C1 | 25 | CF | CC(C1=CC2=CC=C(C(C)C)C=C2C=C1)C
10.1016/j.memsci.2014.10.030 | 2015 | Journal of Membrane Science | PM280 | 280 |  | 395 | 0.5 | 0.001265823 | MeCN | 41.1 | 0.55 | 0.37 | 52.23 | 0.786 | 15.3 | 18 | 6.1 | 24.4 | 160.91 | 10 | 111.2 | 11.12 | 84.3 | CC#N | 25 | CF | CC(C1=CC=CC=C1)CC(C2=CC=CC=C2)CC(C3=CC=CC=C3)CC(C)(C)C4=CC=CC=C4
10.1016/j.memsci.2014.10.030 | 2015 | Journal of Membrane Science | PMS600 | 600 |  | 695 | 0.5 | 0.0007194245 | AcMe | 58.1 | 0.618 | 0.3 | 74.08 | 0.784 | 15.5 | 10.4 | 7 | 19.94 | 92.36 | 10 | 19.9 | 1.99 | 84.3 | CC(C)=O | 25 | CF | CC(C1=CC=CC=C1)CC(C2=CC=CC=C2)CC(C3=CC=CC=C3)CC(C4=CC=CC=C4)CC(C5=CC=CC=C5)CC(C6=CC=CC=C6)CC(C)(C)C7=CC=CC=C7
10.1016/j.memsci.2014.10.030 | 2015 | Journal of Membrane Science | PMS600 | 600 |  | 795 | 0.5 | 0.0006289308 | AcMe | 58.1 | 0.618 | 0.3 | 74.08 | 0.784 | 15.5 | 10.4 | 7 | 19.94 | 92.36 | 10 | 24.6 | 2.46 | 84.3 | CC(C)=O | 25 | CF | CC(C1=CC=CC=C1)CC(C2=CC=CC=C2)CC(C3=CC=CC=C3)CC(C4=CC=CC=C4)CC(C5=CC=CC=C5)CC(C6=CC=CC=C6)CC(C7=CC=CC=C7)CC(C)(C)C8=CC=CC=C8
10.1016/j.memsci.2018.12.077 | 2019 | Journal of Membrane Science | PMS600 | 600 |  | 507 | 1 | 0.001972387 | Hep | 100.2 | 0.776 | 0.41 | 147.5 | 0.664 | 15.3 | 0 | 0 | 15.3 | 0 | 30 |  |  | 84.3 | CCCCCCC | 25 | CF | CCCCCCCCCCCCCCCCCCCCCCCCCCCCCCCCCCCC
10.1016/j.memsci.2018.12.077 | 2019 | Journal of Membrane Science | DM300 | 300 |  | 900 | 1 | 0.001111111 | IPA | 60.1 | 0.624 | 1.96 | 76.46 | 0.786 | 15.8 | 6.1 | 16.4 | 23.58 | 7.98 | 30 |  |  | 84.3 | CC(O)C | 25 | CF | O=C(C(CC(CC(C(OC)=O)C)(C(OC)=O)C)(CC(C(OC)=O)(CC(C(OC)=O)(CC(C(OC)=O)(CC(C(OC)=O)(CC(C(OC)=O)(CC(C(OC)=O)(C)C)C)C)C)C)C)C)OC
10.1016/j.memsci.2019.117202 | 2019 | Journal of Membrane Science | DM500 | 500 |  | 879.4 | 20 | 0.02274278 | AcMe | 58.1 | 0.618 | 0.3 | 74.08 | 0.784 | 15.5 | 10.4 | 7 | 19.94 | 92.36 | 26 | 3.5 | 0.13 | 84.3 | CC(C)=O | 25 | DE | O=C(OCC(OC(CCCCCCCCCCCCCCCCC)=O)COC(CCCCCCCCCCCCCCCCC)=O)CCCCCCCCCCCCCCCCC
10.1016/j.memsci.2018.12.077 | 2019 | Journal of Membrane Science | PMS600 | 600 |  | 507 | 1 | 0.001972387 | PhMe | 92.1 | 0.697 | 0.59 | 106.26 | 0.867 | 18 | 1.4 | 2 | 18.16 | 4.89 | 40 | 86.5 | 2.16 | 84.4 | CC1=CC=CC=C1 | 25 | CF | CCCCCCCCCCCCCCCCCCCCCCCCCCCCCCCCCCCC
10.1016/j.memsci.2012.11.031 | 2013 | Journal of Membrane Science | PM280 | 280 |  | 246.4 | 10 | 0.04058442 | PhMe | 92.1 | 0.697 | 0.59 | 106.26 | 0.867 | 18 | 1.4 | 2 | 18.16 | 4.89 | 30 | 23.5 | 0.78 | 84.5 | CC1=CC=CC=C1 | 25 | CF | CCCCCCCCCCCCC1=CC=CC=C1
10.1016/j.memsci.2014.10.030 | 2015 | Journal of Membrane Science | PM280 | 280 |  | 295 | 0.5 | 0.001694915 | PhMe | 92.1 | 0.697 | 0.59 | 106.26 | 0.867 | 18 | 1.4 | 2 | 18.16 | 4.89 | 10 | 29.7 | 2.97 | 84.5 | CC1=CC=CC=C1 | 25 | CF | CC(C1=CC=CC=C1)CC(C2=CC=CC=C2)CC(C)(C)C3=CC=CC=C3
10.1016/j.memsci.2018.12.077 | 2019 | Journal of Membrane Science | PDMS | 250 |  | 338.7 | 1 | 0.002952465 | Hep | 100.2 | 0.776 | 0.41 | 147.5 | 0.664 | 15.3 | 0 | 0 | 15.3 | 0 | 40 |  |  | 84.5 | CCCCCCC | 25 | CF | CCCCCCCCCCCCCCCCCCCCCCCC
10.1016/j.memsci.2018.12.077 | 2019 | Journal of Membrane Science | PMS600 | 600 |  | 507 | 1 | 0.001972387 | Hep | 100.2 | 0.776 | 0.41 | 147.5 | 0.664 | 15.3 | 0 | 0 | 15.3 | 0 | 20 |  |  | 84.5 | CCCCCCC | 25 | CF | CCCCCCCCCCCCCCCCCCCCCCCCCCCCCCCCCCCC
10.1016/j.memsci.2018.12.077 | 2019 | Journal of Membrane Science | PMS600 | 600 |  | 800 | 1 | 0.00125 | IPA | 60.1 | 0.624 | 1.96 | 76.46 | 0.786 | 15.8 | 6.1 | 16.4 | 23.58 | 7.98 | 20 |  |  | 84.5 | CC(O)C | 25 | CF | O=C(C(CC(CC(C(OC)=O)C)(C(OC)=O)C)(CC(C(OC)=O)(CC(C(OC)=O)(CC(C(OC)=O)(CC(C(OC)=O)(CC(C(OC)=O)(C)C)C)C)C)C)C)OC
10.1016/j.memsci.2018.12.077 | 2019 | Journal of Membrane Science | DM300 | 300 |  | 1100 | 1 | 0.0009090909 | IPA | 60.1 | 0.624 | 1.96 | 76.46 | 0.786 | 15.8 | 6.1 | 16.4 | 23.58 | 7.98 | 30 |  |  | 84.5 | CC(O)C | 25 | CF | O=C(C(CC(CC(C(OC)=O)C)(C(OC)=O)C)(CC(C(OC)=O)(CC(C(OC)=O)(CC(C(OC)=O)(CC(C(OC)=O)(CC(C(OC)=O)(CC(C(OC)=O)(CC(C(OC)=O)(C)C)C)C)C)C)C)C)C)OC
10.1016/j.memsci.2018.12.077 | 2019 | Journal of Membrane Science | DM300 | 300 |  | 1200 | 1 | 0.0008333333 | IPA | 60.1 | 0.624 | 1.96 | 76.46 | 0.786 | 15.8 | 6.1 | 16.4 | 23.58 | 7.98 | 30 |  |  | 84.5 | CC(O)C | 25 | CF | O=C(C(CC(CC(C(OC)=O)C)(C(OC)=O)C)(CC(C(OC)=O)(CC(C(OC)=O)(CC(C(OC)=O)(CC(C(OC)=O)(CC(C(OC)=O)(CC(C(OC)=O)(CC(C(OC)=O)(CC(C(OC)=O)(CC(C(OC)=O)(C)C)C)C)C)C)C)C)C)C)C)OC
10.1039/c7ra11827a | 2017 | RSC Adv | GMT2 | 350 |  | 502.4 | 0.5 | 0.0009952229 | MeTHF | 86.1 | 0.685 | 0.55 | 100.85 | 0.854 | 16.9 | 5 | 4.3 | 18.14 | 19.46 | 20 | 107.3 | 5.37 | 84.5 | CC1CCCO1 | 25 | CF | FC(C(C=C1)=CC=C1C2N=C(C3=CC=C(C(F)(F)F)C=C3)NC2C4=CC=C(C(F)(F)F)C=C4)(F)F
10.1016/j.memsci.2012.11.031 | 2013 | Journal of Membrane Science | SM122 | 220 |  | 212.3 | 10 | 0.04710316 | PhMe | 92.1 | 0.697 | 0.59 | 106.26 | 0.867 | 18 | 1.4 | 2 | 18.16 | 4.89 | 30 | 28.8 | 0.96 | 84.6 | CC1=CC=CC=C1 | 25 | CF | CC(C1=CC2=CC=C(C(C)C)C=C2C=C1)C
10.1016/j.memsci.2012.11.031 | 2013 | Journal of Membrane Science | PM280 | 280 |  | 246.4 | 10 | 0.04058442 | PhMe | 92.1 | 0.697 | 0.59 | 106.26 | 0.867 | 18 | 1.4 | 2 | 18.16 | 4.89 | 30 | 23.3 | 0.78 | 84.6 | CC1=CC=CC=C1 | 25 | CF | CCCCCCCCCCCCC1=CC=CC=C1
10.1016/j.memsci.2014.10.030 | 2015 | Journal of Membrane Science | PM280 | 280 |  | 295 | 0.5 | 0.001694915 | AcMe | 58.1 | 0.618 | 0.3 | 74.08 | 0.784 | 15.5 | 10.4 | 7 | 19.94 | 92.36 | 10 | 78.9 | 7.89 | 84.6 | CC(C)=O | 25 | CF | CC(C1=CC=CC=C1)CC(C2=CC=CC=C2)CC(C)(C)C3=CC=CC=C3
10.1016/j.memsci.2018.08.052 | 2018 | Journal of Membrane Science | PMS600 | 600 |  | 204 | 0.1 | 0.0004901961 | EtOH | 46.1 | 0.52 | 1.07 | 44.13 | 1.044 | 18.4 | 6.3 | 13.7 | 23.79 | 21.71 | 20 | 6.5 | 0.33 | 84.6 | CCO | 23 | CF
10.1016/j.memsci.2018.12.077 | 2019 | Journal of Membrane Science | PMS600 | 600 |  | 450.9 | 1 | 0.002217787 | Hep | 100.2 | 0.776 | 0.41 | 147.5 | 0.664 | 15.3 | 0 | 0 | 15.3 | 0 | 40 |  |  | 84.6 | CCCCCCC | 25 | CF | CCCCCCCCCCCCCCCCCCCCCCCCCCCCCCCC
10.1016/j.memsci.2018.12.077 | 2019 | Journal of Membrane Science | PDMS | 250 |  | 700 | 1 | 0.001428571 | IPA | 60.1 | 0.624 | 1.96 | 76.46 | 0.786 | 15.8 | 6.1 | 16.4 | 23.58 | 7.98 | 30 |  |  | 84.6 | CC(O)C | 25 | CF | O=C(C(CC(CC(C(OC)=O)C)(C(OC)=O)C)(CC(C(OC)=O)(CC(C(OC)=O)(CC(C(OC)=O)(CC(C(OC)=O)(C)C)C)C)C)C)OC
10.1039/c7ra11827a | 2017 | RSC Adv | GMT1 | 600 |  | 502.4 | 0.5 | 0.0009952229 | MeTHF | 86.1 | 0.685 | 0.55 | 100.85 | 0.854 | 16.9 | 5 | 4.3 | 18.14 | 19.46 | 20 | 87.5 | 4.37 | 84.6 | CC1CCCO1 | 25 | CF | FC(C(C=C1)=CC=C1C2N=C(C3=CC=C(C(F)(F)F)C=C3)NC2C4=CC=C(C(F)(F)F)C=C4)(F)F
10.1016/j.memsci.2014.10.030 | 2015 | Journal of Membrane Science | PM280 | 280 |  | 236 | 0.5 | 0.002118644 | MeCN | 41.1 | 0.55 | 0.37 | 52.23 | 0.786 | 15.3 | 18 | 6.1 | 24.4 | 160.91 | 30 | 264 | 8.8 | 84.7 | CC#N | 25 | CF | C=C(C1=CC=CC=C1)CC(C)(C)C2=CC=CC=C2
10.1016/j.memsci.2018.12.077 | 2019 | Journal of Membrane Science | DM300 | 300 |  | 1100 | 1 | 0.0009090909 | MEK | 75.1 | 0.667 | 0.43 | 93.3 | 0.805 | 16 | 9 | 5.1 | 19.05 | 47.02 | 40 |  |  | 84.7 | CC(CC)=O | 25 | CF | O=C(C(CC(CC(C(OC)=O)C)(C(OC)=O)C)(CC(C(OC)=O)(CC(C(OC)=O)(CC(C(OC)=O)(CC(C(OC)=O)(CC(C(OC)=O)(CC(C(OC)=O)(CC(C(OC)=O)(C)C)C)C)C)C)C)C)C)OC
10.1016/j.cep.2015.07.019 | 2015 | Chemical Engineering and Processing: Process Intensification | GMT2 | 350 |  | 258 | 0.005 | 1.937984e-05 | PhMe | 92.1 | 0.697 | 0.59 | 106.26 | 0.867 | 18 | 1.4 | 2 | 18.16 | 4.89 | 20 | 33176.47 | 1658.82 | 84.7 | CC1=CC=CC=C1 | 90 | CF | CC(=CC(=O)C)O.C=C.C=C.[Rh]
10.1016/j.memsci.2012.11.031 | 2013 | Journal of Membrane Science | SM122 | 220 |  | 226.4 | 10 | 0.04416961 | PhMe | 92.1 | 0.697 | 0.59 | 106.26 | 0.867 | 18 | 1.4 | 2 | 18.16 | 4.89 | 30 | 28.9 | 0.96 | 84.8 | CC1=CC=CC=C1 | 25 | CF | CCCCCCCCCCCCCCCC
10.1016/j.memsci.2012.11.031 | 2013 | Journal of Membrane Science | SM122 | 220 |  | 226.4 | 10 | 0.04416961 | PhMe | 92.1 | 0.697 | 0.59 | 106.26 | 0.867 | 18 | 1.4 | 2 | 18.16 | 4.89 | 30 | 28.8 | 0.96 | 84.8 | CC1=CC=CC=C1 | 25 | CF | CCCCCCCCCCCCCCCC
10.1016/j.memsci.2014.10.030 | 2015 | Journal of Membrane Science | DM500 | 500 |  | 795 | 0.5 | 0.0006289308 | AcMe | 58.1 | 0.618 | 0.3 | 74.08 | 0.784 | 15.5 | 10.4 | 7 | 19.94 | 92.36 | 10 | 82.5 | 8.25 | 84.8 | CC(C)=O | 25 | CF | CC(C1=CC=CC=C1)CC(C2=CC=CC=C2)CC(C3=CC=CC=C3)CC(C4=CC=CC=C4)CC(C5=CC=CC=C5)CC(C6=CC=CC=C6)CC(C7=CC=CC=C7)CC(C)(C)C8=CC=CC=C8
10.1016/j.memsci.2018.12.077 | 2019 | Journal of Membrane Science | DM300 | 300 |  | 226.4 | 1 | 0.004416961 | EtOH | 46.1 | 0.52 | 1.07 | 44.13 | 1.044 | 18.4 | 6.3 | 13.7 | 23.79 | 21.71 | 40 | 28.1 | 0.7 | 84.8 | CCO | 25 | CF | CCCCCCCCCCCCCCCC
10.1016/j.memsci.2018.12.077 | 2019 | Journal of Membrane Science | PDMS | 250 |  | 369.8 | 1 | 0.002704164 | PhMe | 92.1 | 0.697 | 0.59 | 106.26 | 0.867 | 18 | 1.4 | 2 | 18.16 | 4.89 | 30 | 90.5 | 3.02 | 84.8 | CC1=CC=CC=C1 | 25 | CF | CC(CC(C(C)(C)C(C1=CC=CC=C1)(C)C)C2=CC=CC=C2)C3=CC=CC=C3
10.1016/j.memsci.2018.12.077 | 2019 | Journal of Membrane Science | DM300 | 300 |  | 500 | 1 | 0.002 | IPA | 60.1 | 0.624 | 1.96 | 76.46 | 0.786 | 15.8 | 6.1 | 16.4 | 23.58 | 7.98 | 20 |  |  | 84.8 | CC(O)C | 25 | CF | O=C(C(CC(CC(C(OC)=O)C)(C(OC)=O)C)(CC(C(OC)=O)(CC(C(OC)=O)(C)C)C)C)OC
10.1016/j.memsci.2018.12.077 | 2019 | Journal of Membrane Science | PMS600 | 600 |  | 507 | 1 | 0.001972387 | PhMe | 92.1 | 0.697 | 0.59 | 106.26 | 0.867 | 18 | 1.4 | 2 | 18.16 | 4.89 | 20 | 43.3 | 2.16 | 84.8 | CC1=CC=CC=C1 | 25 | CF | CCCCCCCCCCCCCCCCCCCCCCCCCCCCCCCCCCCC
10.1016/j.memsci.2018.12.077 | 2019 | Journal of Membrane Science | DM300 | 300 |  | 600 | 1 | 0.001666667 | IPA | 60.1 | 0.624 | 1.96 | 76.46 | 0.786 | 15.8 | 6.1 | 16.4 | 23.58 | 7.98 | 20 |  |  | 84.8 | CC(O)C | 25 | CF | O=C(C(CC(CC(C(OC)=O)C)(C(OC)=O)C)(CC(C(OC)=O)(CC(C(OC)=O)(CC(C(OC)=O)(C)C)C)C)C)OC
10.1016/j.memsci.2018.12.077 | 2019 | Journal of Membrane Science | DM300 | 300 |  | 1000 | 1 | 0.001 | IPA | 60.1 | 0.624 | 1.96 | 76.46 | 0.786 | 15.8 | 6.1 | 16.4 | 23.58 | 7.98 | 30 |  |  | 84.8 | CC(O)C | 25 | CF | O=C(C(CC(CC(C(OC)=O)C)(C(OC)=O)C)(CC(C(OC)=O)(CC(C(OC)=O)(CC(C(OC)=O)(CC(C(OC)=O)(CC(C(OC)=O)(CC(C(OC)=O)(CC(C(OC)=O)(C)C)C)C)C)C)C)C)C)OC
10.1016/j.memsci.2016.12.038 |  |  | DM500 | 500 |  |  | 4 |  | AcMe | 58.1 | 0.618 | 0.3 | 74.08 | 0.784 | 15.5 | 10.4 | 7 | 19.94 | 92.36 | 30 |  | 2.45 | 84.848 | CC(C)=O | 25 | DE | CC(OCC(C)OCC(C)O)COC(C)COC(C)COC(C)COC(C)CO
10.1016/j.memsci.2011.07.007 | 2011 | Journal of Membrane Science |  |  | GMT2 | 250.3 | 10 | 0.03995206 | MEK | 75.1 | 0.667 | 0.43 | 93.3 | 0.805 | 16 | 9 | 5.1 | 19.05 | 47.02 | 10 | 22 | 2.2 | 84.85 | CC(CC)=O | 25 | CF | COC[C@H](C(NCC1=CC=CC=C1)=O)NC(C)=O
10.1016/j.memsci.2014.10.030 | 2015 | Journal of Membrane Science | DM500 | 500 |  | 236 | 0.5 | 0.002118644 | MeCN | 41.1 | 0.55 | 0.37 | 52.23 | 0.786 | 15.3 | 18 | 6.1 | 24.4 | 160.91 | 30 | 206.7 | 6.89 | 84.9 | CC#N | 25 | CF | C=C(C1=CC=CC=C1)CC(C)(C)C2=CC=CC=C2
10.1016/j.memsci.2014.10.030 | 2015 | Journal of Membrane Science | PM280 | 280 |  | 495 | 0.5 | 0.001010101 | MeCN | 41.1 | 0.55 | 0.37 | 52.23 | 0.786 | 15.3 | 18 | 6.1 | 24.4 | 160.91 | 10 | 111.2 | 11.12 | 84.9 | CC#N | 25 | CF | CC(C1=CC=CC=C1)CC(C2=CC=CC=C2)CC(C3=CC=CC=C3)CC(C4=CC=CC=C4)CC(C)(C)C5=CC=CC=C5
10.1016/j.memsci.2014.10.030 | 2015 | Journal of Membrane Science | PMS600 | 600 |  | 595 | 0.5 | 0.0008403361 | AcMe | 58.1 | 0.618 | 0.3 | 74.08 | 0.784 | 15.5 | 10.4 | 7 | 19.94 | 92.36 | 20 | 43.6 | 2.18 | 84.9 | CC(C)=O | 25 | CF | CC(C1=CC=CC=C1)CC(C2=CC=CC=C2)CC(C3=CC=CC=C3)CC(C4=CC=CC=C4)CC(C5=CC=CC=C5)CC(C)(C)C6=CC=CC=C6
10.1016/j.memsci.2017.01.021 | 2017 | Journal of Membrane Science | GMT3 | 600 |  | 885.4 | 10 | 0.01129433 | nH | 86.2 | 0.748 | 0.31 | 131.57 | 0.655 | 14.9 | 0 | 0 | 14.9 | 0 | 35 | 160.3 | 4.58 | 84.9 | CCCCCC | 40 | CF | O=C(OCC(COC(CCCCCCC/C=C/CCCCCCCC)=O)OC(CCCCCCC/C=C/CCCCCCCC)=O)CCCCCCC/C=C/CCCCCCCC
10.1016/j.cherd.2019.05.018 | 2019 | Chemical Engineering Research and Design | SM240(400) | 400 |  | 0 | 0.4 |  | EtOH | 46.1 | 0.52 | 1.07 | 44.13 | 1.044 | 18.4 | 6.3 | 13.7 | 23.79 | 21.71 | 20 | 4.1 | 0.21 | 85 | CCO | 25 | DE
10.1016/j.memsci.2010.02.032 | 2010 | Journal of Membrane Science | SM240 | 400 |  | 794.4 | 0.9 | 0.001132931 | 1Oe | 112.2 | 0.794 | 0.51 | 158 | 0.715 | 15.3 | 1 | 2.4 | 15.52 | 3.13 | 30 | 89.5 | 2.98 | 85 | C=CCCCCCC | 23 | DE | Cl[Ru]1(C2N(C3=C(C)C=C(C)C=C3C)CCN2C4=C(C)C=C(C)C=C4C)([N]5=C(C(C6=CC=CC=C6)(C7=CC=CC=C7)O1)C=CC=C5)=CC8=CC=CC=C8
10.1016/j.memsci.2014.10.030 | 2015 | Journal of Membrane Science | PM280 | 280 |  | 695 | 0.5 | 0.0007194245 | MeCN | 41.1 | 0.55 | 0.37 | 52.23 | 0.786 | 15.3 | 18 | 6.1 | 24.4 | 160.91 | 10 | 111.2 | 11.12 | 85 | CC#N | 25 | CF | CC(C1=CC=CC=C1)CC(C2=CC=CC=C2)CC(C3=CC=CC=C3)CC(C4=CC=CC=C4)CC(C5=CC=CC=C5)CC(C6=CC=CC=C6)CC(C)(C)C7=CC=CC=C7
10.1016/j.memsci.2017.09.041 | 2017 | Journal of Membrane Science | HZG70 |  |  | 500 | 0.8 | 0.0016 | 1Do | 168.3 | 0.89 | 0.89 | 221.94 | 0.758 | [5 empty] | 35 | 0.1 |  | 85 | C=CCCCCCCCCCC | 20 | DE | CCCCCCCCCCCCCOCCCOCCCOCCCOCCCOCCCOCCCOCCCO
10.1016/j.memsci.2017.09.041 | 2017 | Journal of Membrane Science | HZG70 |  |  | 500 | 0.8 | 0.0016 | 1Do | 168.3 | 0.89 | 0.89 | 221.94 | 0.758 | [5 empty] | 35 | 10.2 | 0.29 | 85 | C=CCCCCCCCCCC | 20 | DE | CCCCCCCCCCCCCOCCCOCCCOCCCOCCCOCCCOCCCOCCCO
10.1016/j.memsci.2017.09.041 | 2017 | Journal of Membrane Science | HZG69 |  |  | 500 | 2.6 | 0.0052 | 1Do | 168.3 | 0.89 | 0.89 | 221.94 | 0.758 | [5 empty] | 15 | 11.3 | 0.75 | 85 | C=CCCCCCCCCCC | 20 | DE | CCCCCCCCCCCCCOCCCOCCCOCCCOCCCOCCCOCCCOCCCO
10.1016/j.memsci.2017.09.041 | 2017 | Journal of Membrane Science | HZG69 |  |  | 500 | 2.6 | 0.0052 | 1Do | 168.3 | 0.89 | 0.89 | 221.94 | 0.758 | [5 empty] | 15 | 0.5 | 0.03 | 85 | C=CCCCCCCCCCC | 20 | DE | CCCCCCCCCCCCCOCCCOCCCOCCCOCCCOCCCOCCCOCCCO
10.1016/j.memsci.2018.12.077 | 2019 | Journal of Membrane Science | DM300 | 300 |  | 142.3 | 1 | 0.007027407 | MEK | 75.1 | 0.667 | 0.43 | 93.3 | 0.805 | 16 | 9 | 5.1 | 19.05 | 47.02 | 40 |  |  | 85 | CC(CC)=O | 25 | CF | CCCCCCCCCC
10.1016/j.memsci.2018.12.077 | 2019 | Journal of Membrane Science | PDMS | 250 |  | 394.8 | 1 | 0.002532928 | PhMe | 92.1 | 0.697 | 0.59 | 106.26 | 0.867 | 18 | 1.4 | 2 | 18.16 | 4.89 | 20 | 60.3 | 3.02 | 85 | CC1=CC=CC=C1 | 25 | CF | CCCCCCCCCCCCCCCCCCCCCCCCCCCC
10.1016/j.memsci.2018.12.077 | 2019 | Journal of Membrane Science | PDMS | 250 |  | 400 | 1 | 0.0025 | PhMe | 92.1 | 0.697 | 0.59 | 106.26 | 0.867 | 18 | 1.4 | 2 | 18.16 | 4.89 | 20 | 60.3 | 3.02 | 85 | CC1=CC=CC=C1 | 25 | CF | O=C(OC)C(C)(CC(C)(CC(C)C(OC)=O)C(OC)=O)CC(C)(C(OC)=O)C
10.1021/jp207569m | 2011 | J Phys Chem B | DDK | 150 |  | 314.3 | 0.1 | 0.0003181674 | EtOH | 46.1 | 0.52 | 1.07 | 44.13 | 1.044 | 18.4 | 6.3 | 13.7 | 23.79 | 21.71 | 20 | 20.5 | 1.03 | 85 | CCO | 25 | DE | CCN(CCO)C1=CC=C(C=C1)N=NC2=CC=C(C=C2)[N+](=O)[O-]
10.1021/op1001403 | 2010 | OPRD | MPF-50 |  |  | 520 | 1 | 0.001923077 | DCM/DMF 1:1 | 84.9 | 0.588 | 0.41 | 64 | 1.327 | 18.2 | 6.3 | 6.1 | 20.2 | 44.06 | 30 | 100 | 20 | 85 | ClCCl | 25 | DE | C1CCNCC1
10.1016/j.cherd.2019.05.018 | 2019 | Chemical Engineering Research and Design | SM240(400) | 400 |  | 0 | 1.3 |  | EtOH | 46.1 | 0.52 | 1.07 | 44.13 | 1.044 | 18.4 | 6.3 | 13.7 | 23.79 | 21.71 | 20 | 4.1 | 0.21 | 85.1 | CCO | 25 | DE
10.1016/j.memsci.2014.10.030 | 2015 | Journal of Membrane Science | PM280 | 280 |  | 595 | 0.5 | 0.0008403361 | MeCN | 41.1 | 0.55 | 0.37 | 52.23 | 0.786 | 15.3 | 18 | 6.1 | 24.4 | 160.91 | 10 | 111.2 | 11.12 | 85.1 | CC#N | 25 | CF | CC(C1=CC=CC=C1)CC(C2=CC=CC=C2)CC(C3=CC=CC=C3)CC(C4=CC=CC=C4)CC(C5=CC=CC=C5)CC(C)(C)C6=CC=CC=C6
10.1016/j.memsci.2014.10.030 | 2015 | Journal of Membrane Science | DM500 | 500 |  | 795 | 0.5 | 0.0006289308 | MeCN | 41.1 | 0.55 | 0.37 | 52.23 | 0.786 | 15.3 | 18 | 6.1 | 24.4 | 160.91 | 10 | 87.9 | 8.79 | 85.1 | CC#N | 25 | CF | CC(C1=CC=CC=C1)CC(C2=CC=CC=C2)CC(C3=CC=CC=C3)CC(C4=CC=CC=C4)CC(C5=CC=CC=C5)CC(C6=CC=CC=C6)CC(C7=CC=CC=C7)CC(C)(C)C8=CC=CC=C8
10.1016/j.memsci.2018.12.077 | 2019 | Journal of Membrane Science | PDMS | 250 |  | 200 | 1 | 0.005 | PhMe | 92.1 | 0.697 | 0.59 | 106.26 | 0.867 | 18 | 1.4 | 2 | 18.16 | 4.89 | 20 | 60.3 | 3.02 | 85.1 | CC1=CC=CC=C1 | 25 | CF | CC1(C(OC)=O)CCC1(C(OC)=O)C
10.1016/j.memsci.2016.12.038 |  |  | DM500 | 500 |  |  | 4 |  | MeOH | 32 | 0.505 | 0.55 | 40.45 | 0.792 | 15.1 | 12.3 | 22.3 | 29.61 | 88.5 | 30 |  | 1.46 | 85.124 | CO | 25 | DE | CC(OCC(C)OCC(C)O)COC(C)COC(C)COC(C)COC(C)CO
10.1016/j.memsci.2014.10.030 | 2015 | Journal of Membrane Science | DM500 | 500 |  | 595 | 0.5 | 0.0008403361 | AcMe | 58.1 | 0.618 | 0.3 | 74.08 | 0.784 | 15.5 | 10.4 | 7 | 19.94 | 92.36 | 10 | 63 | 6.3 | 85.2 | CC(C)=O | 25 | CF | CC(C1=CC=CC=C1)CC(C2=CC=CC=C2)CC(C3=CC=CC=C3)CC(C4=CC=CC=C4)CC(C5=CC=CC=C5)CC(C)(C)C6=CC=CC=C6
10.1016/j.memsci.2014.10.030 | 2015 | Journal of Membrane Science | PM280 | 280 |  | 795 | 0.5 | 0.0006289308 | MeCN | 41.1 | 0.55 | 0.37 | 52.23 | 0.786 | 15.3 | 18 | 6.1 | 24.4 | 160.91 | 10 | 111.2 | 11.12 | 85.2 | CC#N | 25 | CF | CC(C1=CC=CC=C1)CC(C2=CC=CC=C2)CC(C3=CC=CC=C3)CC(C4=CC=CC=C4)CC(C5=CC=CC=C5)CC(C6=CC=CC=C6)CC(C7=CC=CC=C7)CC(C)(C)C8=CC=CC=C8
10.1039/c7ra11827a | 2017 | RSC Adv | GMT2 | 350 |  | 502.4 | 0.5 | 0.0009952229 | MeTHF | 86.1 | 0.685 | 0.55 | 100.85 | 0.854 | 16.9 | 5 | 4.3 | 18.14 | 19.46 | 10 | 58 | 5.8 | 85.2 | CC1CCCO1 | 25 | CF | FC(C(C=C1)=CC=C1C2N=C(C3=CC=C(C(F)(F)F)C=C3)NC2C4=CC=C(C(F)(F)F)C=C4)(F)F
10.1016/j.memsci.2014.10.030 | 2015 | Journal of Membrane Science | PM280 | 280 |  | 895 | 0.5 | 0.0005586592 | MeCN | 41.1 | 0.55 | 0.37 | 52.23 | 0.786 | 15.3 | 18 | 6.1 | 24.4 | 160.91 | 10 | 111.2 | 11.12 | 85.3 | CC#N | 25 | CF | CC(C1=CC=CC=C1)CC(C2=CC=CC=C2)CC(C3=CC=CC=C3)CC(C4=CC=CC=C4)CC(C5=CC=CC=C5)CC(C6=CC=CC=C6)CC(C7=CC=CC=C7)CC(C8=CC=CC=C8)CC(C)(C)C9=CC=CC=C9
10.1016/j.memsci.2014.10.030 | 2015 | Journal of Membrane Science | PM280 | 280 |  | 995 | 0.5 | 0.0005025126 | MeCN | 41.1 | 0.55 | 0.37 | 52.23 | 0.786 | 15.3 | 18 | 6.1 | 24.4 | 160.91 | 10 | 111.2 | 11.12 | 85.3 | CC#N | 25 | CF | CC(C1=CC=CC=C1)CC(C2=CC=CC=C2)CC(C3=CC=CC=C3)CC(C4=CC=CC=C4)CC(C5=CC=CC=C5)CC(C6=CC=CC=C6)CC(C7=CC=CC=C7)CC(C8=CC=CC=C8)CC(C9=CC=CC=C9)CC(C)(C)C%10=CC=CC=C%10
10.1016/j.seppur.2015.12.040 | 2016 | Separation and Purification Technology | oNF1 |  |  | 500 | 220 | 0.44 | 1D | 170.3 | 0.897 | 1.34 | 227.11 | 0.75 | 16 | 0 | 0 | 16 | 0 | 25 | 13.8 | 0.55 | 85.3 | C=CCCCCCCCCCC | 20 | DE | CCCCCCCCCCCCCOCCCOCCCOCCCOCCCOCCCOCCCOCCCO
10.1016/j.memsci.2016.12.038 |  |  | PM280 | 280 |  |  | 4 |  | MeOH | 32 | 0.505 | 0.55 | 40.45 | 0.792 | 15.1 | 12.3 | 22.3 | 29.61 | 88.5 | 30 |  | 3.28 | 85.388 | CO | 25 | DE | CC(OCC(C)O)COC(C)COC(C)CO
10.1016/j.memsci.2014.10.030 | 2015 | Journal of Membrane Science | DM500 | 500 |  | 395 | 0.5 | 0.001265823 | AcMe | 58.1 | 0.618 | 0.3 | 74.08 | 0.784 | 15.5 | 10.4 | 7 | 19.94 | 92.36 | 30 | 169 | 5.63 | 85.4 | CC(C)=O | 25 | CF | CC(C1=CC=CC=C1)CC(C2=CC=CC=C2)CC(C3=CC=CC=C3)CC(C)(C)C4=CC=CC=C4
10.1016/j.memsci.2018.12.077 | 2019 | Journal of Membrane Science | PDMS | 250 |  | 700 | 1 | 0.001428571 | EtOH | 46.1 | 0.52 | 1.07 | 44.13 | 1.044 | 18.4 | 6.3 | 13.7 | 23.79 | 21.71 | 40 | 6.5 | 0.16 | 85.4 | CCO | 25 | CF | O=C(C(CC(CC(C(OC)=O)C)(C(OC)=O)C)(CC(C(OC)=O)(CC(C(OC)=O)(CC(C(OC)=O)(CC(C(OC)=O)(C)C)C)C)C)C)OC
10.1016/j.memsci.2018.12.077 | 2019 | Journal of Membrane Science | PMS600 | 600 |  | 1096.3 | 1 | 0.0009121591 | EtOH | 46.1 | 0.52 | 1.07 | 44.13 | 1.044 | 18.4 | 6.3 | 13.7 | 23.79 | 21.71 | 30 | 8.2 | 0.27 | 85.4 | CCO | 25 | CF | CC(C1=CC=CC=C1)CC(C2=CC=CC=C2)CC(C3=CC=CC=C3)CC(C4=CC=CC=C4)CC(C5=CC=CC=C5)CC(C6=CC=CC=C6)CC(C7=CC=CC=C7)CC(CC(C(C)(C)C(C8=CC=CC=C8)(C)C)C9=CC=CC=C9)C%10=CC=CC=C%10
10.1016/j.memsci.2018.12.077 | 2019 | Journal of Membrane Science | DM300 | 300 |  | 1100 | 1 | 0.0009090909 | IPA | 60.1 | 0.624 | 1.96 | 76.46 | 0.786 | 15.8 | 6.1 | 16.4 | 23.58 | 7.98 | 40 |  |  | 85.4 | CC(O)C | 25 | CF | O=C(C(CC(CC(C(OC)=O)C)(C(OC)=O)C)(CC(C(OC)=O)(CC(C(OC)=O)(CC(C(OC)=O)(CC(C(OC)=O)(CC(C(OC)=O)(CC(C(OC)=O)(CC(C(OC)=O)(C)C)C)C)C)C)C)C)C)OC
10.1016/j.fbp.2010.11.003 | 2011 | Food and Bioproducts Processing | SM240 | 400 |  | 0 | 0.000117 |  | EtOH | 46.1 | 0.52 | 1.07 | 44.13 | 1.044 | 18.4 | 6.3 | 13.7 | 23.79 | 21.71 | 50 | 6.9 | 0.14 | 85.5 | CCO | 20 | DE
10.1016/j.memsci.2014.10.030 | 2015 | Journal of Membrane Science | PMS600 | 600 |  | 595 | 0.5 | 0.0008403361 | PhMe | 92.1 | 0.697 | 0.59 | 106.26 | 0.867 | 18 | 1.4 | 2 | 18.16 | 4.89 | 10 | 27.9 | 2.79 | 85.5 | CC1=CC=CC=C1 | 25 | CF | CC(C1=CC=CC=C1)CC(C2=CC=CC=C2)CC(C3=CC=CC=C3)CC(C4=CC=CC=C4)CC(C5=CC=CC=C5)CC(C)(C)C6=CC=CC=C6
10.1016/j.memsci.2014.10.030 | 2015 | Journal of Membrane Science | PMS600 | 600 |  | 495 | 0.5 | 0.001010101 | PhMe | 92.1 | 0.697 | 0.59 | 106.26 | 0.867 | 18 | 1.4 | 2 | 18.16 | 4.89 | 20 | 48.1 | 2.4 | 85.6 | CC1=CC=CC=C1 | 25 | CF | CC(C1=CC=CC=C1)CC(C2=CC=CC=C2)CC(C3=CC=CC=C3)CC(C4=CC=CC=C4)CC(C)(C)C5=CC=CC=C5
10.1016/j.memsci.2017.05.003 | 2017 | Journal of Membrane Science | SS375 | 500 |  | 586 | 20.5 | 0.03498294 | MeCN | 41.1 | 0.55 | 0.37 | 52.23 | 0.786 | 15.3 | 18 | 6.1 | 24.4 | 160.91 | 40 | 7.7 | 0.19 | 85.6 | CC#N | 25 | DE | CC1=CC(=CC(=C1N)S(=O)(=O)[O-])/C(=C\2/C=CC(=[NH2+])C(=C2)S(=O)(=O)[O-])/C3=CC(=C(C=C3)N)S(=O)(=O)[O-].[Na+].[Na+]
10.1016/j.memsci.2018.12.077 | 2019 | Journal of Membrane Science | PDMS | 250 |  | 370 | 1 | 0.002702703 | PhMe | 92.1 | 0.697 | 0.59 | 106.26 | 0.867 | 18 | 1.4 | 2 | 18.16 | 4.89 | 40 | 120.7 | 3.02 | 85.6 | CC1=CC=CC=C1 | 25 | CF | CC(CC(C(C)(C)C(C1=CC=CC=C1)(C)C)C2=CC=CC=C2)C3=CC=CC=C3
10.1016/j.memsci.2014.10.030 | 2015 | Journal of Membrane Science | PMS600 | 600 |  | 995 | 0.5 | 0.0005025126 | MeCN | 41.1 | 0.55 | 0.37 | 52.23 | 0.786 | 15.3 | 18 | 6.1 | 24.4 | 160.91 | 20 | 8.4 | 0.42 | 85.7 | CC#N | 25 | CF | CC(C1=CC=CC=C1)CC(C2=CC=CC=C2)CC(C3=CC=CC=C3)CC(C4=CC=CC=C4)CC(C5=CC=CC=C5)CC(C6=CC=CC=C6)CC(C7=CC=CC=C7)CC(C8=CC=CC=C8)CC(C9=CC=CC=C9)CC(C)(C)C%10=CC=CC=C%10
10.1016/j.memsci.2018.12.077 | 2019 | Journal of Membrane Science | DM300 | 300 |  | 254.5 | 1 | 0.003929273 | EtOH | 46.1 | 0.52 | 1.07 | 44.13 | 1.044 | 18.4 | 6.3 | 13.7 | 23.79 | 21.71 | 30 | 21.1 | 0.7 | 85.7 | CCO | 25 | CF | CCCCCCCCCCCCCCCCCC
10.1016/j.memsci.2011.07.007 | 2011 | Journal of Membrane Science |  |  | GMT2 | 224.3 | 1 | 0.004458315 | MEK | 75.1 | 0.667 | 0.43 | 93.3 | 0.805 | 16 | 9 | 5.1 | 19.05 | 47.02 | 20 | 39 | 1.95 | 85.8 | CC(CC)=O | 25 | CF | O=C(NC1CCCCC1)NC2CCCCC2
10.1016/j.memsci.2014.10.030 | 2015 | Journal of Membrane Science | PM280 | 280 |  | 295 | 0.5 | 0.001694915 | MeCN | 41.1 | 0.55 | 0.37 | 52.23 | 0.786 | 15.3 | 18 | 6.1 | 24.4 | 160.91 | 20 | 180 | 9 | 85.8 | CC#N | 25 | CF | CC(C1=CC=CC=C1)CC(C2=CC=CC=C2)CC(C)(C)C3=CC=CC=C3
10.1016/j.memsci.2014.10.030 | 2015 | Journal of Membrane Science | DM500 | 500 |  | 395 | 0.5 | 0.001265823 | AcMe | 58.1 | 0.618 | 0.3 | 74.08 | 0.784 | 15.5 | 10.4 | 7 | 19.94 | 92.36 | 40 | 210.6 | 5.26 | 85.8 | CC(C)=O | 25 | CF | CC(C1=CC=CC=C1)CC(C2=CC=CC=C2)CC(C3=CC=CC=C3)CC(C)(C)C4=CC=CC=C4
10.1016/j.memsci.2014.10.030 | 2015 | Journal of Membrane Science | DM500 | 500 |  | 1600 | 0.5 | 0.0003125 | MeCN | 41.1 | 0.55 | 0.37 | 52.23 | 0.786 | 15.3 | 18 | 6.1 | 24.4 | 160.91 | 10 | 87.9 | 8.79 | 85.8 | CC#N | 25 | CF | CC(C1=CC=CC=C1)CC(C2=CC=CC=C2)CC(C3=CC=CC=C3)CC(C4=CC=CC=C4)CC(C5=CC=CC=C5)CC(C6=CC=CC=C6)CC(C7=CC=CC=C7)CC(C8=CC=CC=C8)CC(C9=CC=CC=C9)CC(C%10=CC=CC=C%10)CC(C%11=CC=CC=C%11)CC(C%12=CC=CC=C%12)CC(C%13=CC=CC=C%13)CC(C%14=CC=CC=C%14)CC(C%15=CC=CC=C%15)CC(C)(C)C%16=CC=CC=C%16
10.1016/j.memsci.2017.09.041 | 2017 | Journal of Membrane Science | HZG69 |  |  |  | 2.6 |  | 1Do | 168.3 | 0.89 | 0.89 | 221.94 | 0.758 | [5 empty] | 35 | 0.5 | 0.01 | 85.8 | C=CCCCCCCCCCC | 20 | DE | CCCCCCCCCCCCCOCCCOCCCOCCCOCCCOCCCOCCCOCCCO
10.1016/j.memsci.2017.09.041 | 2017 | Journal of Membrane Science | HZG69 |  |  |  | 2.6 |  | 1Do | 168.3 | 0.89 | 0.89 | 221.94 | 0.758 | [5 empty] | 35 | 11.8 | 0.34 | 85.8 | C=CCCCCCCCCCC | 20 | DE | CCCCCCCCCCCCCOCCCOCCCOCCCOCCCOCCCOCCCOCCCO
10.1016/j.memsci.2019.117202 | 2019 | Journal of Membrane Science | DM500 | 500 |  | 879.4 | 50 | 0.05685695 | AcMe | 58.1 | 0.618 | 0.3 | 74.08 | 0.784 | 15.5 | 10.4 | 7 | 19.94 | 92.36 | 26 | 26.5 | 1.02 | 85.8 | CC(C)=O | 25 | DE | O=C(OCC(OC(CCCCCCCCCCCCCCCCC)=O)COC(CCCCCCCCCCCCCCCCC)=O)CCCCCCCCCCCCCCCCC
10.1016/j.memsci.2019.117202 | 2019 | Journal of Membrane Science | DM500 | 500 |  | 879.4 | 49.8 | 0.05662952 | AcMe | 58.1 | 0.618 | 0.3 | 74.08 | 0.784 | 15.5 | 10.4 | 7 | 19.94 | 92.36 | 26 | 26.5 | 1.02 | 85.8 | CC(C)=O | 25 | DE | O=C(OCC(OC(CCCCCCCCCCCCCCCCC)=O)COC(CCCCCCCCCCCCCCCCC)=O)CCCCCCCCCCCCCCCCC
10.1016/j.memsci.2014.10.030 | 2015 | Journal of Membrane Science | PM280 | 280 |  | 1095 | 0.5 | 0.000456621 | MeCN | 41.1 | 0.55 | 0.37 | 52.23 | 0.786 | 15.3 | 18 | 6.1 | 24.4 | 160.91 | 10 | 111.2 | 11.12 | 85.9 | CC#N | 25 | CF | CC(C1=CC=CC=C1)CC(C2=CC=CC=C2)CC(C3=CC=CC=C3)CC(C4=CC=CC=C4)CC(C5=CC=CC=C5)CC(C6=CC=CC=C6)CC(C7=CC=CC=C7)CC(C8=CC=CC=C8)CC(C9=CC=CC=C9)CC(C%10=CC=CC=C%10)CC(C)(C)C%11=CC=CC=C%11
10.1016/j.memsci.2016.10.015 | 2017 |  | PBI22 |  |  |  | 220 |  | DMF | 73.1 | 0.626 | 0.8 | 77.1 | 0.948 | 17.4 | 13.7 | 11.3 | 24.86 | 43.58 | 30 |  |  | 85.903 | O=CN(C)C |  | CF | CC(C1=CC=CC=C1)CC(C2=CC=CC=C2)CC(C3=CC=CC=C3)CC(C4=CC=CC=C4)CC(C5=CC=CC=C5)CC(C)(C)C6=CC=CC=C6
10.1016/j.memsci.2016.12.038 |  |  | SM240 | 400 |  |  | 4 |  | PhMe | 92.1 | 0.697 | 0.59 | 106.26 | 0.867 | 18 | 1.4 | 2 | 18.16 | 4.89 | 30 |  | 2.03 | 85.919 | CC1=CC=CC=C1 | 25 | DE | CC(OCC(C)OCC(C)O)COC(C)COC(C)COC(C)COC(C)COC(C)COC(C)CO
10.1002/jctb.6109 | 2019 | SCI | SS126 | 300 |  | 366.5 | 417.8 | 1.139973 | EtOAc | 88.1 | 0.677 | 0.46 | 97.68 | 0.902 | 15.8 | 5.3 | 7.2 | 18.15 | 25.1 | 20 | 34 | 1.7 | 86 | CC(OCC)=O | 23 | CF
10.1002/jctb.6109 | 2019 | SCI | SM122 | 220 |  | 394.5 | 473.4 | 1.2 | EtOAc | 88.1 | 0.677 | 0.46 | 97.68 | 0.902 | 15.8 | 5.3 | 7.2 | 18.15 | 25.1 | 20 | 167.2 | 8.36 | 86 | CC(OCC)=O | 23 | CF | C12=CC=CC=C1C=CC3=C2C4=C5C=CC=CC5=CC=C4OCC/C=C\CCCCO3
10.1016/j.memsci.2006.12.053 | 2007 | Journal of Membrane Science | SM122 | 220 |  |  | 1 |  | PhMe | 92.1 | 0.697 | 0.59 | 106.26 | 0.867 | 18 | 1.4 | 2 | 18.16 | 4.89 | 30 | 80 | 2.666667 | 86 | CC1=CC=CC=C1 | 25 | DE | CCCCCCCCCCCCCCCC
10.1016/j.memsci.2010.02.032 | 2010 | Journal of Membrane Science | SM240 | 400 |  | 823 | 0.9 | 0.00109356 | 1Oe | 112.2 | 0.794 | 0.51 | 158 | 0.715 | 15.3 | 1 | 2.4 | 15.52 | 3.13 | 30 | 89.5 | 2.98 | 86 | C=CCCCCCC | 23 | DE | Cl[Ru-2](Cl)([P+](C1CCCCC1)(C2CCCCC2)C3CCCCC3)([P+](C4CCCCC4)(C5CCCCC5)C6CCCCC6)=Cc7ccccc7
10.1016/j.memsci.2014.10.030 | 2015 | Journal of Membrane Science | PM280 | 280 |  | 1300 | 0.5 | 0.0003846154 | MeCN | 41.1 | 0.55 | 0.37 | 52.23 | 0.786 | 15.3 | 18 | 6.1 | 24.4 | 160.91 | 10 | 111.2 | 11.12 | 86 | CC#N | 25 | CF | CC(C1=CC=CC=C1)CC(C2=CC=CC=C2)CC(C3=CC=CC=C3)CC(C4=CC=CC=C4)CC(C5=CC=CC=C5)CC(C6=CC=CC=C6)CC(C7=CC=CC=C7)CC(C8=CC=CC=C8)CC(C9=CC=CC=C9)CC(C%10=CC=CC=C%10)CC(C%11=CC=CC=C%11)CC(C%12=CC=CC=C%12)CC(C)(C)C%13=CC=CC=C%13
10.1016/j.memsci.2018.08.052 | 2018 | Journal of Membrane Science | PMS600 | 600 |  | 165 | 0.1 | 0.0006060606 | EtOH | 46.1 | 0.52 | 1.07 | 44.13 | 1.044 | 18.4 | 6.3 | 13.7 | 23.79 | 21.71 | 20 | 6.5 | 0.33 | 86 | CCO | 23 | CF | NC(C(O)=O)CC1=CC=CC=C1
10.1016/j.memsci.2018.12.077 | 2019 | Journal of Membrane Science | PDMS | 250 |  | 394.8 | 1 | 0.002532928 | PhMe | 92.1 | 0.697 | 0.59 | 106.26 | 0.867 | 18 | 1.4 | 2 | 18.16 | 4.89 | 30 | 90.5 | 3.02 | 86 | CC1=CC=CC=C1 | 25 | CF | CCCCCCCCCCCCCCCCCCCCCCCCCCCC
10.1016/j.memsci.2018.12.077 | 2019 | Journal of Membrane Science | PDMS | 250 |  | 700 | 1 | 0.001428571 | IPA | 60.1 | 0.624 | 1.96 | 76.46 | 0.786 | 15.8 | 6.1 | 16.4 | 23.58 | 7.98 | 40 |  |  | 86 | CC(O)C | 25 | CF | O=C(C(CC(CC(C(OC)=O)C)(C(OC)=O)C)(CC(C(OC)=O)(CC(C(OC)=O)(CC(C(OC)=O)(CC(C(OC)=O)(C)C)C)C)C)C)OC
10.1016/j.seppur.2013.04.052 | 2013 | Separation and Purification Technology | SM122 | 220 |  | 627 | 0.3 | 0.0004784689 | PhMe | 92.1 | 0.697 | 0.59 | 106.26 | 0.867 | 18 | 1.4 | 2 | 18.16 | 4.89 | 30 | 39.9 | 1.33 | 86 | CC1=CC=CC=C1 | 26 | DE | Cl[Ru]1(Cl)(C2N(C3=C(C)C=C(C)C=C3C)CCN2C4=C(C)C=C(C)C=C4C)=CC5=C(C=CC=C5)O1C(C)C
10.1016/j.seppur.2013.04.052 | 2013 | Separation and Purification Technology | SM122 | 220 |  | 627 | 0.3 | 0.0004784689 | PhMe | 92.1 | 0.697 | 0.59 | 106.26 | 0.867 | 18 | 1.4 | 2 | 18.16 | 4.89 | 40 | 53.2 | 1.33 | 86 | CC1=CC=CC=C1 | 26 | CF | Cl[Ru]1(Cl)(C2N(C3=C(C)C=C(C)C=C3C)CCN2C4=C(C)C=C(C)C=C4C)=CC5=C(C=CC=C5)O1C(C)C
10.1021/jp207569m | 2011 | J Phys Chem B | NF270 | 700 |  | 416.9 | 0.1 | 0.0002398657 | EtOH | 46.1 | 0.52 | 1.07 | 44.13 | 1.044 | 18.4 | 6.3 | 13.7 | 23.79 | 21.71 | 20 | 35.5 | 1.77 | 86 | CCO | 25 | DE | CCN(CCOC(=O)C(=C)C)C1=CC=C(C=C1)N=NC2=C(C=C(C=C2)[N+](=O)[O-])Cl
10.1021/sc5004083 | 2014 | ACS-SCE | DM150 | 150 |  | 122 | 1 | 0.008196721 | MeOH | 32 | 0.505 | 0.55 | 40.45 | 0.792 | 15.1 | 12.3 | 22.3 | 29.61 | 88.5 | 30 | 3.9 | 0.13 | 86 | CO | 21 | CF | CN(C)C1=CC=NC=C1
10.1080/01496395.2019.1706573 | 2019 | Separation Science and Technology | SS336 | 500 |  | 258 | 12.9 | 0.05 | DCM | 84.9 | 0.588 | 0.41 | 64 | 1.327 | 18.2 | 6.3 | 6.1 | 20.2 | 44.06 | 30 | 5.6 | 0.19 | 86 | CC(OCC)=O | 25 | DE | CC1O[Rh](C#O)(C#O)OC(C)C1
10.1016/j.seppur.2020.117046 | 2020 | Separation and Purification Technology | PMS600 | 600 |  | 507 | 0.1 | 0.0001972387 | PhMe | 92.1 | 0.697 | 0.59 | 106.26 | 0.867 | 18 | 1.4 | 2 | 18.16 | 4.89 |  |  |  | 86 | CC1=CC=CC=C1 | 25 | CF | CCCCCCCCCCCCCCCCCCCCCCCCCCCCCCCCCCCC
10.1016/j.memsci.2014.10.030 | 2015 | Journal of Membrane Science | PM280 | 280 |  | 1195 | 0.5 | 0.00041841 | MeCN | 41.1 | 0.55 | 0.37 | 52.23 | 0.786 | 15.3 | 18 | 6.1 | 24.4 | 160.91 | 10 | 111.2 | 11.12 | 86.1 | CC#N | 25 | CF | CC(C1=CC=CC=C1)CC(C2=CC=CC=C2)CC(C3=CC=CC=C3)CC(C4=CC=CC=C4)CC(C5=CC=CC=C5)CC(C6=CC=CC=C6)CC(C7=CC=CC=C7)CC(C8=CC=CC=C8)CC(C9=CC=CC=C9)CC(C%10=CC=CC=C%10)CC(C%11=CC=CC=C%11)CC(C)(C)C%12=CC=CC=C%12
10.1016/j.memsci.2018.12.077 | 2019 | Journal of Membrane Science | DM300 | 300 |  | 300 | 1 | 0.003333333 | IPA | 60.1 | 0.624 | 1.96 | 76.46 | 0.786 | 15.8 | 6.1 | 16.4 | 23.58 | 7.98 | 30 |  |  | 86.1 | CC(O)C | 25 | CF | O=C(OC)C(C)(CC(C)(CC(C)C(OC)=O)C(OC)=O)C
10.1016/j.memsci.2018.12.077 | 2019 | Journal of Membrane Science | PMS600 | 600 |  | 500 | 1 | 0.002 | EtOAc | 88.1 | 0.677 | 0.46 | 97.68 | 0.902 | 15.8 | 5.3 | 7.2 | 18.15 | 25.1 | 20 |  |  | 86.2 | CC(OCC)=O | 25 | CF | O=C(C(CC(CC(C(OC)=O)C)(C(OC)=O)C)(CC(C(OC)=O)(CC(C(OC)=O)(C)C)C)C)OC
10.1016/j.cherd.2019.05.018 | 2019 | Chemical Engineering Research and Design | SM240(500) | 400 |  | 0 | 1.2 |  | EtOH | 46.1 | 0.52 | 1.07 | 44.13 | 1.044 | 18.4 | 6.3 | 13.7 | 23.79 | 21.71 | 50 | 14.6 | 0.29 | 86.3 | CCO | 25 | DE
10.1016/j.jfoodeng.2010.07.020 | 2011 | Journal of Food Engineering | SM240 | 400 |  | 884.8 | 23.6 | 0.02667269 | EtOAc | 88.1 | 0.677 | 0.46 | 97.68 | 0.902 | 15.8 | 5.3 | 7.2 | 18.15 | 25.1 | 5 | 19.3 | 3.86 | 86.3 | CC(OCC)=O | 30 | CF | O=C(OCC(COC(CCCCCCC/C=C/CCCCCCCC)=O)OC(CCCCCCC/C=C/CCCCCCCC)=O)CCCCCCC/C=C/CCCCCCCC
10.1016/j.memsci.2012.11.031 | 2013 | Journal of Membrane Science | PM280 | 280 |  | 212.3 | 10 | 0.04710316 | PhMe | 92.1 | 0.697 | 0.59 | 106.26 | 0.867 | 18 | 1.4 | 2 | 18.16 | 4.89 | 30 | 23.3 | 0.78 | 86.3 | CC1=CC=CC=C1 | 25 | CF | CC(C1=CC2=CC=C(C(C)C)C=C2C=C1)C
10.1016/j.memsci.2014.10.030 | 2015 | Journal of Membrane Science | DM500 | 500 |  | 495 | 0.5 | 0.001010101 | MeCN | 41.1 | 0.55 | 0.37 | 52.23 | 0.786 | 15.3 | 18 | 6.1 | 24.4 | 160.91 | 10 | 87.9 | 8.79 | 86.3 | CC#N | 25 | CF | CC(C1=CC=CC=C1)CC(C2=CC=CC=C2)CC(C3=CC=CC=C3)CC(C4=CC=CC=C4)CC(C)(C)C5=CC=CC=C5
10.1016/j.memsci.2014.10.030 | 2015 | Journal of Membrane Science | PMS600 | 600 |  | 995 | 0.5 | 0.0005025126 | MeCN | 41.1 | 0.55 | 0.37 | 52.23 | 0.786 | 15.3 | 18 | 6.1 | 24.4 | 160.91 | 30 | 12.1 | 0.4 | 86.3 | CC#N | 25 | CF | CC(C1=CC=CC=C1)CC(C2=CC=CC=C2)CC(C3=CC=CC=C3)CC(C4=CC=CC=C4)CC(C5=CC=CC=C5)CC(C6=CC=CC=C6)CC(C7=CC=CC=C7)CC(C8=CC=CC=C8)CC(C9=CC=CC=C9)CC(C)(C)C%10=CC=CC=C%10
10.1016/j.memsci.2019.117202 | 2019 | Journal of Membrane Science | DM500 | 500 |  | 879.4 | 50 | 0.05685695 | AcMe | 58.1 | 0.618 | 0.3 | 74.08 | 0.784 | 15.5 | 10.4 | 7 | 19.94 | 92.36 | 10 | 12.5 | 1.25 | 86.3 | CC(C)=O | 25 | DE | O=C(OCC(OC(CCCCCCCCCCCCCCCCC)=O)COC(CCCCCCCCCCCCCCCCC)=O)CCCCCCCCCCCCCCCCC
10.1016/j.fbp.2010.11.003 | 2011 | Food and Bioproducts Processing | DM500 | 500 |  | 0 | 0.000117 |  | EtOH | 46.1 | 0.52 | 1.07 | 44.13 | 1.044 | 18.4 | 6.3 | 13.7 | 23.79 | 21.71 | 50 | 8.5 | 0.17 | 86.32 | CCO | 20 | DE
10.1016/j.memsci.2016.10.015 | 2017 |  | PEEK |  |  |  | 220 |  | DMF | 73.1 | 0.626 | 0.8 | 77.1 | 0.948 | 17.4 | 13.7 | 11.3 | 24.86 | 43.58 | 30 |  |  | 86.344 | O=CN(C)C |  | CF | CC(C1=CC=CC=C1)CC(C2=CC=CC=C2)CC(C3=CC=CC=C3)CC(C4=CC=CC=C4)CC(C5=CC=CC=C5)CC(C)(C)C6=CC=CC=C6
10.1016/j.memsci.2016.10.015 | 2017 |  | PBI22 |  |  |  | 220 |  | DMF | 73.1 | 0.626 | 0.8 | 77.1 | 0.948 | 17.4 | 13.7 | 11.3 | 24.86 | 43.58 | 30 |  |  | 86.344 | O=CN(C)C |  | CF | CC(C1=CC=CC=C1)CC(C2=CC=CC=C2)CC(C3=CC=CC=C3)CC(C4=CC=CC=C4)CC(C5=CC=CC=C5)CC(C6=CC=CC=C6)CC(C7=CC=CC=C7)CC(C)(C)C8=CC=CC=C8
10.1016/j.memsci.2014.10.030 | 2015 | Journal of Membrane Science | PMS600 | 600 |  | 1300 | 0.5 | 0.0003846154 | MeCN | 41.1 | 0.55 | 0.37 | 52.23 | 0.786 | 15.3 | 18 | 6.1 | 24.4 | 160.91 | 10 | 5.3 | 0.53 | 86.4 | CC#N | 25 | CF | CC(C1=CC=CC=C1)CC(C2=CC=CC=C2)CC(C3=CC=CC=C3)CC(C4=CC=CC=C4)CC(C5=CC=CC=C5)CC(C6=CC=CC=C6)CC(C7=CC=CC=C7)CC(C8=CC=CC=C8)CC(C9=CC=CC=C9)CC(C%10=CC=CC=C%10)CC(C%11=CC=CC=C%11)CC(C%12=CC=CC=C%12)CC(C)(C)C%13=CC=CC=C%13
10.1016/j.memsci.2016.10.015 | 2017 | Journal of Membrane Science | DM300 | 300 |  | 595.1 | 220 | 0.3696858 | DMF | 73.1 | 0.626 | 0.8 | 77.1 | 0.948 | 17.4 | 13.7 | 11.3 | 24.86 | 43.58 | 30 | 1.6 | 0.05 | 86.4 | O=CN(C)C | 85 | CF
10.1016/j.memsci.2018.12.077 | 2019 | Journal of Membrane Science | DM300 | 300 |  | 400 | 1 | 0.0025 | IPA | 60.1 | 0.624 | 1.96 | 76.46 | 0.786 | 15.8 | 6.1 | 16.4 | 23.58 | 7.98 | 30 |  |  | 86.4 | CC(O)C | 25 | CF | O=C(OC)C(C)(CC(C)(CC(C)C(OC)=O)C(OC)=O)CC(C)(C(OC)=O)C
10.1016/j.memsci.2018.12.077 | 2019 | Journal of Membrane Science | DM300 | 300 |  | 1200 | 1 | 0.0008333333 | IPA | 60.1 | 0.624 | 1.96 | 76.46 | 0.786 | 15.8 | 6.1 | 16.4 | 23.58 | 7.98 | 40 |  |  | 86.4 | CC(O)C | 25 | CF | O=C(C(CC(CC(C(OC)=O)C)(C(OC)=O)C)(CC(C(OC)=O)(CC(C(OC)=O)(CC(C(OC)=O)(CC(C(OC)=O)(CC(C(OC)=O)(CC(C(OC)=O)(CC(C(OC)=O)(CC(C(OC)=O)(CC(C(OC)=O)(C)C)C)C)C)C)C)C)C)C)C)OC
10.17576/mjas-2018-2203-25 | 2018 | Malaysian Journal of Analytical Sciences | SS131 |  |  | 256.4 | 3.6 | 0.01404056 | AcMe | 58.1 | 0.618 | 0.3 | 74.08 | 0.784 | 15.5 | 10.4 | 7 | 19.94 | 92.36 | 30 | 58.9 | 1.96 | 86.4 | CC(C)=O | 25 | DE | CCCCCCCCCCCCCCCC(O)=O
10.1016/j.memsci.2011.07.007 | 2011 | Journal of Membrane Science |  |  | SS126 | 250.3 | 10 | 0.03995206 | THF | 72.1 | 0.637 | 0.48 | 81.11 | 0.889 | 16.8 | 5.7 | 8 | 19.46 | 29.29 | 20 | 60 | 3 | 86.45 | C1CCCO1 | 25 | CF | COC[C@H](C(NCC1=CC=CC=C1)=O)NC(C)=O
10.1016/j.memsci.2012.11.031 | 2013 | Journal of Membrane Science | PM280 | 280 |  | 212.3 | 10 | 0.04710316 | PhMe | 92.1 | 0.697 | 0.59 | 106.26 | 0.867 | 18 | 1.4 | 2 | 18.16 | 4.89 | 30 | 23.5 | 0.78 | 86.5 | CC1=CC=CC=C1 | 25 | CF | CC(C1=CC2=CC=C(C(C)C)C=C2C=C1)C
10.1016/j.memsci.2012.11.031 | 2013 | Journal of Membrane Science | SM122 | 220 |  | 212.3 | 10 | 0.04710316 | PhMe | 92.1 | 0.697 | 0.59 | 106.26 | 0.867 | 18 | 1.4 | 2 | 18.16 | 4.89 | 30 | 28.8 | 0.96 | 86.5 | CC1=CC=CC=C1 | 25 | CF | CC(C1=CC2=CC=C(C(C)C)C=C2C=C1)C
10.1016/j.memsci.2012.11.031 | 2013 | Journal of Membrane Science | SM122 | 220 |  | 212.3 | 10 | 0.04710316 | PhMe | 92.1 | 0.697 | 0.59 | 106.26 | 0.867 | 18 | 1.4 | 2 | 18.16 | 4.89 | 30 | 28.8 | 0.96 | 86.5 | CC1=CC=CC=C1 | 25 | CF | CC(C1=CC2=CC=C(C(C)C)C=C2C=C1)C
10.1016/j.memsci.2012.11.031 | 2013 | Journal of Membrane Science | SM122 | 220 |  | 226.4 | 10 | 0.04416961 | PhMe | 92.1 | 0.697 | 0.59 | 106.26 | 0.867 | 18 | 1.4 | 2 | 18.16 | 4.89 | 30 | 28.9 | 0.96 | 86.5 | CC1=CC=CC=C1 | 25 | CF | CCCCCCCCCCCCCCCC
10.1016/j.memsci.2012.11.031 | 2013 | Journal of Membrane Science | SM122 | 220 |  | 226.4 | 10 | 0.04416961 | PhMe | 92.1 | 0.697 | 0.59 | 106.26 | 0.867 | 18 | 1.4 | 2 | 18.16 | 4.89 | 30 | 28.8 | 0.96 | 86.5 | CC1=CC=CC=C1 | 25 | CF | CCCCCCCCCCCCCCCC
10.1016/j.memsci.2012.11.031 | 2013 | Journal of Membrane Science | SM122 | 220 |  | 226.4 | 10 | 0.04416961 | PhMe | 92.1 | 0.697 | 0.59 | 106.26 | 0.867 | 18 | 1.4 | 2 | 18.16 | 4.89 | 30 | 28.8 | 0.96 | 86.5 | CC1=CC=CC=C1 | 25 | CF | CCCCCCCCCCCCCCCC
10.1016/j.memsci.2014.10.030 | 2015 | Journal of Membrane Science | PM280 | 280 |  | 236 | 0.5 | 0.002118644 | AcMe | 58.1 | 0.618 | 0.3 | 74.08 | 0.784 | 15.5 | 10.4 | 7 | 19.94 | 92.36 | 40 | 310.6 | 7.77 | 86.5 | CC(C)=O | 25 | CF | C=C(C1=CC=CC=C1)CC(C)(C)C2=CC=CC=C2
10.1016/j.memsci.2014.10.030 | 2015 | Journal of Membrane Science | DM500 | 500 |  | 495 | 0.5 | 0.001010101 | AcMe | 58.1 | 0.618 | 0.3 | 74.08 | 0.784 | 15.5 | 10.4 | 7 | 19.94 | 92.36 | 20 | 121.5 | 6.08 | 86.5 | CC(C)=O | 25 | CF | CC(C1=CC=CC=C1)CC(C2=CC=CC=C2)CC(C3=CC=CC=C3)CC(C4=CC=CC=C4)CC(C)(C)C5=CC=CC=C5
10.1016/j.memsci.2018.12.077 | 2019 | Journal of Membrane Science | PMS600 | 600 |  | 800 | 1 | 0.00125 | IPA | 60.1 | 0.624 | 1.96 | 76.46 | 0.786 | 15.8 | 6.1 | 16.4 | 23.58 | 7.98 | 30 |  |  | 86.5 | CC(O)C | 25 | CF | O=C(C(CC(CC(C(OC)=O)C)(C(OC)=O)C)(CC(C(OC)=O)(CC(C(OC)=O)(CC(C(OC)=O)(CC(C(OC)=O)(CC(C(OC)=O)(C)C)C)C)C)C)C)OC
10.1021/op400037h | 2013 | OPRD | DM200 | 200 |  | 177.1 | 1.8 | 0.01016375 | THF | 72.1 | 0.637 | 0.48 | 81.11 | 0.889 | 16.8 | 5.7 | 8 | 19.46 | 29.29 | 30 | 20.3 | 0.68 | 86.5 | C1CCCO1 | 20 | DE | CC(O)(C[N+]([O-])=O)C(OCC)=O
10.1016/j.seppur.2017.03.001 | 2017 |  | GMT2 | 350 |  |  | 1 |  | THF | 72.1 | 0.637 | 0.48 | 81.11 | 0.889 | 16.8 | 5.7 | 8 | 19.46 | 29.29 | 30 | 123 | 4.1 | 86.551 | C1CCCO1 | 25 |  | CCCC(CC1)CCC1C(C=C2)=CC=C2C(C=C3)=CC=C3C4CCC(CCCCC)CC4
10.1016/j.seppur.2017.03.001 | 2017 |  | DM200 | 200 |  |  | 1 |  | THF | 72.1 | 0.637 | 0.48 | 81.11 | 0.889 | 16.8 | 5.7 | 8 | 19.46 | 29.29 | 30 | 72 | 2.4 | 86.551 | C1CCCO1 | 25 |  | CCCC(CC1)CCC1C(C=C2)=CC=C2C(C=C3)=CC=C3C4CCC(CCCCC)CC4
10.1016/j.memsci.2016.12.038 |  |  | SM240 | 400 |  |  | 4 |  | MeOH | 32 | 0.505 | 0.55 | 40.45 | 0.792 | 15.1 | 12.3 | 22.3 | 29.61 | 88.5 | 30 |  | 0.41 | 86.578 | CO | 25 | DE | CC(OCC(C)OCC(C)O)COC(C)COC(C)COC(C)COC(C)CO
10.1016/j.memsci.2014.10.030 | 2015 | Journal of Membrane Science | DM500 | 500 |  | 895 | 0.5 | 0.0005586592 | MeCN | 41.1 | 0.55 | 0.37 | 52.23 | 0.786 | 15.3 | 18 | 6.1 | 24.4 | 160.91 | 10 | 87.9 | 8.79 | 86.6 | CC#N | 25 | CF | CC(C1=CC=CC=C1)CC(C2=CC=CC=C2)CC(C3=CC=CC=C3)CC(C4=CC=CC=C4)CC(C5=CC=CC=C5)CC(C6=CC=CC=C6)CC(C7=CC=CC=C7)CC(C8=CC=CC=C8)CC(C)(C)C9=CC=CC=C9
10.1016/j.memsci.2018.12.077 | 2019 | Journal of Membrane Science | PDMS | 250 |  | 200 | 1 | 0.005 | MEK | 75.1 | 0.667 | 0.43 | 93.3 | 0.805 | 16 | 9 | 5.1 | 19.05 | 47.02 | 20 |  |  | 86.6 | CC(CC)=O | 25 | CF | CC1(C(OC)=O)CCC1(C(OC)=O)C
10.1016/j.memsci.2014.10.030 | 2015 | Journal of Membrane Science | PM280 | 280 |  | 295 | 0.5 | 0.001694915 | AcMe | 58.1 | 0.618 | 0.3 | 74.08 | 0.784 | 15.5 | 10.4 | 7 | 19.94 | 92.36 | 20 | 179.9 | 8.99 | 86.7 | CC(C)=O | 25 | CF | CC(C1=CC=CC=C1)CC(C2=CC=CC=C2)CC(C)(C)C3=CC=CC=C3
10.1016/j.memsci.2018.12.077 | 2019 | Journal of Membrane Science | DM300 | 300 |  | 254.5 | 1 | 0.003929273 | EtOH | 46.1 | 0.52 | 1.07 | 44.13 | 1.044 | 18.4 | 6.3 | 13.7 | 23.79 | 21.71 | 40 | 28.1 | 0.7 | 86.7 | CCO | 25 | CF | CCCCCCCCCCCCCCCCCC
10.1016/j.memsci.2018.12.077 | 2019 | Journal of Membrane Science | PDMS | 250 |  | 370 | 1 | 0.002702703 | PhMe | 92.1 | 0.697 | 0.59 | 106.26 | 0.867 | 18 | 1.4 | 2 | 18.16 | 4.89 | 30 | 90.5 | 3.02 | 86.7 | CC1=CC=CC=C1 | 25 | CF | CC(CC(C(C)(C)C(C1=CC=CC=C1)(C)C)C2=CC=CC=C2)C3=CC=CC=C3
10.1016/j.seppur.2017.03.001 | 2017 |  | GMT2 | 350 |  |  | 1 |  | THF | 72.1 | 0.637 | 0.48 | 81.11 | 0.889 | 16.8 | 5.7 | 8 | 19.46 | 29.29 | 30 | 123 | 4.1 | 86.749 | C1CCCO1 | 25 |  | CCCCCC1CCC(C2=CC(F)=C(C3=CC=C(CCC)C=C3)C=C2)CC1
10.1016/j.seppur.2017.03.001 | 2017 |  | DM200 | 200 |  |  | 1 |  | THF | 72.1 | 0.637 | 0.48 | 81.11 | 0.889 | 16.8 | 5.7 | 8 | 19.46 | 29.29 | 30 | 72 | 2.4 | 86.749 | C1CCCO1 | 25 |  | CCCCCC1CCC(C2=CC(F)=C(C3=CC=C(CCC)C=C3)C=C2)CC1
10.1016/j.memsci.2016.10.015 | 2017 |  | DM300 | 300 |  |  | 220 |  | DMF | 73.1 | 0.626 | 0.8 | 77.1 | 0.948 | 17.4 | 13.7 | 11.3 | 24.86 | 43.58 | 30 |  |  | 86.784 | O=CN(C)C |  | CF | CC(C1=CC=CC=C1)CC(C2=CC=CC=C2)CC(C3=CC=CC=C3)CC(C4=CC=CC=C4)CC(C5=CC=CC=C5)CC(C)(C)C6=CC=CC=C6
10.1016/j.memsci.2014.10.030 | 2015 | Journal of Membrane Science | PM280 | 280 |  | 236 | 0.5 | 0.002118644 | MeCN | 41.1 | 0.55 | 0.37 | 52.23 | 0.786 | 15.3 | 18 | 6.1 | 24.4 | 160.91 | 20 | 180 | 9 | 86.8 | CC#N | 25 | CF | C=C(C1=CC=CC=C1)CC(C)(C)C2=CC=CC=C2
10.1016/j.memsci.2018.12.077 | 2019 | Journal of Membrane Science | DM300 | 300 |  | 678.6 | 1 | 0.001473622 | EtOH | 46.1 | 0.52 | 1.07 | 44.13 | 1.044 | 18.4 | 6.3 | 13.7 | 23.79 | 21.71 | 20 | 14 | 0.7 | 86.8 | CCO | 25 | CF | CC(=O)OCC1C(C(C(C(O1)OC2(C(C(C(O2)COC(=O)C)OC(=O)C)OC(=O)C)COC(=O)C)OC(=O)C)OC(=O)C)OC(=O)C
10.1016/j.memsci.2018.12.077 | 2019 | Journal of Membrane Science | DM300 | 300 |  | 700 | 1 | 0.001428571 | IPA | 60.1 | 0.624 | 1.96 | 76.46 | 0.786 | 15.8 | 6.1 | 16.4 | 23.58 | 7.98 | 20 |  |  | 86.8 | CC(O)C | 25 | CF | O=C(C(CC(CC(C(OC)=O)C)(C(OC)=O)C)(CC(C(OC)=O)(CC(C(OC)=O)(CC(C(OC)=O)(CC(C(OC)=O)(C)C)C)C)C)C)OC
10.1016/j.memsci.2018.12.077 | 2019 | Journal of Membrane Science | DM300 | 300 |  | 800 | 1 | 0.00125 | IPA | 60.1 | 0.624 | 1.96 | 76.46 | 0.786 | 15.8 | 6.1 | 16.4 | 23.58 | 7.98 | 20 |  |  | 86.8 | CC(O)C | 25 | CF | O=C(C(CC(CC(C(OC)=O)C)(C(OC)=O)C)(CC(C(OC)=O)(CC(C(OC)=O)(CC(C(OC)=O)(CC(C(OC)=O)(CC(C(OC)=O)(C)C)C)C)C)C)C)OC
10.17576/mjas-2018-2203-25 | 2018 | Malaysian Journal of Analytical Sciences | SS336 | 500 |  | 847.8 | 3.6 | 0.004246285 | AcMe | 58.1 | 0.618 | 0.3 | 74.08 | 0.784 | 15.5 | 10.4 | 7 | 19.94 | 92.36 | 40 | 29.4 | 0.73 | 86.8 | CC(C)=O | 25 | DE | CCCCCCCCCCCCCCCC(OCC(COC(CCCCCCCCCCCCCCC)=O)OC(CCCCCCCCCCCCCCC)=O)=O
10.1016/j.memsci.2012.11.031 | 2013 | Journal of Membrane Science | SM122 | 220 |  | 226.4 | 10 | 0.04416961 | PhMe | 92.1 | 0.697 | 0.59 | 106.26 | 0.867 | 18 | 1.4 | 2 | 18.16 | 4.89 | 30 | 28.8 | 0.96 | 86.9 | CC1=CC=CC=C1 | 25 | CF | CCCCCCCCCCCCCCCC
10.1016/j.memsci.2014.10.030 | 2015 | Journal of Membrane Science | PMS600 | 600 |  | 1400 | 0.5 | 0.0003571429 | MeCN | 41.1 | 0.55 | 0.37 | 52.23 | 0.786 | 15.3 | 18 | 6.1 | 24.4 | 160.91 | 10 | 5.3 | 0.53 | 86.9 | CC#N | 25 | CF | CC(C1=CC=CC=C1)CC(C2=CC=CC=C2)CC(C3=CC=CC=C3)CC(C4=CC=CC=C4)CC(C5=CC=CC=C5)CC(C6=CC=CC=C6)CC(C7=CC=CC=C7)CC(C8=CC=CC=C8)CC(C9=CC=CC=C9)CC(C%10=CC=CC=C%10)CC(C%11=CC=CC=C%11)CC(C%12=CC=CC=C%12)CC(C%13=CC=CC=C%13)CC(C)(C)C%14=CC=CC=C%14
10.1016/j.memsci.2017.09.041 | 2017 | Journal of Membrane Science | oNF2 |  |  | 500 | 2.5 | 0.005 | 1Do | 168.3 | 0.89 | 0.89 | 221.94 | 0.758 | [5 empty] | 35 | 0.5 | 0.02 | 86.9 | C=CCCCCCCCCCC | 20 | DE | CCCCCCCCCCCCCOCCCOCCCOCCCOCCCOCCCOCCCOCCCO
10.1016/j.memsci.2017.09.041 | 2017 | Journal of Membrane Science | oNF2 |  |  | 500 | 2.5 | 0.005 | 1Do | 168.3 | 0.89 | 0.89 | 221.94 | 0.758 | [5 empty] | 35 | 16.4 | 0.47 | 86.9 | C=CCCCCCCCCCC | 20 | DE | CCCCCCCCCCCCCOCCCOCCCOCCCOCCCOCCCOCCCOCCCO
10.1016/j.memsci.2018.12.077 | 2019 | Journal of Membrane Science | PMS600 | 600 |  | 800 | 1 | 0.00125 | EtOH | 46.1 | 0.52 | 1.07 | 44.13 | 1.044 | 18.4 | 6.3 | 13.7 | 23.79 | 21.71 | 30 | 8.2 | 0.27 | 86.9 | CCO | 25 | CF | O=C(C(CC(CC(C(OC)=O)C)(C(OC)=O)C)(CC(C(OC)=O)(CC(C(OC)=O)(CC(C(OC)=O)(CC(C(OC)=O)(CC(C(OC)=O)(C)C)C)C)C)C)C)OC
10.1016/j.memsci.2018.12.077 | 2019 | Journal of Membrane Science | DM300 | 300 |  | 1000 | 1 | 0.001 | IPA | 60.1 | 0.624 | 1.96 | 76.46 | 0.786 | 15.8 | 6.1 | 16.4 | 23.58 | 7.98 | 40 |  |  | 86.9 | CC(O)C | 25 | CF | O=C(C(CC(CC(C(OC)=O)C)(C(OC)=O)C)(CC(C(OC)=O)(CC(C(OC)=O)(CC(C(OC)=O)(CC(C(OC)=O)(CC(C(OC)=O)(CC(C(OC)=O)(CC(C(OC)=O)(C)C)C)C)C)C)C)C)C)OC
10.1016/j.memsci.2018.12.077 | 2019 | Journal of Membrane Science | PDMS | 250 |  | 1098 | 1 | 0.0009107468 | PhMe | 92.1 | 0.697 | 0.59 | 106.26 | 0.867 | 18 | 1.4 | 2 | 18.16 | 4.89 | 40 | 120.7 | 3.02 | 86.9 | CC1=CC=CC=C1 | 25 | CF | CC(C1=CC=CC=C1)CC(C2=CC=CC=C2)CC(C3=CC=CC=C3)CC(C4=CC=CC=C4)CC(C5=CC=CC=C5)CC(C6=CC=CC=C6)CC(C7=CC=CC=C7)CC(CC(C(C)(C)C(C8=CC=CC=C8)(C)C)C9=CC=CC=C9)C%10=CC=CC=C%10
10.1016/j.memsci.2016.12.038 |  |  | PM280 | 280 |  |  | 4 |  | PhMe | 92.1 | 0.697 | 0.59 | 106.26 | 0.867 | 18 | 1.4 | 2 | 18.16 | 4.89 | 30 |  | 0.84 | 86.983 | CC1=CC=CC=C1 | 25 | DE | CC(OCC(C)OCC(C)O)COC(C)COC(C)COC(C)COC(C)COC(C)CO
10.1016/j.memsci.2018.12.077 | 2019 | Journal of Membrane Science | PDMS | 250 |  | 400 | 1 | 0.0025 | EtOAc | 88.1 | 0.677 | 0.46 | 97.68 | 0.902 | 15.8 | 5.3 | 7.2 | 18.15 | 25.1 | 20 |  |  | 87 | CC(OCC)=O | 25 | CF | O=C(OC)C(C)(CC(C)(CC(C)C(OC)=O)C(OC)=O)CC(C)(C(OC)=O)C
10.1016/j.memsci.2018.12.077 | 2019 | Journal of Membrane Science | PMS600 | 600 |  | 500 | 1 | 0.002 | EtOAc | 88.1 | 0.677 | 0.46 | 97.68 | 0.902 | 15.8 | 5.3 | 7.2 | 18.15 | 25.1 | 30 |  |  | 87 | CC(OCC)=O | 25 | CF | O=C(C(CC(CC(C(OC)=O)C)(C(OC)=O)C)(CC(C(OC)=O)(CC(C(OC)=O)(C)C)C)C)OC
10.1021/jp207569m | 2011 | J Phys Chem B | DDK | 150 |  | 330.3 | 0.1 | 0.0003027551 | MeOH | 32 | 0.505 | 0.55 | 40.45 | 0.792 | 15.1 | 12.3 | 22.3 | 29.61 | 88.5 | 20 | 63.9 | 3.2 | 87 | CO | 25 | DE | C1=CC(=CC=C1N=NC2=CC=C(C=C2)[N+](=O)[O-])N(CCO)CCO
10.1039/c3ra44860f | 2013 | RSC Adv | DM200 | 200 |  | 931 | 2.4 | 0.002577873 | DCM | 84.9 | 0.588 | 0.41 | 64 | 1.327 | 18.2 | 6.3 | 6.1 | 20.2 | 44.06 | 20 | 62 | 3.1 | 87 | ClCCl | 25 | CF | CC1=CC(=C(C(=C1)C)N2CCN(C2=[Ru](=C3C=C(C4=CC=CC=C43)C5=CC=CC=C5)(Cl)Cl)C6=C(C=C(C=C6C)C)C)C.C1CCC(CC1)P(C2CCCCC2)C3CCCCC3
10.4172/2155-9589.1000109 | 2011 | Membrane Science and Technology | DM300 | 300 |  | 0 | 2.4 |  | EtOH-water | 46.1 | 0.52 | 1.07 | 44.13 | 1.044 | 18.4 | 6.3 | 13.7 | 23.79 | 21.71 | 10 | 4.5 | 0.45 | 87 | CCO | 25 | DE
10.1016/j.memsci.2017.09.041 | 2017 | Journal of Membrane Science | HZG70 |  |  | 500 | 1.6 | 0.0032 | 1Do | 168.3 | 0.89 | 0.89 | 221.94 | 0.758 | [5 empty] | 15 | 0.1 | 0.01 | 87.1 | C=CCCCCCCCCCC | 20 | DE | CCCCCCCCCCCCCOCCCOCCCOCCCOCCCOCCCOCCCOCCCO
10.1016/j.memsci.2017.09.041 | 2017 | Journal of Membrane Science | HZG70 |  |  | 500 | 1.6 | 0.0032 | 1Do | 168.3 | 0.89 | 0.89 | 221.94 | 0.758 | [5 empty] | 15 | 5.8 | 0.38 | 87.1 | C=CCCCCCCCCCC | 20 | DE | CCCCCCCCCCCCCOCCCOCCCOCCCOCCCOCCCOCCCOCCCO
10.1016/j.memsci.2018.12.077 | 2019 | Journal of Membrane Science | PDMS | 250 |  | 400 | 1 | 0.0025 | PhMe | 92.1 | 0.697 | 0.59 | 106.26 | 0.867 | 18 | 1.4 | 2 | 18.16 | 4.89 | 30 | 90.5 | 3.02 | 87.1 | CC1=CC=CC=C1 | 25 | CF | O=C(OC)C(C)(CC(C)(CC(C)C(OC)=O)C(OC)=O)CC(C)(C(OC)=O)C
10.1016/j.memsci.2018.12.077 | 2019 | Journal of Membrane Science | DM300 | 300 |  | 500 | 1 | 0.002 | IPA | 60.1 | 0.624 | 1.96 | 76.46 | 0.786 | 15.8 | 6.1 | 16.4 | 23.58 | 7.98 | 30 |  |  | 87.1 | CC(O)C | 25 | CF | O=C(C(CC(CC(C(OC)=O)C)(C(OC)=O)C)(CC(C(OC)=O)(CC(C(OC)=O)(C)C)C)C)OC
10.1016/j.memsci.2018.12.077 | 2019 | Journal of Membrane Science | PDMS | 250 |  | 1000 | 1 | 0.001 | EtOAc | 88.1 | 0.677 | 0.46 | 97.68 | 0.902 | 15.8 | 5.3 | 7.2 | 18.15 | 25.1 | 40 |  |  | 87.1 | CC(OCC)=O | 25 | CF | O=C(C(CC(CC(C(OC)=O)C)(C(OC)=O)C)(CC(C(OC)=O)(CC(C(OC)=O)(CC(C(OC)=O)(CC(C(OC)=O)(CC(C(OC)=O)(CC(C(OC)=O)(CC(C(OC)=O)(C)C)C)C)C)C)C)C)C)OC
10.1016/j.proeng.2012.08.322 | 2012 | Procedia Engineering | PMS380 | 600 |  | 395 | 0.1 | 0.0002531646 | PhMe | 92.1 | 0.697 | 0.59 | 106.26 | 0.867 | 18 | 1.4 | 2 | 18.16 | 4.89 | 30 | 114 | 3.8 | 87.1 | CC1=CC=CC=C1 | 25 | DE | C=C(C1=CC=CC=C1)CC(C2=CC=CC=C2)CC(C3=CC=CC=C3)CCC4=CC=CC=C4
10.1016/j.memsci.2006.12.053 | 2007 | Journal of Membrane Science | SM240 | 400 |  |  | 1 |  | PhMe | 92.1 | 0.697 | 0.59 | 106.26 | 0.867 | 18 | 1.4 | 2 | 18.16 | 4.89 | 30 | 61 | 2.033333 | 87.122 | CC1=CC=CC=C1 | 25 | DE | CC(C1=CC=CC=C1)CC(C2=CC=CC=C2)CC(C3=CC=CC=C3)CC(C)(C)C4=CC=CC=C4
10.1016/j.memsci.2014.10.030 | 2015 | Journal of Membrane Science | PM280 | 280 |  | 395 | 0.5 | 0.001265823 | MeCN | 41.1 | 0.55 | 0.37 | 52.23 | 0.786 | 15.3 | 18 | 6.1 | 24.4 | 160.91 | 10 | 111.2 | 11.12 | 87.2 | CC#N | 25 | CF | CC(C1=CC=CC=C1)CC(C2=CC=CC=C2)CC(C3=CC=CC=C3)CC(C)(C)C4=CC=CC=C4
10.1016/j.memsci.2018.12.077 | 2019 | Journal of Membrane Science | PDMS | 250 |  | 800 | 1 | 0.00125 | IPA | 60.1 | 0.624 | 1.96 | 76.46 | 0.786 | 15.8 | 6.1 | 16.4 | 23.58 | 7.98 | 20 |  |  | 87.2 | CC(O)C | 25 | CF | O=C(C(CC(CC(C(OC)=O)C)(C(OC)=O)C)(CC(C(OC)=O)(CC(C(OC)=O)(CC(C(OC)=O)(CC(C(OC)=O)(CC(C(OC)=O)(C)C)C)C)C)C)C)OC
10.1016/j.proeng.2012.08.322 | 2012 | Procedia Engineering | PM280 | 280 |  | 236.5 | 0.1 | 0.000422833 | PhMe | 92.1 | 0.697 | 0.59 | 106.26 | 0.867 | 18 | 1.4 | 2 | 18.16 | 4.89 | 30 | 19.3 | 0.64 | 87.3 | CC1=CC=CC=C1 | 25 | DE | C=C(CC(C)(C)C1=CC=CC=C1)C2=CC=CC=C2
10.1002/cplu.201900553 | 2019 | ChemPlusChem | PV46 | 600 |  | 787 | 0.8 | 0.001016518 | PhMe | 92.1 | 0.697 | 0.59 | 106.26 | 0.867 | 18 | 1.4 | 2 | 18.16 | 4.89 | 10 | 32.1 | 3.21 | 87.3 | CC1=CC=CC=C1 | 27 | CF | COC1=CC(C2=C(C(C(C)(C)C)=CC(OC)=C2)OP3OC4=CC=CC=C4C(C=CC=C5)=C5O3)=C(C(C(C)(C)C)=C1)OP6OC7=CC=CC=C7C8=C(O6)C=CC=C8
10.1016/j.memsci.2014.10.030 | 2015 | Journal of Membrane Science | PM280 | 280 |  | 1400 | 0.5 | 0.0003571429 | MeCN | 41.1 | 0.55 | 0.37 | 52.23 | 0.786 | 15.3 | 18 | 6.1 | 24.4 | 160.91 | 40 | 259.6 | 6.49 | 87.4 | CC#N | 25 | CF | CC(C1=CC=CC=C1)CC(C2=CC=CC=C2)CC(C3=CC=CC=C3)CC(C4=CC=CC=C4)CC(C5=CC=CC=C5)CC(C6=CC=CC=C6)CC(C7=CC=CC=C7)CC(C8=CC=CC=C8)CC(C9=CC=CC=C9)CC(C%10=CC=CC=C%10)CC(C%11=CC=CC=C%11)CC(C%12=CC=CC=C%12)CC(C%13=CC=CC=C%13)CC(C)(C)C%14=CC=CC=C%14
10.1016/j.memsci.2018.12.077 | 2019 | Journal of Membrane Science | PMS600 | 600 |  | 474 | 1 | 0.002109705 | PhMe | 92.1 | 0.697 | 0.59 | 106.26 | 0.867 | 18 | 1.4 | 2 | 18.16 | 4.89 | 20 | 43.3 | 2.16 | 87.4 | CC1=CC=CC=C1 | 25 | CF | CC(C1=CC=CC=C1)CC(CC(C(C)(C)C(C2=CC=CC=C2)(C)C)C3=CC=CC=C3)C4=CC=CC=C4
10.1016/j.memsci.2018.12.077 | 2019 | Journal of Membrane Science | PMS600 | 600 |  | 678.6 | 1 | 0.001473622 | PhMe | 92.1 | 0.697 | 0.59 | 106.26 | 0.867 | 18 | 1.4 | 2 | 18.16 | 4.89 | 30 | 64.9 | 2.16 | 87.4 | CC1=CC=CC=C1 | 25 | CF | CC(=O)OCC1C(C(C(C(O1)OC2(C(C(C(O2)COC(=O)C)OC(=O)C)OC(=O)C)COC(=O)C)OC(=O)C)OC(=O)C)OC(=O)C
10.1016/j.memsci.2012.11.031 | 2013 | Journal of Membrane Science | PM280 | 280 |  | 226.4 | 10 | 0.04416961 | PhMe | 92.1 | 0.697 | 0.59 | 106.26 | 0.867 | 18 | 1.4 | 2 | 18.16 | 4.89 | 30 | 23.5 | 0.78 | 87.5 | CC1=CC=CC=C1 | 25 | CF | CCCCCCCCCCCCCCCC
10.1016/j.memsci.2012.11.031 | 2013 | Journal of Membrane Science | PM280 | 280 |  | 226.4 | 10 | 0.04416961 | PhMe | 92.1 | 0.697 | 0.59 | 106.26 | 0.867 | 18 | 1.4 | 2 | 18.16 | 4.89 | 30 | 23.3 | 0.78 | 87.5 | CC1=CC=CC=C1 | 25 | CF | CCCCCCCCCCCCCCCC
10.1016/j.memsci.2014.10.030 | 2015 | Journal of Membrane Science | DM500 | 500 |  | 695 | 0.5 | 0.0007194245 | AcMe | 58.1 | 0.618 | 0.3 | 74.08 | 0.784 | 15.5 | 10.4 | 7 | 19.94 | 92.36 | 10 | 63 | 6.3 | 87.5 | CC(C)=O | 25 | CF | CC(C1=CC=CC=C1)CC(C2=CC=CC=C2)CC(C3=CC=CC=C3)CC(C4=CC=CC=C4)CC(C5=CC=CC=C5)CC(C6=CC=CC=C6)CC(C)(C)C7=CC=CC=C7
10.1016/j.memsci.2014.10.030 | 2015 | Journal of Membrane Science | PMS600 | 600 |  | 895 | 0.5 | 0.0005586592 | AcMe | 58.1 | 0.618 | 0.3 | 74.08 | 0.784 | 15.5 | 10.4 | 7 | 19.94 | 92.36 | 10 | 24.6 | 2.46 | 87.5 | CC(C)=O | 25 | CF | CC(C1=CC=CC=C1)CC(C2=CC=CC=C2)CC(C3=CC=CC=C3)CC(C4=CC=CC=C4)CC(C5=CC=CC=C5)CC(C6=CC=CC=C6)CC(C7=CC=CC=C7)CC(C8=CC=CC=C8)CC(C)(C)C9=CC=CC=C9
10.1016/j.memsci.2017.05.003 | 2017 | Journal of Membrane Science | DM150 | 150 |  | 314 | 11 | 0.03503185 | MeCN | 41.1 | 0.55 | 0.37 | 52.23 | 0.786 | 15.3 | 18 | 6.1 | 24.4 | 160.91 | 40 | 9.6 | 0.24 | 87.5 | CC#N | 25 | DE | CCN(CCO)C1=CC=C(C=C1)N=NC2=CC=C(C=C2)[N+](=O)[O-]
10.1016/j.memsci.2018.12.077 | 2019 | Journal of Membrane Science | PMS600 | 600 |  | 678.6 | 1 | 0.001473622 | EtOAc | 88.1 | 0.677 | 0.46 | 97.68 | 0.902 | 15.8 | 5.3 | 7.2 | 18.15 | 25.1 | 30 |  |  | 87.5 | CC(OCC)=O | 25 | CF | CC(=O)OCC1C(C(C(C(O1)OC2(C(C(C(O2)COC(=O)C)OC(=O)C)OC(=O)C)COC(=O)C)OC(=O)C)OC(=O)C)OC(=O)C
10.1016/j.memsci.2018.12.077 | 2019 | Journal of Membrane Science | DM300 | 300 |  | 700 | 1 | 0.001428571 | IPA | 60.1 | 0.624 | 1.96 | 76.46 | 0.786 | 15.8 | 6.1 | 16.4 | 23.58 | 7.98 | 30 |  |  | 87.5 | CC(O)C | 25 | CF | O=C(C(CC(CC(C(OC)=O)C)(C(OC)=O)C)(CC(C(OC)=O)(CC(C(OC)=O)(CC(C(OC)=O)(CC(C(OC)=O)(C)C)C)C)C)C)OC
10.1016/j.memsci.2014.10.030 | 2015 | Journal of Membrane Science | DM500 | 500 |  | 395 | 0.5 | 0.001265823 | MeCN | 41.1 | 0.55 | 0.37 | 52.23 | 0.786 | 15.3 | 18 | 6.1 | 24.4 | 160.91 | 20 | 145.8 | 7.29 | 87.6 | CC#N | 25 | CF | CC(C1=CC=CC=C1)CC(C2=CC=CC=C2)CC(C3=CC=CC=C3)CC(C)(C)C4=CC=CC=C4
10.1016/j.memsci.2014.10.030 | 2015 | Journal of Membrane Science | PMS600 | 600 |  | 1095 | 0.5 | 0.000456621 | MeCN | 41.1 | 0.55 | 0.37 | 52.23 | 0.786 | 15.3 | 18 | 6.1 | 24.4 | 160.91 | 20 | 8.4 | 0.42 | 87.6 | CC#N | 25 | CF | CC(C1=CC=CC=C1)CC(C2=CC=CC=C2)CC(C3=CC=CC=C3)CC(C4=CC=CC=C4)CC(C5=CC=CC=C5)CC(C6=CC=CC=C6)CC(C7=CC=CC=C7)CC(C8=CC=CC=C8)CC(C9=CC=CC=C9)CC(C%10=CC=CC=C%10)CC(C)(C)C%11=CC=CC=C%11
10.1016/j.memsci.2016.12.038 |  |  | DM500 | 500 |  |  | 4 |  | MeOH | 32 | 0.505 | 0.55 | 40.45 | 0.792 | 15.1 | 12.3 | 22.3 | 29.61 | 88.5 | 30 |  | 1.46 | 87.603 | CO | 25 | DE | CC(OCC(C)OCC(C)O)COC(C)COC(C)COC(C)COC(C)COC(C)CO
10.1016/j.memsci.2016.10.015 | 2017 |  | PEEK |  |  |  | 220 |  | DMF | 73.1 | 0.626 | 0.8 | 77.1 | 0.948 | 17.4 | 13.7 | 11.3 | 24.86 | 43.58 | 30 |  |  | 87.665 | O=CN(C)C |  | CF | CC(C1=CC=CC=C1)CC(C2=CC=CC=C2)CC(C3=CC=CC=C3)CC(C4=CC=CC=C4)CC(C5=CC=CC=C5)CC(C6=CC=CC=C6)CC(C7=CC=CC=C7)CC(C8=CC=CC=C8)CC(C)(C)C9=CC=CC=C9
10.1016/j.memsci.2018.12.077 | 2019 | Journal of Membrane Science | PMS600 | 600 |  | 474 | 1 | 0.002109705 | PhMe | 92.1 | 0.697 | 0.59 | 106.26 | 0.867 | 18 | 1.4 | 2 | 18.16 | 4.89 | 40 | 86.5 | 2.16 | 87.7 | CC1=CC=CC=C1 | 25 | CF | CC(C1=CC=CC=C1)CC(CC(C(C)(C)C(C2=CC=CC=C2)(C)C)C3=CC=CC=C3)C4=CC=CC=C4
10.1016/j.memsci.2018.12.077 | 2019 | Journal of Membrane Science | PDMS | 250 |  | 678.6 | 1 | 0.001473622 | EtOH | 46.1 | 0.52 | 1.07 | 44.13 | 1.044 | 18.4 | 6.3 | 13.7 | 23.79 | 21.71 | 30 | 4.9 | 0.16 | 87.7 | CCO | 25 | CF | CC(=O)OCC1C(C(C(C(O1)OC2(C(C(C(O2)COC(=O)C)OC(=O)C)OC(=O)C)COC(=O)C)OC(=O)C)OC(=O)C)OC(=O)C
10.1016/j.memsci.2018.12.077 | 2019 | Journal of Membrane Science | DM300 | 300 |  | 900 | 1 | 0.001111111 | EtOH | 46.1 | 0.52 | 1.07 | 44.13 | 1.044 | 18.4 | 6.3 | 13.7 | 23.79 | 21.71 | 20 | 14 | 0.7 | 87.7 | CCO | 25 | CF | O=C(C(CC(CC(C(OC)=O)C)(C(OC)=O)C)(CC(C(OC)=O)(CC(C(OC)=O)(CC(C(OC)=O)(CC(C(OC)=O)(CC(C(OC)=O)(CC(C(OC)=O)(C)C)C)C)C)C)C)C)OC
10.17576/mjas-2018-2203-25 | 2018 | Malaysian Journal of Analytical Sciences | SS336 | 500 |  | 847.8 | 3.6 | 0.004246285 | AcMe | 58.1 | 0.618 | 0.3 | 74.08 | 0.784 | 15.5 | 10.4 | 7 | 19.94 | 92.36 | 30 | 36.7 | 1.22 | 87.7 | CC(C)=O | 25 | DE | CCCCCCCCCCCCCCCC(OCC(COC(CCCCCCCCCCCCCCC)=O)OC(CCCCCCCCCCCCCCC)=O)=O
10.17576/mjas-2018-2203-25 | 2018 | Malaysian Journal of Analytical Sciences | SS336 | 500 |  | 847.8 | 3.6 | 0.004246285 | AcMe | 58.1 | 0.618 | 0.3 | 74.08 | 0.784 | 15.5 | 10.4 | 7 | 19.94 | 92.36 | 30 | 24.7 | 0.82 | 87.7 | CC(C)=O | 25 | DE | CCCCCCCCCCCCCCCC(OCC(COC(CCCCCCCCCCCCCCC)=O)OC(CCCCCCCCCCCCCCC)=O)=O
10.17576/mjas-2018-2203-25 | 2018 | Malaysian Journal of Analytical Sciences | SS336 | 500 |  | 847.8 | 3.6 | 0.004246285 | AcMe | 58.1 | 0.618 | 0.3 | 74.08 | 0.784 | 15.5 | 10.4 | 7 | 19.94 | 92.36 | 30 | 24.7 | 0.82 | 87.7 | CC(C)=O | 25 | DE | CCCCCCCCCCCCCCCC(OCC(COC(CCCCCCCCCCCCCCC)=O)OC(CCCCCCCCCCCCCCC)=O)=O
10.1002/cplu.201900553 | 2019 | ChemPlusChem | PV46 | 600 |  | 787 | 787 | 1 | PhMe | 92.1 | 0.697 | 0.59 | 106.26 | 0.867 | 18 | 1.4 | 2 | 18.16 | 4.89 | 10 | 23.1 | 2.31 | 87.7 | CC1=CC=CC=C1 | 27 | CF | COC1=CC(C2=C(C(C(C)(C)C)=CC(OC)=C2)OP3OC4=CC=CC=C4C(C=CC=C5)=C5O3)=C(C(C(C)(C)C)=C1)OP6OC7=CC=CC=C7C8=C(O6)C=CC=C8
10.1002/cssc.201100355 | 2012 | ChemSusChem | DM300 | 300 |  | 690 | 0.000715 | 1.036232e-06 | AcMe | 58.1 | 0.618 | 0.3 | 74.08 | 0.784 | 15.5 | 10.4 | 7 | 19.94 | 92.36 | 30 | 74.3 | 2.48 | 87.8 | CC(C)=O | 25 | CF | CC(O[Pd]([P](C1=CC=CC=C1)(C2=CC=CC=C2)C3=CC=CC=C3)[P](C4=CC=CC=C4)(C5=CC=CC=C5)C6=CC=CC=C6)=O
10.1016/j.cherd.2010.07.002 | 2011 | chemical engineering research and design | DM300 | 300 |  | 180.2 | 0.1 | 0.000554939 | EtOH | 46.1 | 0.52 | 1.07 | 44.13 | 1.044 | 18.4 | 6.3 | 13.7 | 23.79 | 21.71 | 20 | 24.4 | 1.22 | 87.8 | CCO | 25 | CF | C1=CC(=C(C=C1/C=C/C(=O)O)O)O
10.1016/j.memsci.2014.10.030 | 2015 | Journal of Membrane Science | DM500 | 500 |  | 995 | 0.5 | 0.0005025126 | MeCN | 41.1 | 0.55 | 0.37 | 52.23 | 0.786 | 15.3 | 18 | 6.1 | 24.4 | 160.91 | 10 | 87.9 | 8.79 | 87.8 | CC#N | 25 | CF | CC(C1=CC=CC=C1)CC(C2=CC=CC=C2)CC(C3=CC=CC=C3)CC(C4=CC=CC=C4)CC(C5=CC=CC=C5)CC(C6=CC=CC=C6)CC(C7=CC=CC=C7)CC(C8=CC=CC=C8)CC(C9=CC=CC=C9)CC(C)(C)C%10=CC=CC=C%10
10.1016/j.memsci.2018.12.077 | 2019 | Journal of Membrane Science | PMS600 | 600 |  | 1097.7 | 1 | 0.0009109957 | EtOH | 46.1 | 0.52 | 1.07 | 44.13 | 1.044 | 18.4 | 6.3 | 13.7 | 23.79 | 21.71 | 30 | 8.2 | 0.27 | 87.8 | CCO | 25 | CF | CC(C1=CC=CC=C1)CC(C2=CC=CC=C2)CC(C3=CC=CC=C3)CC(C4=CC=CC=C4)CC(C5=CC=CC=C5)CC(C6=CC=CC=C6)CC(C7=CC=CC=C7)CC(CC(C(C)(C)C(C8=CC=CC=C8)(C)C)C9=CC=CC=C9)C%10=CC=CC=C%10
10.1016/j.memsci.2016.12.038 |  |  | DM500 | 500 |  |  | 4 |  | AcMe | 58.1 | 0.618 | 0.3 | 74.08 | 0.784 | 15.5 | 10.4 | 7 | 19.94 | 92.36 | 30 |  | 2.45 | 87.879 | CC(C)=O | 25 | DE | CC(OCC(C)OCC(C)O)COC(C)COC(C)COC(C)COC(C)COC(C)CO
10.1016/j.cherd.2017.03.015 | 2017 | Chemical Engineering Research and Design | SM240 | 400 |  | 356.3 | 0.5 | 0.001403312 | 1Oe | 112.2 | 0.794 | 0.51 | 158 | 0.715 | 15.3 | 1 | 2.4 | 15.52 | 3.13 | 30 | 130.7 | 4.36 | 87.9 | C=CCCCCCC | 20 | DE
10.1016/j.cherd.2017.03.015 | 2017 | Chemical Engineering Research and Design | SM240 | 400 |  | 356.3 | 0.5 | 0.001403312 | 1De | [10 empty] | 30 | 45 | 1.5 | 87.9 | C=CCCCCCCCC | 20 | DE
10.1016/j.memsci.2014.10.030 | 2015 | Journal of Membrane Science | PM280 | 280 |  | 495 | 0.5 | 0.001010101 | MeCN | 41.1 | 0.55 | 0.37 | 52.23 | 0.786 | 15.3 | 18 | 6.1 | 24.4 | 160.91 | 10 | 111.2 | 11.12 | 87.9 | CC#N | 25 | CF | CC(C1=CC=CC=C1)CC(C2=CC=CC=C2)CC(C3=CC=CC=C3)CC(C4=CC=CC=C4)CC(C)(C)C5=CC=CC=C5
10.1016/j.memsci.2014.10.030 | 2015 | Journal of Membrane Science | PM280 | 280 |  | 595 | 0.5 | 0.0008403361 | MeCN | 41.1 | 0.55 | 0.37 | 52.23 | 0.786 | 15.3 | 18 | 6.1 | 24.4 | 160.91 | 10 | 111.2 | 11.12 | 87.9 | CC#N | 25 | CF | CC(C1=CC=CC=C1)CC(C2=CC=CC=C2)CC(C3=CC=CC=C3)CC(C4=CC=CC=C4)CC(C5=CC=CC=C5)CC(C)(C)C6=CC=CC=C6
10.1016/j.memsci.2014.10.030 | 2015 | Journal of Membrane Science | PMS600 | 600 |  | 895 | 0.5 | 0.0005586592 | MeCN | 41.1 | 0.55 | 0.37 | 52.23 | 0.786 | 15.3 | 18 | 6.1 | 24.4 | 160.91 | 40 | 14.9 | 0.37 | 87.9 | CC#N | 25 | CF | CC(C1=CC=CC=C1)CC(C2=CC=CC=C2)CC(C3=CC=CC=C3)CC(C4=CC=CC=C4)CC(C5=CC=CC=C5)CC(C6=CC=CC=C6)CC(C7=CC=CC=C7)CC(C8=CC=CC=C8)CC(C)(C)C9=CC=CC=C9
10.1016/j.memsci.2017.05.003 | 2017 | Journal of Membrane Science | SS981 | 350 |  | 586 | 20.5 | 0.03498294 | MeCN | 41.1 | 0.55 | 0.37 | 52.23 | 0.786 | 15.3 | 18 | 6.1 | 24.4 | 160.91 | 40 | 110.4 | 2.76 | 87.9 | CC#N | 25 | DE | CC1=CC(=CC(=C1N)S(=O)(=O)[O-])/C(=C\2/C=CC(=[NH2+])C(=C2)S(=O)(=O)[O-])/C3=CC(=C(C=C3)N)S(=O)(=O)[O-].[Na+].[Na+]
10.1016/j.memsci.2016.12.038 |  |  | SM240 | 400 |  |  | 4 |  | MeOH | 32 | 0.505 | 0.55 | 40.45 | 0.792 | 15.1 | 12.3 | 22.3 | 29.61 | 88.5 | 30 |  | 0.41 | 87.972 | CO | 25 | DE | CC(OCC(C)OCC(C)O)COC(C)COC(C)COC(C)COC(C)COC(C)CO
10.1002/jctb.6109 | 2019 | SCI | SM122 | 220 |  | 394.5 | 473.4 | 1.2 | EtOAc | 88.1 | 0.677 | 0.46 | 97.68 | 0.902 | 15.8 | 5.3 | 7.2 | 18.15 | 25.1 | 20 | 266 | 13.3 | 88 | CC(OCC)=O | 23 | CF | C12=CC=CC=C1C=CC3=C2C4=C5C=CC=CC5=CC=C4OCC/C=C\CCCCO3
10.1016/j.memsci.2009.10.049 | 2010 | Journal of Membrane Science | SM122 | 220 |  | 0 | 19.9 |  | EtOH | 46.1 | 0.52 | 1.07 | 44.13 | 1.044 | 18.4 | 6.3 | 13.7 | 23.79 | 21.71 | 30 | 1.7 | 0.06 | 88 | CCO | 25 | DE
10.1016/j.memsci.2014.10.030 | 2015 | Journal of Membrane Science | PM280 | 280 |  | 395 | 0.5 | 0.001265823 | MeCN | 41.1 | 0.55 | 0.37 | 52.23 | 0.786 | 15.3 | 18 | 6.1 | 24.4 | 160.91 | 30 | 264 | 8.8 | 88 | CC#N | 25 | CF | CC(C1=CC=CC=C1)CC(C2=CC=CC=C2)CC(C3=CC=CC=C3)CC(C)(C)C4=CC=CC=C4
10.1016/j.memsci.2014.10.030 | 2015 | Journal of Membrane Science | PMS600 | 600 |  | 1195 | 0.5 | 0.00041841 | MeCN | 41.1 | 0.55 | 0.37 | 52.23 | 0.786 | 15.3 | 18 | 6.1 | 24.4 | 160.91 | 10 | 5.3 | 0.53 | 88 | CC#N | 25 | CF | CC(C1=CC=CC=C1)CC(C2=CC=CC=C2)CC(C3=CC=CC=C3)CC(C4=CC=CC=C4)CC(C5=CC=CC=C5)CC(C6=CC=CC=C6)CC(C7=CC=CC=C7)CC(C8=CC=CC=C8)CC(C9=CC=CC=C9)CC(C%10=CC=CC=C%10)CC(C%11=CC=CC=C%11)CC(C)(C)C%12=CC=CC=C%12
10.1016/j.memsci.2018.12.077 | 2019 | Journal of Membrane Science | DM300 | 300 |  | 300 | 1 | 0.003333333 | EtOH | 46.1 | 0.52 | 1.07 | 44.13 | 1.044 | 18.4 | 6.3 | 13.7 | 23.79 | 21.71 | 20 | 14 | 0.7 | 88 | CCO | 25 | CF | O=C(OC)C(C)(CC(C)(CC(C)C(OC)=O)C(OC)=O)C
10.1016/j.seppur.2013.05.007 | 2013 | Separation and Purification Technology | SM122 | 220 |  | 0 | 25 |  | AA | 60.1 | 0.567 | 1.22 | 57.25 | 1.049 | 14.5 | 8 | 13.5 | 21.37 | 20.4 | 20 | 26 | 1.3 | 88 | CC(O)=O | 25 | CF
10.1021/jp207569m | 2011 | J Phys Chem B | DDK | 150 |  | 330.3 | 0.1 | 0.0003027551 | EtOH | 46.1 | 0.52 | 1.07 | 44.13 | 1.044 | 18.4 | 6.3 | 13.7 | 23.79 | 21.71 | 20 | 21 | 1.05 | 88 | CCO | 25 | DE | C1=CC(=CC=C1N=NC2=CC=C(C=C2)[N+](=O)[O-])N(CCO)CCO
10.1021/sc5004083 | 2014 | ACS-SCE | DM150 | 150 |  | 180 | 1 | 0.005555556 | MeOH | 32 | 0.505 | 0.55 | 40.45 | 0.792 | 15.1 | 12.3 | 22.3 | 29.61 | 88.5 | 20 | 8.5 | 0.43 | 88 | CO | 21 | CF | C1=CC=C(C=C1)C=CC2=CC=CC=C2
10.17576/mjas-2018-2203-25 | 2018 | Malaysian Journal of Analytical Sciences | SS336 | 500 |  | 847.8 | 3.6 | 0.004246285 | AcMe | 58.1 | 0.618 | 0.3 | 74.08 | 0.784 | 15.5 | 10.4 | 7 | 19.94 | 92.36 | 30 | 13.3 | 0.44 | 88 | CC(C)=O | 25 | DE | CCCCCCCCCCCCCCCC(OCC(COC(CCCCCCCCCCCCCCC)=O)OC(CCCCCCCCCCCCCCC)=O)=O
10.17576/mjas-2018-2203-25 | 2018 | Malaysian Journal of Analytical Sciences | SS336 | 500 |  | 847.8 | 7.2 | 0.008492569 | AcMe | 58.1 | 0.618 | 0.3 | 74.08 | 0.784 | 15.5 | 10.4 | 7 | 19.94 | 92.36 | 30 | 16.3 | 0.54 | 88 | CC(C)=O | 25 | DE | CCCCCCCCCCCCCCCC(OCC(COC(CCCCCCCCCCCCCCC)=O)OC(CCCCCCCCCCCCCCC)=O)=O
10.1002/cplu.201900553 | 2019 | ChemPlusChem | PV46 | 600 |  | 787 | 0.8 | 0.001016518 | PhMe | 92.1 | 0.697 | 0.59 | 106.26 | 0.867 | 18 | 1.4 | 2 | 18.16 | 4.89 | 10 | 33 | 3.3 | 88 | CC1=CC=CC=C1 | 27 | CF | COC1=CC(C2=C(C(C(C)(C)C)=CC(OC)=C2)OP3OC4=CC=CC=C4C(C=CC=C5)=C5O3)=C(C(C(C)(C)C)=C1)OP6OC7=CC=CC=C7C8=C(O6)C=CC=C8
10.1016/j.memsci.2014.10.030 | 2015 | Journal of Membrane Science | DM500 | 500 |  | 495 | 0.5 | 0.001010101 | AcMe | 58.1 | 0.618 | 0.3 | 74.08 | 0.784 | 15.5 | 10.4 | 7 | 19.94 | 92.36 | 20 | 117.2 | 5.86 | 88.1 | CC(C)=O | 25 | CF | CC(C1=CC=CC=C1)CC(C2=CC=CC=C2)CC(C3=CC=CC=C3)CC(C4=CC=CC=C4)CC(C)(C)C5=CC=CC=C5
10.1016/j.memsci.2014.10.030 | 2015 | Journal of Membrane Science | PM280 | 280 |  | 695 | 0.5 | 0.0007194245 | MeCN | 41.1 | 0.55 | 0.37 | 52.23 | 0.786 | 15.3 | 18 | 6.1 | 24.4 | 160.91 | 10 | 111.2 | 11.12 | 88.1 | CC#N | 25 | CF | CC(C1=CC=CC=C1)CC(C2=CC=CC=C2)CC(C3=CC=CC=C3)CC(C4=CC=CC=C4)CC(C5=CC=CC=C5)CC(C6=CC=CC=C6)CC(C)(C)C7=CC=CC=C7
10.1016/j.memsci.2014.10.030 | 2015 | Journal of Membrane Science | PM280 | 280 |  | 795 | 0.5 | 0.0006289308 | MeCN | 41.1 | 0.55 | 0.37 | 52.23 | 0.786 | 15.3 | 18 | 6.1 | 24.4 | 160.91 | 10 | 111.2 | 11.12 | 88.1 | CC#N | 25 | CF | CC(C1=CC=CC=C1)CC(C2=CC=CC=C2)CC(C3=CC=CC=C3)CC(C4=CC=CC=C4)CC(C5=CC=CC=C5)CC(C6=CC=CC=C6)CC(C7=CC=CC=C7)CC(C)(C)C8=CC=CC=C8
10.1016/j.memsci.2014.10.030 | 2015 | Journal of Membrane Science | PM280 | 280 |  | 895 | 0.5 | 0.0005586592 | MeCN | 41.1 | 0.55 | 0.37 | 52.23 | 0.786 | 15.3 | 18 | 6.1 | 24.4 | 160.91 | 10 | 111.2 | 11.12 | 88.1 | CC#N | 25 | CF | CC(C1=CC=CC=C1)CC(C2=CC=CC=C2)CC(C3=CC=CC=C3)CC(C4=CC=CC=C4)CC(C5=CC=CC=C5)CC(C6=CC=CC=C6)CC(C7=CC=CC=C7)CC(C8=CC=CC=C8)CC(C)(C)C9=CC=CC=C9
10.1016/j.memsci.2014.10.030 | 2015 | Journal of Membrane Science | PM280 | 280 |  | 995 | 0.5 | 0.0005025126 | MeCN | 41.1 | 0.55 | 0.37 | 52.23 | 0.786 | 15.3 | 18 | 6.1 | 24.4 | 160.91 | 10 | 111.2 | 11.12 | 88.1 | CC#N | 25 | CF | CC(C1=CC=CC=C1)CC(C2=CC=CC=C2)CC(C3=CC=CC=C3)CC(C4=CC=CC=C4)CC(C5=CC=CC=C5)CC(C6=CC=CC=C6)CC(C7=CC=CC=C7)CC(C8=CC=CC=C8)CC(C9=CC=CC=C9)CC(C)(C)C%10=CC=CC=C%10
10.1016/j.memsci.2017.09.041 | 2017 | Journal of Membrane Science | oNF1 |  |  | 500 | 2.7 | 0.0054 | 1Do | 168.3 | 0.89 | 0.89 | 221.94 | 0.758 | [5 empty] | 15 | 0.2 | 0.02 | 88.1 | C=CCCCCCCCCCC | 20 | DE | CCCCCCCCCCCCCOCCCOCCCOCCCOCCCOCCCOCCCOCCCO
10.1016/j.memsci.2017.09.041 | 2017 | Journal of Membrane Science | oNF1 |  |  | 500 | 2.7 | 0.0054 | 1Do | 168.3 | 0.89 | 0.89 | 221.94 | 0.758 | [5 empty] | 15 | 9.6 | 0.64 | 88.1 | C=CCCCCCCCCCC | 20 | DE | CCCCCCCCCCCCCOCCCOCCCOCCCOCCCOCCCOCCCOCCCO
10.1016/j.memsci.2018.12.077 | 2019 | Journal of Membrane Science | DM300 | 300 |  | 170.3 | 1 | 0.005871991 | MEK | 75.1 | 0.667 | 0.43 | 93.3 | 0.805 | 16 | 9 | 5.1 | 19.05 | 47.02 | 20 |  |  | 88.1 | CC(CC)=O | 25 | CF | CCCCCCCCCCCC
10.1016/j.memsci.2018.12.077 | 2019 | Journal of Membrane Science | PDMS | 250 |  | 400 | 1 | 0.0025 | EtOAc | 88.1 | 0.677 | 0.46 | 97.68 | 0.902 | 15.8 | 5.3 | 7.2 | 18.15 | 25.1 | 40 |  |  | 88.1 | CC(OCC)=O | 25 | CF | O=C(OC)C(C)(CC(C)(CC(C)C(OC)=O)C(OC)=O)CC(C)(C(OC)=O)C
10.1016/j.memsci.2018.12.077 | 2019 | Journal of Membrane Science | PMS600 | 600 |  | 500 | 1 | 0.002 | PhMe | 92.1 | 0.697 | 0.59 | 106.26 | 0.867 | 18 | 1.4 | 2 | 18.16 | 4.89 | 20 | 43.3 | 2.16 | 88.1 | CC1=CC=CC=C1 | 25 | CF | O=C(C(CC(CC(C(OC)=O)C)(C(OC)=O)C)(CC(C(OC)=O)(CC(C(OC)=O)(C)C)C)C)OC
10.1016/j.memsci.2018.12.077 | 2019 | Journal of Membrane Science | PDMS | 250 |  | 600 | 1 | 0.001666667 | MEK | 75.1 | 0.667 | 0.43 | 93.3 | 0.805 | 16 | 9 | 5.1 | 19.05 | 47.02 | 20 |  |  | 88.1 | CC(CC)=O | 25 | CF | O=C(C(CC(CC(C(OC)=O)C)(C(OC)=O)C)(CC(C(OC)=O)(CC(C(OC)=O)(CC(C(OC)=O)(C)C)C)C)C)OC
10.1016/j.seppur.2013.04.052 | 2013 | Separation and Purification Technology | SM122 | 220 |  | 240 | 13.7 | 0.05708333 | PhMe | 92.1 | 0.697 | 0.59 | 106.26 | 0.867 | 18 | 1.4 | 2 | 18.16 | 4.89 | 40 | 53.2 | 1.33 | 88.1 | CC1=CC=CC=C1 | 26 | CF | C=CCC(C(OCC)=O)(CC=C)C(OCC)=O
10.1016/j.memsci.2014.10.030 | 2015 | Journal of Membrane Science | PM280 | 280 |  | 295 | 0.5 | 0.001694915 | AcMe | 58.1 | 0.618 | 0.3 | 74.08 | 0.784 | 15.5 | 10.4 | 7 | 19.94 | 92.36 | 30 | 235.3 | 7.84 | 88.2 | CC(C)=O | 25 | CF | CC(C1=CC=CC=C1)CC(C2=CC=CC=C2)CC(C)(C)C3=CC=CC=C3
10.1016/j.memsci.2018.12.077 | 2019 | Journal of Membrane Science | PDMS | 250 |  | 200 | 1 | 0.005 | MEK | 75.1 | 0.667 | 0.43 | 93.3 | 0.805 | 16 | 9 | 5.1 | 19.05 | 47.02 | 40 |  |  | 88.2 | CC(CC)=O | 25 | CF | CC1(C(OC)=O)CCC1(C(OC)=O)C
10.1016/j.memsci.2018.12.077 | 2019 | Journal of Membrane Science | PDMS | 250 |  | 1098 | 1 | 0.0009107468 | PhMe | 92.1 | 0.697 | 0.59 | 106.26 | 0.867 | 18 | 1.4 | 2 | 18.16 | 4.89 | 30 | 90.5 | 3.02 | 88.2 | CC1=CC=CC=C1 | 25 | CF | CC(C1=CC=CC=C1)CC(C2=CC=CC=C2)CC(C3=CC=CC=C3)CC(C4=CC=CC=C4)CC(C5=CC=CC=C5)CC(C6=CC=CC=C6)CC(C7=CC=CC=C7)CC(CC(C(C)(C)C(C8=CC=CC=C8)(C)C)C9=CC=CC=C9)C%10=CC=CC=C%10
10.1016/j.memsci.2014.10.030 | 2015 | Journal of Membrane Science | PMS600 | 600 |  | 795 | 0.5 | 0.0006289308 | AcMe | 58.1 | 0.618 | 0.3 | 74.08 | 0.784 | 15.5 | 10.4 | 7 | 19.94 | 92.36 | 10 | 19.9 | 1.99 | 88.3 | CC(C)=O | 25 | CF | CC(C1=CC=CC=C1)CC(C2=CC=CC=C2)CC(C3=CC=CC=C3)CC(C4=CC=CC=C4)CC(C5=CC=CC=C5)CC(C6=CC=CC=C6)CC(C7=CC=CC=C7)CC(C)(C)C8=CC=CC=C8
10.1016/j.memsci.2014.10.030 | 2015 | Journal of Membrane Science | DM500 | 500 |  | 1400 | 0.5 | 0.0003571429 | MeCN | 41.1 | 0.55 | 0.37 | 52.23 | 0.786 | 15.3 | 18 | 6.1 | 24.4 | 160.91 | 10 | 87.9 | 8.79 | 88.3 | CC#N | 25 | CF | CC(C1=CC=CC=C1)CC(C2=CC=CC=C2)CC(C3=CC=CC=C3)CC(C4=CC=CC=C4)CC(C5=CC=CC=C5)CC(C6=CC=CC=C6)CC(C7=CC=CC=C7)CC(C8=CC=CC=C8)CC(C9=CC=CC=C9)CC(C%10=CC=CC=C%10)CC(C%11=CC=CC=C%11)CC(C%12=CC=CC=C%12)CC(C%13=CC=CC=C%13)CC(C)(C)C%14=CC=CC=C%14
10.1016/j.memsci.2016.12.038 |  |  | DM150 | 150 |  |  | 4 |  | MeOH | 32 | 0.505 | 0.55 | 40.45 | 0.792 | 15.1 | 12.3 | 22.3 | 29.61 | 88.5 | 30 |  | 0.45 | 88.3 | CO | 25 | DE | OC(C)COC(C)COC(C)CO
10.1016/j.memsci.2018.12.077 | 2019 | Journal of Membrane Science | DM300 | 300 |  | 900 | 1 | 0.001111111 | IPA | 60.1 | 0.624 | 1.96 | 76.46 | 0.786 | 15.8 | 6.1 | 16.4 | 23.58 | 7.98 | 40 |  |  | 88.3 | CC(O)C | 25 | CF | O=C(C(CC(CC(C(OC)=O)C)(C(OC)=O)C)(CC(C(OC)=O)(CC(C(OC)=O)(CC(C(OC)=O)(CC(C(OC)=O)(CC(C(OC)=O)(CC(C(OC)=O)(C)C)C)C)C)C)C)C)OC
10.17576/mjas-2018-2203-25 | 2018 | Malaysian Journal of Analytical Sciences | SS336 | 500 |  | 847.8 | 14.4 | 0.01698514 | AcMe | 58.1 | 0.618 | 0.3 | 74.08 | 0.784 | 15.5 | 10.4 | 7 | 19.94 | 92.36 | 30 | 11.1 | 0.37 | 88.3 | CC(C)=O | 25 | DE | CCCCCCCCCCCCCCCC(OCC(COC(CCCCCCCCCCCCCCC)=O)OC(CCCCCCCCCCCCCCC)=O)=O
10.1016/j.memsci.2016.10.015 | 2017 |  | PEEK |  |  |  | 220 |  | DMF | 73.1 | 0.626 | 0.8 | 77.1 | 0.948 | 17.4 | 13.7 | 11.3 | 24.86 | 43.58 | 30 |  |  | 88.399 | O=CN(C)C |  | CF | CC(C1=CC=CC=C1)CC(C2=CC=CC=C2)CC(C3=CC=CC=C3)CC(C4=CC=CC=C4)CC(C5=CC=CC=C5)CC(C6=CC=CC=C6)CC(C7=CC=CC=C7)CC(C8=CC=CC=C8)CC(C9=CC=CC=C9)CC(C)(C)C%10=CC=CC=C%10
10.1016/j.memsci.2014.10.030 | 2015 | Journal of Membrane Science | PM280 | 280 |  | 495 | 0.5 | 0.001010101 | MeCN | 41.1 | 0.55 | 0.37 | 52.23 | 0.786 | 15.3 | 18 | 6.1 | 24.4 | 160.91 | 30 | 264 | 8.8 | 88.4 | CC#N | 25 | CF | CC(C1=CC=CC=C1)CC(C2=CC=CC=C2)CC(C3=CC=CC=C3)CC(C4=CC=CC=C4)CC(C)(C)C5=CC=CC=C5
10.1016/j.memsci.2014.10.030 | 2015 | Journal of Membrane Science | PM280 | 280 |  | 1500 | 0.5 | 0.0003333333 | MeCN | 41.1 | 0.55 | 0.37 | 52.23 | 0.786 | 15.3 | 18 | 6.1 | 24.4 | 160.91 | 40 | 259.6 | 6.49 | 88.4 | CC#N | 25 | CF | CC(C1=CC=CC=C1)CC(C2=CC=CC=C2)CC(C3=CC=CC=C3)CC(C4=CC=CC=C4)CC(C5=CC=CC=C5)CC(C6=CC=CC=C6)CC(C7=CC=CC=C7)CC(C8=CC=CC=C8)CC(C9=CC=CC=C9)CC(C%10=CC=CC=C%10)CC(C%11=CC=CC=C%11)CC(C%12=CC=CC=C%12)CC(C%13=CC=CC=C%13)CC(C%14=CC=CC=C%14)CC(C)(C)C%15=CC=CC=C%15
10.1016/j.memsci.2018.12.077 | 2019 | Journal of Membrane Science | PDMS | 250 |  | 1098 | 1 | 0.0009107468 | PhMe | 92.1 | 0.697 | 0.59 | 106.26 | 0.867 | 18 | 1.4 | 2 | 18.16 | 4.89 | 20 | 60.3 | 3.02 | 88.4 | CC1=CC=CC=C1 | 25 | CF | CC(C1=CC=CC=C1)CC(C2=CC=CC=C2)CC(C3=CC=CC=C3)CC(C4=CC=CC=C4)CC(C5=CC=CC=C5)CC(C6=CC=CC=C6)CC(C7=CC=CC=C7)CC(CC(C(C)(C)C(C8=CC=CC=C8)(C)C)C9=CC=CC=C9)C%10=CC=CC=C%10
10.3389/fchem.2020.00375 | 2020 | Frontiers in Chemistry | DM500 | 500 |  | 673 | 0.04 | 5.943536e-05 | MeOH | 32 | 0.505 | 0.55 | 40.45 | 0.792 | 15.1 | 12.3 | 22.3 | 29.61 | 88.5 | 40 | 4.4 | 0.11 | 88.4 | CO | 25 | DE
10.1016/j.memsci.2012.11.031 | 2013 | Journal of Membrane Science | SM122 | 220 |  | 226.4 | 10 | 0.04416961 | PhMe | 92.1 | 0.697 | 0.59 | 106.26 | 0.867 | 18 | 1.4 | 2 | 18.16 | 4.89 | 30 | 28.8 | 0.96 | 88.5 | CC1=CC=CC=C1 | 25 | CF | CCCCCCCCCCCCCCCC
10.1016/j.memsci.2012.11.031 | 2013 | Journal of Membrane Science | SM122 | 220 |  | 226.4 | 10 | 0.04416961 | PhMe | 92.1 | 0.697 | 0.59 | 106.26 | 0.867 | 18 | 1.4 | 2 | 18.16 | 4.89 | 30 | 28.8 | 0.96 | 88.5 | CC1=CC=CC=C1 | 25 | CF | CCCCCCCCCCCCCCCC
10.1016/j.memsci.2018.12.077 | 2019 | Journal of Membrane Science | PMS600 | 600 |  | 474 | 1 | 0.002109705 | PhMe | 92.1 | 0.697 | 0.59 | 106.26 | 0.867 | 18 | 1.4 | 2 | 18.16 | 4.89 | 30 | 64.9 | 2.16 | 88.5 | CC1=CC=CC=C1 | 25 | CF | CC(C1=CC=CC=C1)CC(CC(C(C)(C)C(C2=CC=CC=C2)(C)C)C3=CC=CC=C3)C4=CC=CC=C4
10.1016/j.memsci.2019.117202 | 2019 | Journal of Membrane Science | PM600 | 600 |  | 879.4 | 50 | 0.05685695 | AcMe | 58.1 | 0.618 | 0.3 | 74.08 | 0.784 | 15.5 | 10.4 | 7 | 19.94 | 92.36 | 26 | 32 | 1.23 | 88.5 | CC(C)=O | 25 | DE | O=C(OCC(OC(CCCCCCCCCCCCCCCCC)=O)COC(CCCCCCCCCCCCCCCCC)=O)CCCCCCCCCCCCCCCCC
10.1021/ie101050k | 2010 | Ind. Eng. Chem. Res. | SM240 | 400 |  | 778.4 | 0.01 | 1.284687e-05 | PhMe | 92.1 | 0.697 | 0.59 | 106.26 | 0.867 | 18 | 1.4 | 2 | 18.16 | 4.89 | 20 | 61.3 | 3.07 | 88.5 | CC1=CC=CC=C1 | 25 | DE
10.3389/fchem.2020.00375 | 2020 | Frontiers in Chemistry | DM500 | 500 |  | 639 | 0.04 | 6.259781e-05 | IPA | 60.1 | 0.624 | 1.96 | 76.46 | 0.786 | 15.8 | 6.1 | 16.4 | 23.58 | 7.98 | 40 | 0.5 | 0.01 | 88.5 | CC(O)C | 25 | DE
10.1016/j.memsci.2016.12.038 |  |  | SM240 | 400 |  |  | 4 |  | PhMe | 92.1 | 0.697 | 0.59 | 106.26 | 0.867 | 18 | 1.4 | 2 | 18.16 | 4.89 | 30 |  | 2.03 | 88.554 | CC1=CC=CC=C1 | 25 | DE | CC(OCC(C)OCC(C)O)COC(C)COC(C)COC(C)COC(C)COC(C)COC(C)COC(C)CO
10.1016/j.memsci.2006.12.053 | 2007 | Journal of Membrane Science | SM240 | 400 |  |  | 1 |  | PhMe | 92.1 | 0.697 | 0.59 | 106.26 | 0.867 | 18 | 1.4 | 2 | 18.16 | 4.89 | 30 | 61 | 2.033333 | 88.575 | CC1=CC=CC=C1 | 25 | DE | CC(C1=CC=CC=C1)CC(C2=CC=CC=C2)CC(C3=CC=CC=C3)CC(C)(C)C4=CC=CC=C4
10.1016/j.memsci.2011.07.007 | 2011 | Journal of Membrane Science |  |  | GMT2 | 250.3 | 10 | 0.03995206 | THF | 72.1 | 0.637 | 0.48 | 81.11 | 0.889 | 16.8 | 5.7 | 8 | 19.46 | 29.29 | 20 | 60 | 3 | 88.6 | C1CCCO1 | 25 | CF | COC[C@H](C(NCC1=CC=CC=C1)=O)NC(C)=O
10.1016/j.memsci.2016.10.015 | 2017 | Journal of Membrane Science | DM300 | 300 |  | 693.4 | 220 | 0.3172772 | DMF | 73.1 | 0.626 | 0.8 | 77.1 | 0.948 | 17.4 | 13.7 | 11.3 | 24.86 | 43.58 | 30 | 1.6 | 0.05 | 88.6 | O=CN(C)C | 85 | CF
10.1016/j.memsci.2017.09.041 | 2017 | Journal of Membrane Science | oNF1 |  |  | 500 | 2.7 | 0.0054 | 1Do | 168.3 | 0.89 | 0.89 | 221.94 | 0.758 | [5 empty] | 35 | 12.7 | 0.36 | 88.6 | C=CCCCCCCCCCC | 20 | DE | CCCCCCCCCCCCCOCCCOCCCOCCCOCCCOCCCOCCCOCCCO
10.1016/j.memsci.2017.09.041 | 2017 | Journal of Membrane Science | oNF1 |  |  | 500 | 2.7 | 0.0054 | 1Do | 168.3 | 0.89 | 0.89 | 221.94 | 0.758 | [5 empty] | 35 | 0.3 | 0.01 | 88.6 | C=CCCCCCCCCCC | 20 | DE | CCCCCCCCCCCCCOCCCOCCCOCCCOCCCOCCCOCCCOCCCO
10.1016/j.memsci.2018.12.077 | 2019 | Journal of Membrane Science | PMS600 | 600 |  | 500 | 1 | 0.002 | EtOAc | 88.1 | 0.677 | 0.46 | 97.68 | 0.902 | 15.8 | 5.3 | 7.2 | 18.15 | 25.1 | 40 |  |  | 88.6 | CC(OCC)=O | 25 | CF | O=C(C(CC(CC(C(OC)=O)C)(C(OC)=O)C)(CC(C(OC)=O)(CC(C(OC)=O)(C)C)C)C)OC
10.1016/j.memsci.2016.12.038 |  |  | SM240 | 400 |  |  | 4 |  | MeOH | 32 | 0.505 | 0.55 | 40.45 | 0.792 | 15.1 | 12.3 | 22.3 | 29.61 | 88.5 | 30 |  | 0.41 | 88.676 | CO | 25 | DE | CC(OCC(C)OCC(C)O)COC(C)COC(C)COC(C)COC(C)COC(C)COC(C)CO
10.1016/j.memsci.2006.12.053 | 2007 | Journal of Membrane Science | SM122 | 220 |  |  | 1 |  | PhMe | 92.1 | 0.697 | 0.59 | 106.26 | 0.867 | 18 | 1.4 | 2 | 18.16 | 4.89 | 30 | 80 | 2.666667 | 88.7 | CC1=CC=CC=C1 | 25 | DE | C=C(C1=CC=CC=C1)CC(C)(C)C2=CC=CC=C2
10.1016/j.memsci.2012.11.031 | 2013 | Journal of Membrane Science | PM280 | 280 |  | 226.4 | 10 | 0.04416961 | PhMe | 92.1 | 0.697 | 0.59 | 106.26 | 0.867 | 18 | 1.4 | 2 | 18.16 | 4.89 | 30 | 23.3 | 0.78 | 88.7 | CC1=CC=CC=C1 | 25 | CF | CCCCCCCCCCCCCCCC
10.1016/j.memsci.2014.10.030 | 2015 | Journal of Membrane Science | DM500 | 500 |  | 895 | 0.5 | 0.0005586592 | AcMe | 58.1 | 0.618 | 0.3 | 74.08 | 0.784 | 15.5 | 10.4 | 7 | 19.94 | 92.36 | 10 | 82.5 | 8.25 | 88.7 | CC(C)=O | 25 | CF | CC(C1=CC=CC=C1)CC(C2=CC=CC=C2)CC(C3=CC=CC=C3)CC(C4=CC=CC=C4)CC(C5=CC=CC=C5)CC(C6=CC=CC=C6)CC(C7=CC=CC=C7)CC(C8=CC=CC=C8)CC(C)(C)C9=CC=CC=C9
10.1016/j.memsci.2014.10.030 | 2015 | Journal of Membrane Science | DM500 | 500 |  | 1700 | 0.5 | 0.0002941176 | MeCN | 41.1 | 0.55 | 0.37 | 52.23 | 0.786 | 15.3 | 18 | 6.1 | 24.4 | 160.91 | 10 | 87.9 | 8.79 | 88.7 | CC#N | 25 | CF | CC(C1=CC=CC=C1)CC(C2=CC=CC=C2)CC(C3=CC=CC=C3)CC(C4=CC=CC=C4)CC(C5=CC=CC=C5)CC(C6=CC=CC=C6)CC(C7=CC=CC=C7)CC(C8=CC=CC=C8)CC(C9=CC=CC=C9)CC(C%10=CC=CC=C%10)CC(C%11=CC=CC=C%11)CC(C%12=CC=CC=C%12)CC(C%13=CC=CC=C%13)CC(C%14=CC=CC=C%14)CC(C%15=CC=CC=C%15)CC(C%16=CC=CC=C%16)CC(C)(C)C%17=CC=CC=C%17
10.1016/j.memsci.2018.12.077 | 2019 | Journal of Membrane Science | PMS600 | 600 |  | 200 | 1 | 0.005 | EtOAc | 88.1 | 0.677 | 0.46 | 97.68 | 0.902 | 15.8 | 5.3 | 7.2 | 18.15 | 25.1 | 40 |  |  | 88.7 | CC(OCC)=O | 25 | CF | CC1(C(OC)=O)CCC1(C(OC)=O)C
10.1016/j.memsci.2018.12.077 | 2019 | Journal of Membrane Science | DM300 | 300 |  | 600 | 1 | 0.001666667 | IPA | 60.1 | 0.624 | 1.96 | 76.46 | 0.786 | 15.8 | 6.1 | 16.4 | 23.58 | 7.98 | 30 |  |  | 88.7 | CC(O)C | 25 | CF | O=C(C(CC(CC(C(OC)=O)C)(C(OC)=O)C)(CC(C(OC)=O)(CC(C(OC)=O)(CC(C(OC)=O)(C)C)C)C)C)OC
10.1016/j.memsci.2018.12.077 | 2019 | Journal of Membrane Science | PMS600 | 600 |  | 678.6 | 1 | 0.001473622 | PhMe | 92.1 | 0.697 | 0.59 | 106.26 | 0.867 | 18 | 1.4 | 2 | 18.16 | 4.89 | 40 | 86.5 | 2.16 | 88.7 | CC1=CC=CC=C1 | 25 | CF | CC(=O)OCC1C(C(C(C(O1)OC2(C(C(C(O2)COC(=O)C)OC(=O)C)OC(=O)C)COC(=O)C)OC(=O)C)OC(=O)C)OC(=O)C
10.1016/j.memsci.2019.117202 | 2019 | Journal of Membrane Science | DM500 | 500 |  | 879.4 | 200 | 0.2274278 | AcMe | 58.1 | 0.618 | 0.3 | 74.08 | 0.784 | 15.5 | 10.4 | 7 | 19.94 | 92.36 | 10 | 8.3 | 0.83 | 88.7 | CC(C)=O | 25 | CF | O=C(OCC(OC(CCCCCCCCCCCCCCCCC)=O)COC(CCCCCCCCCCCCCCCCC)=O)CCCCCCCCCCCCCCCCC
10.1039/c7ra11827a | 2017 | RSC Adv | SS336 | 500 |  | 502.4 | 0.5 | 0.0009952229 | MeTHF | 86.1 | 0.685 | 0.55 | 100.85 | 0.854 | 16.9 | 5 | 4.3 | 18.14 | 19.46 | 10 | 3.1 | 0.31 | 88.7 | CC1CCCO1 | 25 | CF | FC(C(C=C1)=CC=C1C2N=C(C3=CC=C(C(F)(F)F)C=C3)NC2C4=CC=C(C(F)(F)F)C=C4)(F)F
10.1016/j.seppur.2017.03.001 | 2017 |  | GMT2 | 350 |  |  | 1 |  | THF | 72.1 | 0.637 | 0.48 | 81.11 | 0.889 | 16.8 | 5.7 | 8 | 19.46 | 29.29 | 30 | 123 | 4.1 | 88.727 | C1CCCO1 | 25 |  | CCCC1CCC(C2=CC=C(C3=CC=C(C4CCC(CCC)CC4)C=C3)C=C2)CC1
10.1016/j.seppur.2017.03.001 | 2017 |  | DM200 | 200 |  |  | 1 |  | THF | 72.1 | 0.637 | 0.48 | 81.11 | 0.889 | 16.8 | 5.7 | 8 | 19.46 | 29.29 | 30 | 72 | 2.4 | 88.727 | C1CCCO1 | 25 |  | CCCC1CCC(C2=CC=C(C3=CC=C(C4CCC(CCC)CC4)C=C3)C=C2)CC1
10.1016/j.memsci.2014.10.030 | 2015 | Journal of Membrane Science | PM280 | 280 |  | 595 | 0.5 | 0.0008403361 | MeCN | 41.1 | 0.55 | 0.37 | 52.23 | 0.786 | 15.3 | 18 | 6.1 | 24.4 | 160.91 | 30 | 264 | 8.8 | 88.8 | CC#N | 25 | CF | CC(C1=CC=CC=C1)CC(C2=CC=CC=C2)CC(C3=CC=CC=C3)CC(C4=CC=CC=C4)CC(C5=CC=CC=C5)CC(C)(C)C6=CC=CC=C6
10.1016/j.memsci.2014.10.030 | 2015 | Journal of Membrane Science | PM280 | 280 |  | 695 | 0.5 | 0.0007194245 | MeCN | 41.1 | 0.55 | 0.37 | 52.23 | 0.786 | 15.3 | 18 | 6.1 | 24.4 | 160.91 | 30 | 264 | 8.8 | 88.8 | CC#N | 25 | CF | CC(C1=CC=CC=C1)CC(C2=CC=CC=C2)CC(C3=CC=CC=C3)CC(C4=CC=CC=C4)CC(C5=CC=CC=C5)CC(C6=CC=CC=C6)CC(C)(C)C7=CC=CC=C7
10.1016/j.memsci.2014.10.030 | 2015 | Journal of Membrane Science | PM280 | 280 |  | 1095 | 0.5 | 0.000456621 | MeCN | 41.1 | 0.55 | 0.37 | 52.23 | 0.786 | 15.3 | 18 | 6.1 | 24.4 | 160.91 | 10 | 111.2 | 11.12 | 88.8 | CC#N | 25 | CF | CC(C1=CC=CC=C1)CC(C2=CC=CC=C2)CC(C3=CC=CC=C3)CC(C4=CC=CC=C4)CC(C5=CC=CC=C5)CC(C6=CC=CC=C6)CC(C7=CC=CC=C7)CC(C8=CC=CC=C8)CC(C9=CC=CC=C9)CC(C%10=CC=CC=C%10)CC(C)(C)C%11=CC=CC=C%11
10.1016/j.memsci.2017.09.041 | 2017 | Journal of Membrane Science | HZG70 |  |  | 500 | 1.6 | 0.0032 | 1Do | 168.3 | 0.89 | 0.89 | 221.94 | 0.758 | [5 empty] | 35 | 0.2 | 0 | 88.8 | C=CCCCCCCCCCC | 20 | DE | CCCCCCCCCCCCCOCCCOCCCOCCCOCCCOCCCOCCCOCCCO
10.1016/j.memsci.2017.09.041 | 2017 | Journal of Membrane Science | HZG70 |  |  | 500 | 1.6 | 0.0032 | 1Do | 168.3 | 0.89 | 0.89 | 221.94 | 0.758 | [5 empty] | 35 | 8.8 | 0.25 | 88.8 | C=CCCCCCCCCCC | 20 | DE | CCCCCCCCCCCCCOCCCOCCCOCCCOCCCOCCCOCCCOCCCO
10.1016/j.memsci.2016.10.015 | 2017 |  | PEEK |  |  |  | 220 |  | DMF | 73.1 | 0.626 | 0.8 | 77.1 | 0.948 | 17.4 | 13.7 | 11.3 | 24.86 | 43.58 | 30 |  |  | 88.84 | O=CN(C)C |  | CF | CC(C1=CC=CC=C1)CC(C2=CC=CC=C2)CC(C3=CC=CC=C3)CC(C4=CC=CC=C4)CC(C5=CC=CC=C5)CC(C6=CC=CC=C6)CC(C)(C)C7=CC=CC=C7
10.1016/j.memsci.2016.12.038 |  |  | DM500 | 500 |  |  | 4 |  | AcMe | 58.1 | 0.618 | 0.3 | 74.08 | 0.784 | 15.5 | 10.4 | 7 | 19.94 | 92.36 | 30 |  | 2.45 | 88.843 | CC(C)=O | 25 | DE | CC(OCC(C)OCC(C)O)COC(C)COC(C)COC(C)COC(C)COC(C)COC(C)CO
10.1016/j.memsci.2012.11.031 | 2013 | Journal of Membrane Science | PM280 | 280 |  | 226.4 | 10 | 0.04416961 | PhMe | 92.1 | 0.697 | 0.59 | 106.26 | 0.867 | 18 | 1.4 | 2 | 18.16 | 4.89 | 30 | 23.5 | 0.78 | 88.9 | CC1=CC=CC=C1 | 25 | CF | CCCCCCCCCCCCCCCC
10.1016/j.memsci.2014.10.030 | 2015 | Journal of Membrane Science | PM280 | 280 |  | 295 | 0.5 | 0.001694915 | PhMe | 92.1 | 0.697 | 0.59 | 106.26 | 0.867 | 18 | 1.4 | 2 | 18.16 | 4.89 | 10 | 25.3 | 2.53 | 88.9 | CC1=CC=CC=C1 | 25 | CF | CC(C1=CC=CC=C1)CC(C2=CC=CC=C2)CC(C)(C)C3=CC=CC=C3
10.1016/j.memsci.2014.10.030 | 2015 | Journal of Membrane Science | PMS600 | 600 |  | 695 | 0.5 | 0.0007194245 | AcMe | 58.1 | 0.618 | 0.3 | 74.08 | 0.784 | 15.5 | 10.4 | 7 | 19.94 | 92.36 | 30 | 61.2 | 2.04 | 88.9 | CC(C)=O | 25 | CF | CC(C1=CC=CC=C1)CC(C2=CC=CC=C2)CC(C3=CC=CC=C3)CC(C4=CC=CC=C4)CC(C5=CC=CC=C5)CC(C6=CC=CC=C6)CC(C)(C)C7=CC=CC=C7
10.1016/j.memsci.2014.10.030 | 2015 | Journal of Membrane Science | PM280 | 280 |  | 795 | 0.5 | 0.0006289308 | MeCN | 41.1 | 0.55 | 0.37 | 52.23 | 0.786 | 15.3 | 18 | 6.1 | 24.4 | 160.91 | 30 | 264 | 8.8 | 88.9 | CC#N | 25 | CF | CC(C1=CC=CC=C1)CC(C2=CC=CC=C2)CC(C3=CC=CC=C3)CC(C4=CC=CC=C4)CC(C5=CC=CC=C5)CC(C6=CC=CC=C6)CC(C7=CC=CC=C7)CC(C)(C)C8=CC=CC=C8
10.1016/j.memsci.2014.10.030 | 2015 | Journal of Membrane Science | DM500 | 500 |  | 1095 | 0.5 | 0.000456621 | MeCN | 41.1 | 0.55 | 0.37 | 52.23 | 0.786 | 15.3 | 18 | 6.1 | 24.4 | 160.91 | 10 | 87.9 | 8.79 | 88.9 | CC#N | 25 | CF | CC(C1=CC=CC=C1)CC(C2=CC=CC=C2)CC(C3=CC=CC=C3)CC(C4=CC=CC=C4)CC(C5=CC=CC=C5)CC(C6=CC=CC=C6)CC(C7=CC=CC=C7)CC(C8=CC=CC=C8)CC(C9=CC=CC=C9)CC(C%10=CC=CC=C%10)CC(C)(C)C%11=CC=CC=C%11
10.1016/j.memsci.2014.10.030 | 2015 | Journal of Membrane Science | PM280 | 280 |  | 1300 | 0.5 | 0.0003846154 | MeCN | 41.1 | 0.55 | 0.37 | 52.23 | 0.786 | 15.3 | 18 | 6.1 | 24.4 | 160.91 | 10 | 111.2 | 11.12 | 88.9 | CC#N | 25 | CF | CC(C1=CC=CC=C1)CC(C2=CC=CC=C2)CC(C3=CC=CC=C3)CC(C4=CC=CC=C4)CC(C5=CC=CC=C5)CC(C6=CC=CC=C6)CC(C7=CC=CC=C7)CC(C8=CC=CC=C8)CC(C9=CC=CC=C9)CC(C%10=CC=CC=C%10)CC(C%11=CC=CC=C%11)CC(C%12=CC=CC=C%12)CC(C)(C)C%13=CC=CC=C%13
10.1016/j.memsci.2018.12.077 | 2019 | Journal of Membrane Science | DM300 | 300 |  | 800 | 1 | 0.00125 | IPA | 60.1 | 0.624 | 1.96 | 76.46 | 0.786 | 15.8 | 6.1 | 16.4 | 23.58 | 7.98 | 30 |  |  | 88.9 | CC(O)C | 25 | CF | O=C(C(CC(CC(C(OC)=O)C)(C(OC)=O)C)(CC(C(OC)=O)(CC(C(OC)=O)(CC(C(OC)=O)(CC(C(OC)=O)(CC(C(OC)=O)(C)C)C)C)C)C)C)OC
10.1016/j.seppur.2017.03.001 | 2017 |  | GMT2 | 350 |  |  | 1 |  | MTBE | 88.2 | 0.72 | 0.36 | 117.5 | 0.74 | 14.8 | 4.3 | 5 | 16.2 | 23.07 | 30 | 96 | 3.2 | 88.95 | COC(C)(C)C | 25 |  | CCCC(CC1)CCC1C(C=C2)=CC=C2C(C=C3)=C(F)C=C3C4CCC(CCCCC)CC4
10.1016/j.memsci.2016.10.015 | 2017 |  | PBI22 |  |  |  | 220 |  | DMF | 73.1 | 0.626 | 0.8 | 77.1 | 0.948 | 17.4 | 13.7 | 11.3 | 24.86 | 43.58 | 30 |  |  | 88.987 | O=CN(C)C |  | CF | CC(C1=CC=CC=C1)CC(C2=CC=CC=C2)CC(C3=CC=CC=C3)CC(C4=CC=CC=C4)CC(C)(C)C5=CC=CC=C5
10.1002/jctb.6109 | 2019 | SCI | SM122 | 220 |  | 366.5 | 417.8 | 1.139973 | EtOAc | 88.1 | 0.677 | 0.46 | 97.68 | 0.902 | 15.8 | 5.3 | 7.2 | 18.15 | 25.1 | 20 | 167.2 | 8.36 | 89 | CC(OCC)=O | 23 | CF
10.1016/j.memsci.2009.10.049 | 2010 | Journal of Membrane Science | SM122 | 220 |  | 0 | 19.9 |  | EtOH | 46.1 | 0.52 | 1.07 | 44.13 | 1.044 | 18.4 | 6.3 | 13.7 | 23.79 | 21.71 | 50 | 2.1 | 0.04 | 89 | CCO | 25 | DE
10.1016/j.memsci.2011.07.007 | 2011 | Journal of Membrane Science |  |  | SS126 | 361.2 | 10 | 0.02768549 | THF | 72.1 | 0.637 | 0.48 | 81.11 | 0.889 | 16.8 | 5.7 | 8 | 19.46 | 29.29 | 10 | 48 | 4.8 | 89 | C1CCCO1 | 25 | CF | O=C1C=C[C@]2(C)[C@@]3([H])C(O)C[C@]4(C)[C@](C(CO)=O)(O)CC[C@@]4([H])[C@]3([H])CCC2=C1
10.1016/j.memsci.2014.10.030 | 2015 | Journal of Membrane Science | PM280 | 280 |  | 895 | 0.5 | 0.0005586592 | MeCN | 41.1 | 0.55 | 0.37 | 52.23 | 0.786 | 15.3 | 18 | 6.1 | 24.4 | 160.91 | 30 | 264 | 8.8 | 89 | CC#N | 25 | CF | CC(C1=CC=CC=C1)CC(C2=CC=CC=C2)CC(C3=CC=CC=C3)CC(C4=CC=CC=C4)CC(C5=CC=CC=C5)CC(C6=CC=CC=C6)CC(C7=CC=CC=C7)CC(C8=CC=CC=C8)CC(C)(C)C9=CC=CC=C9
10.1016/j.memsci.2014.10.030 | 2015 | Journal of Membrane Science | PM280 | 280 |  | 995 | 0.5 | 0.0005025126 | MeCN | 41.1 | 0.55 | 0.37 | 52.23 | 0.786 | 15.3 | 18 | 6.1 | 24.4 | 160.91 | 30 | 264 | 8.8 | 89 | CC#N | 25 | CF | CC(C1=CC=CC=C1)CC(C2=CC=CC=C2)CC(C3=CC=CC=C3)CC(C4=CC=CC=C4)CC(C5=CC=CC=C5)CC(C6=CC=CC=C6)CC(C7=CC=CC=C7)CC(C8=CC=CC=C8)CC(C9=CC=CC=C9)CC(C)(C)C%10=CC=CC=C%10
10.1016/j.memsci.2017.01.021 | 2017 | Journal of Membrane Science | PM280 | 280 |  | 885.4 | 240 | 0.2710639 | EtOH(9wt%) | 46.1 | 0.52 | 1.07 | 44.13 | 1.044 | 18.4 | 6.3 | 13.7 | 23.79 | 21.71 | 40 | 4.5 | 0.11 | 89 | CCO | 50 | CF | O=C(OCC(COC(CCCCCCC/C=C/CCCCCCCC)=O)OC(CCCCCCC/C=C/CCCCCCCC)=O)CCCCCCC/C=C/CCCCCCCC
10.1016/j.memsci.2018.12.077 | 2019 | Journal of Membrane Science | PDMS | 250 |  | 200 | 1 | 0.005 | PhMe | 92.1 | 0.697 | 0.59 | 106.26 | 0.867 | 18 | 1.4 | 2 | 18.16 | 4.89 | 30 | 90.5 | 3.02 | 89 | CC1=CC=CC=C1 | 25 | CF | CC1(C(OC)=O)CCC1(C(OC)=O)C
10.1016/j.memsci.2018.12.077 | 2019 | Journal of Membrane Science | PMS600 | 600 |  | 500 | 1 | 0.002 | PhMe | 92.1 | 0.697 | 0.59 | 106.26 | 0.867 | 18 | 1.4 | 2 | 18.16 | 4.89 | 30 | 64.9 | 2.16 | 89 | CC1=CC=CC=C1 | 25 | CF | O=C(C(CC(CC(C(OC)=O)C)(C(OC)=O)C)(CC(C(OC)=O)(CC(C(OC)=O)(C)C)C)C)OC
10.1021/jp207569m | 2011 | J Phys Chem B | DDK | 150 |  | 314.3 | 0.1 | 0.0003181674 | MeOH | 32 | 0.505 | 0.55 | 40.45 | 0.792 | 15.1 | 12.3 | 22.3 | 29.61 | 88.5 | 20 | 65.2 | 3.26 | 89 | CO | 25 | DE | CCN(CCO)C1=CC=C(C=C1)N=NC2=CC=C(C=C2)[N+](=O)[O-]
10.1021/jp207569m | 2011 | J Phys Chem B | DDK | 150 |  | 348.8 | 0.1 | 0.0002866972 | EtOH | 46.1 | 0.52 | 1.07 | 44.13 | 1.044 | 18.4 | 6.3 | 13.7 | 23.79 | 21.71 | 20 | 21 | 1.05 | 89 | CCO | 25 | DE | CCN(CCO)C1=CC=C(C=C1)N=NC2=C(C=C(C=C2)[N+](=O)[O-])Cl
10.1021/jp207569m | 2011 | J Phys Chem B | NF270 | 700 |  | 416.9 | 0.1 | 0.0002398657 | MeOH | 32 | 0.505 | 0.55 | 40.45 | 0.792 | 15.1 | 12.3 | 22.3 | 29.61 | 88.5 | 20 | 99.3 | 4.96 | 89 | CO | 25 | DE | CCN(CCOC(=O)C(=C)C)C1=CC=C(C=C1)N=NC2=C(C=C(C=C2)[N+](=O)[O-])Cl
10.3389/fchem.2020.00375 | 2020 | Frontiers in Chemistry | PMS600 | 600 |  | 529.9 | 0.04 | 7.548594e-05 | IPA | 60.1 | 0.624 | 1.96 | 76.46 | 0.786 | 15.8 | 6.1 | 16.4 | 23.58 | 7.98 | 40 | 0.2 | 0.01 | 89 | CC(O)C | 25 | DE
10.3389/fchem.2020.00375 | 2020 | Frontiers in Chemistry | PMS600 | 600 |  | 673 | 0.04 | 5.943536e-05 | MeOH | 32 | 0.505 | 0.55 | 40.45 | 0.792 | 15.1 | 12.3 | 22.3 | 29.61 | 88.5 | 40 | 0.1 | 0.003 | 89 | CO | 25 | DE
10.1016/j.memsci.2016.12.038 |  |  | PM280 | 280 |  |  | 4 |  | MeOH | 32 | 0.505 | 0.55 | 40.45 | 0.792 | 15.1 | 12.3 | 22.3 | 29.61 | 88.5 | 30 |  | 3.28 | 89.034 | CO | 25 | DE | CC(OCC(C)OCC(C)O)COC(C)COC(C)CO
10.1016/j.memsci.2014.10.030 | 2015 | Journal of Membrane Science | PM280 | 280 |  | 395 | 0.5 | 0.001265823 | MeCN | 41.1 | 0.55 | 0.37 | 52.23 | 0.786 | 15.3 | 18 | 6.1 | 24.4 | 160.91 | 20 | 180 | 9 | 89.1 | CC#N | 25 | CF | CC(C1=CC=CC=C1)CC(C2=CC=CC=C2)CC(C3=CC=CC=C3)CC(C)(C)C4=CC=CC=C4
10.1016/j.memsci.2014.10.030 | 2015 | Journal of Membrane Science | PM280 | 280 |  | 1095 | 0.5 | 0.000456621 | MeCN | 41.1 | 0.55 | 0.37 | 52.23 | 0.786 | 15.3 | 18 | 6.1 | 24.4 | 160.91 | 30 | 264 | 8.8 | 89.1 | CC#N | 25 | CF | CC(C1=CC=CC=C1)CC(C2=CC=CC=C2)CC(C3=CC=CC=C3)CC(C4=CC=CC=C4)CC(C5=CC=CC=C5)CC(C6=CC=CC=C6)CC(C7=CC=CC=C7)CC(C8=CC=CC=C8)CC(C9=CC=CC=C9)CC(C%10=CC=CC=C%10)CC(C)(C)C%11=CC=CC=C%11
10.1016/j.memsci.2014.10.030 | 2015 | Journal of Membrane Science | PM280 | 280 |  | 1195 | 0.5 | 0.00041841 | MeCN | 41.1 | 0.55 | 0.37 | 52.23 | 0.786 | 15.3 | 18 | 6.1 | 24.4 | 160.91 | 30 | 264 | 8.8 | 89.1 | CC#N | 25 | CF | CC(C1=CC=CC=C1)CC(C2=CC=CC=C2)CC(C3=CC=CC=C3)CC(C4=CC=CC=C4)CC(C5=CC=CC=C5)CC(C6=CC=CC=C6)CC(C7=CC=CC=C7)CC(C8=CC=CC=C8)CC(C9=CC=CC=C9)CC(C%10=CC=CC=C%10)CC(C%11=CC=CC=C%11)CC(C)(C)C%12=CC=CC=C%12
10.1016/j.memsci.2014.10.030 | 2015 | Journal of Membrane Science | PM280 | 280 |  | 1195 | 0.5 | 0.00041841 | MeCN | 41.1 | 0.55 | 0.37 | 52.23 | 0.786 | 15.3 | 18 | 6.1 | 24.4 | 160.91 | 10 | 111.2 | 11.12 | 89.1 | CC#N | 25 | CF | CC(C1=CC=CC=C1)CC(C2=CC=CC=C2)CC(C3=CC=CC=C3)CC(C4=CC=CC=C4)CC(C5=CC=CC=C5)CC(C6=CC=CC=C6)CC(C7=CC=CC=C7)CC(C8=CC=CC=C8)CC(C9=CC=CC=C9)CC(C%10=CC=CC=C%10)CC(C%11=CC=CC=C%11)CC(C)(C)C%12=CC=CC=C%12
10.1016/j.memsci.2018.12.077 | 2019 | Journal of Membrane Science | PMS600 | 600 |  | 678.6 | 1 | 0.001473622 | PhMe | 92.1 | 0.697 | 0.59 | 106.26 | 0.867 | 18 | 1.4 | 2 | 18.16 | 4.89 | 20 | 43.3 | 2.16 | 89.1 | CC1=CC=CC=C1 | 25 | CF | CC(=O)OCC1C(C(C(C(O1)OC2(C(C(C(O2)COC(=O)C)OC(=O)C)OC(=O)C)COC(=O)C)OC(=O)C)OC(=O)C)OC(=O)C
10.1016/j.memsci.2018.12.077 | 2019 | Journal of Membrane Science | PMS600 | 600 |  | 900 | 1 | 0.001111111 | IPA | 60.1 | 0.624 | 1.96 | 76.46 | 0.786 | 15.8 | 6.1 | 16.4 | 23.58 | 7.98 | 20 |  |  | 89.1 | CC(O)C | 25 | CF | O=C(C(CC(CC(C(OC)=O)C)(C(OC)=O)C)(CC(C(OC)=O)(CC(C(OC)=O)(CC(C(OC)=O)(CC(C(OC)=O)(CC(C(OC)=O)(CC(C(OC)=O)(C)C)C)C)C)C)C)C)OC
10.17576/mjas-2018-2203-25 | 2018 | Malaysian Journal of Analytical Sciences | SS132 |  |  | 847.8 | 3.6 | 0.004246285 | AcMe | 58.1 | 0.618 | 0.3 | 74.08 | 0.784 | 15.5 | 10.4 | 7 | 19.94 | 92.36 | 30 | 58.9 | 1.96 | 89.1 | CC(C)=O | 25 | DE | CCCCCCCCCCCCCCCC(OCC(COC(CCCCCCCCCCCCCCC)=O)OC(CCCCCCCCCCCCCCC)=O)=O
10.1016/j.memsci.2016.10.015 | 2017 |  | PBI22 |  |  |  | 220 |  | DMF | 73.1 | 0.626 | 0.8 | 77.1 | 0.948 | 17.4 | 13.7 | 11.3 | 24.86 | 43.58 | 30 |  |  | 89.134 | O=CN(C)C |  | CF | CC(C1=CC=CC=C1)CC(C2=CC=CC=C2)CC(C3=CC=CC=C3)CC(C4=CC=CC=C4)CC(C5=CC=CC=C5)CC(C6=CC=CC=C6)CC(C7=CC=CC=C7)CC(C8=CC=CC=C8)CC(C)(C)C9=CC=CC=C9
10.1016/j.memsci.2016.10.015 | 2017 |  | DM300 | 300 |  |  | 220 |  | DMF | 73.1 | 0.626 | 0.8 | 77.1 | 0.948 | 17.4 | 13.7 | 11.3 | 24.86 | 43.58 | 30 |  |  | 89.134 | O=CN(C)C |  | CF | CC(C1=CC=CC=C1)CC(C2=CC=CC=C2)CC(C3=CC=CC=C3)CC(C4=CC=CC=C4)CC(C5=CC=CC=C5)CC(C6=CC=CC=C6)CC(C)(C)C7=CC=CC=C7
10.1016/j.memsci.2014.10.030 | 2015 | Journal of Membrane Science | PM280 | 280 |  | 295 | 0.5 | 0.001694915 | MeCN | 41.1 | 0.55 | 0.37 | 52.23 | 0.786 | 15.3 | 18 | 6.1 | 24.4 | 160.91 | 40 | 259.6 | 6.49 | 89.2 | CC#N | 25 | CF | CC(C1=CC=CC=C1)CC(C2=CC=CC=C2)CC(C)(C)C3=CC=CC=C3
10.1016/j.memsci.2014.10.030 | 2015 | Journal of Membrane Science | PMS600 | 600 |  | 695 | 0.5 | 0.0007194245 | AcMe | 58.1 | 0.618 | 0.3 | 74.08 | 0.784 | 15.5 | 10.4 | 7 | 19.94 | 92.36 | 20 | 43.6 | 2.18 | 89.2 | CC(C)=O | 25 | CF | CC(C1=CC=CC=C1)CC(C2=CC=CC=C2)CC(C3=CC=CC=C3)CC(C4=CC=CC=C4)CC(C5=CC=CC=C5)CC(C6=CC=CC=C6)CC(C)(C)C7=CC=CC=C7
10.1016/j.memsci.2018.12.077 | 2019 | Journal of Membrane Science | PDMS | 250 |  | 200 | 1 | 0.005 | MEK | 75.1 | 0.667 | 0.43 | 93.3 | 0.805 | 16 | 9 | 5.1 | 19.05 | 47.02 | 30 |  |  | 89.2 | CC(CC)=O | 25 | CF | CC1(C(OC)=O)CCC1(C(OC)=O)C
10.1016/j.memsci.2018.12.077 | 2019 | Journal of Membrane Science | DM300 | 300 |  | 200 | 1 | 0.005 | EtOH | 46.1 | 0.52 | 1.07 | 44.13 | 1.044 | 18.4 | 6.3 | 13.7 | 23.79 | 21.71 | 30 | 21.1 | 0.7 | 89.2 | CCO | 25 | CF | CC1(C(OC)=O)CCC1(C(OC)=O)C
10.1016/j.memsci.2018.12.077 | 2019 | Journal of Membrane Science | PDMS | 250 |  | 500 | 1 | 0.002 | MEK | 75.1 | 0.667 | 0.43 | 93.3 | 0.805 | 16 | 9 | 5.1 | 19.05 | 47.02 | 30 |  |  | 89.2 | CC(CC)=O | 25 | CF | O=C(C(CC(CC(C(OC)=O)C)(C(OC)=O)C)(CC(C(OC)=O)(CC(C(OC)=O)(C)C)C)C)OC
10.1016/j.memsci.2018.12.077 | 2019 | Journal of Membrane Science | PMS600 | 600 |  | 800 | 1 | 0.00125 | EtOH | 46.1 | 0.52 | 1.07 | 44.13 | 1.044 | 18.4 | 6.3 | 13.7 | 23.79 | 21.71 | 20 | 5.5 | 0.27 | 89.2 | CCO | 25 | CF | O=C(C(CC(CC(C(OC)=O)C)(C(OC)=O)C)(CC(C(OC)=O)(CC(C(OC)=O)(CC(C(OC)=O)(CC(C(OC)=O)(CC(C(OC)=O)(C)C)C)C)C)C)C)OC
10.1063/1.4757480 | 2012 | AIP-CP | DM200 | 200 | ISA | 911 | 0.9 | 0.0009879254 | EtOAc | 88.1 | 0.677 | 0.46 | 97.68 | 0.902 | 15.8 | 5.3 | 7.2 | 18.15 | 25.1 | 5 | 0.2 | 0.05 | 89.2 | CC(OCC)=O | 25 | DE | [H][Rh]([P](C1=CC=CC=C1)(C2=CC=CC=C2)C3=CC=CC=C3)([P](C4=CC=CC=C4)(C5=CC=CC=C5)C6=CC=CC=C6)(C#O)[P](C7=CC=CC=C7)(C8=CC=CC=C8)C9=CC=CC=C9
10.1016/j.memsci.2016.12.038 |  |  | DM500 | 500 |  |  | 4 |  | MeOH | 32 | 0.505 | 0.55 | 40.45 | 0.792 | 15.1 | 12.3 | 22.3 | 29.61 | 88.5 | 30 |  | 1.46 | 89.256 | CO | 25 | DE | CC(OCC(C)OCC(C)O)COC(C)COC(C)COC(C)COC(C)COC(C)COC(C)CO
10.1016/j.memsci.2018.12.077 | 2019 | Journal of Membrane Science | PDMS | 250 |  | 500 | 1 | 0.002 | MEK | 75.1 | 0.667 | 0.43 | 93.3 | 0.805 | 16 | 9 | 5.1 | 19.05 | 47.02 | 40 |  |  | 89.3 | CC(CC)=O | 25 | CF | O=C(C(CC(CC(C(OC)=O)C)(C(OC)=O)C)(CC(C(OC)=O)(CC(C(OC)=O)(C)C)C)C)OC
10.1016/j.memsci.2018.12.077 | 2019 | Journal of Membrane Science | PMS600 | 600 |  | 678.6 | 1 | 0.001473622 | EtOAc | 88.1 | 0.677 | 0.46 | 97.68 | 0.902 | 15.8 | 5.3 | 7.2 | 18.15 | 25.1 | 20 |  |  | 89.3 | CC(OCC)=O | 25 | CF | CC(=O)OCC1C(C(C(C(O1)OC2(C(C(C(O2)COC(=O)C)OC(=O)C)OC(=O)C)COC(=O)C)OC(=O)C)OC(=O)C)OC(=O)C
10.1016/j.memsci.2018.12.077 | 2019 | Journal of Membrane Science | PMS600 | 600 |  | 500 | 1 | 0.002 | PhMe | 92.1 | 0.697 | 0.59 | 106.26 | 0.867 | 18 | 1.4 | 2 | 18.16 | 4.89 | 40 | 86.5 | 2.16 | 89.4 | CC1=CC=CC=C1 | 25 | CF | O=C(C(CC(CC(C(OC)=O)C)(C(OC)=O)C)(CC(C(OC)=O)(CC(C(OC)=O)(C)C)C)C)OC
10.1016/j.memsci.2018.12.077 | 2019 | Journal of Membrane Science | PMS600 | 600 |  | 678.6 | 1 | 0.001473622 | MEK | 75.1 | 0.667 | 0.43 | 93.3 | 0.805 | 16 | 9 | 5.1 | 19.05 | 47.02 | 20 |  |  | 89.4 | CC(CC)=O | 25 | CF | CC(=O)OCC1C(C(C(C(O1)OC2(C(C(C(O2)COC(=O)C)OC(=O)C)OC(=O)C)COC(=O)C)OC(=O)C)OC(=O)C)OC(=O)C
10.1016/j.seppur.2016.01.035 | 2016 | Separation and Purification Technology | PV46 | 600 |  | 792.85 | 0.07 | 8.828908e-05 | EtOH | 46.1 | 0.52 | 1.07 | 44.13 | 1.044 | 18.4 | 6.3 | 13.7 | 23.79 | 21.71 | 15 | 23188 | 1545.9 | 89.4 | CCO | 30 | CF | CCN(CC1=CC(=CC=C1)S(=O)(=O)[O-])C2=CC=C(C=C2)C(=C3C=CC(=[N+](CC)CC4=CC(=CC=C4)S(=O)(=O)[O-])C=C3)C5=CC=CC=C5S(=O)(=O)[O-].[Na+].[Na+]
10.1016/j.memsci.2014.10.030 | 2015 | Journal of Membrane Science | PM280 | 280 |  | 895 | 0.5 | 0.0005586592 | MeCN | 41.1 | 0.55 | 0.37 | 52.23 | 0.786 | 15.3 | 18 | 6.1 | 24.4 | 160.91 | 20 | 180 | 9 | 89.5 | CC#N | 25 | CF | CC(C1=CC=CC=C1)CC(C2=CC=CC=C2)CC(C3=CC=CC=C3)CC(C4=CC=CC=C4)CC(C5=CC=CC=C5)CC(C6=CC=CC=C6)CC(C7=CC=CC=C7)CC(C8=CC=CC=C8)CC(C)(C)C9=CC=CC=C9
10.1016/j.memsci.2014.10.030 | 2015 | Journal of Membrane Science | PMS600 | 600 |  | 1095 | 0.5 | 0.000456621 | MeCN | 41.1 | 0.55 | 0.37 | 52.23 | 0.786 | 15.3 | 18 | 6.1 | 24.4 | 160.91 | 30 | 12.1 | 0.4 | 89.5 | CC#N | 25 | CF | CC(C1=CC=CC=C1)CC(C2=CC=CC=C2)CC(C3=CC=CC=C3)CC(C4=CC=CC=C4)CC(C5=CC=CC=C5)CC(C6=CC=CC=C6)CC(C7=CC=CC=C7)CC(C8=CC=CC=C8)CC(C9=CC=CC=C9)CC(C%10=CC=CC=C%10)CC(C)(C)C%11=CC=CC=C%11
10.1016/j.memsci.2018.12.077 | 2019 | Journal of Membrane Science | DM300 | 300 |  | 400 | 1 | 0.0025 | IPA | 60.1 | 0.624 | 1.96 | 76.46 | 0.786 | 15.8 | 6.1 | 16.4 | 23.58 | 7.98 | 40 |  |  | 89.5 | CC(O)C | 25 | CF | O=C(OC)C(C)(CC(C)(CC(C)C(OC)=O)C(OC)=O)CC(C)(C(OC)=O)C
10.1016/j.memsci.2018.12.077 | 2019 | Journal of Membrane Science | PDMS | 250 |  | 500 | 1 | 0.002 | EtOAc | 88.1 | 0.677 | 0.46 | 97.68 | 0.902 | 15.8 | 5.3 | 7.2 | 18.15 | 25.1 | 30 |  |  | 89.5 | CC(OCC)=O | 25 | CF | O=C(C(CC(CC(C(OC)=O)C)(C(OC)=O)C)(CC(C(OC)=O)(CC(C(OC)=O)(C)C)C)C)OC
10.1016/j.memsci.2014.10.030 | 2015 | Journal of Membrane Science | PM280 | 280 |  | 495 | 0.5 | 0.001010101 | MeCN | 41.1 | 0.55 | 0.37 | 52.23 | 0.786 | 15.3 | 18 | 6.1 | 24.4 | 160.91 | 20 | 180 | 9 | 89.6 | CC#N | 25 | CF | CC(C1=CC=CC=C1)CC(C2=CC=CC=C2)CC(C3=CC=CC=C3)CC(C4=CC=CC=C4)CC(C)(C)C5=CC=CC=C5
10.1016/j.memsci.2014.10.030 | 2015 | Journal of Membrane Science | PM280 | 280 |  | 595 | 0.5 | 0.0008403361 | MeCN | 41.1 | 0.55 | 0.37 | 52.23 | 0.786 | 15.3 | 18 | 6.1 | 24.4 | 160.91 | 20 | 180 | 9 | 89.6 | CC#N | 25 | CF | CC(C1=CC=CC=C1)CC(C2=CC=CC=C2)CC(C3=CC=CC=C3)CC(C4=CC=CC=C4)CC(C5=CC=CC=C5)CC(C)(C)C6=CC=CC=C6
10.1016/j.memsci.2014.10.030 | 2015 | Journal of Membrane Science | PM280 | 280 |  | 695 | 0.5 | 0.0007194245 | MeCN | 41.1 | 0.55 | 0.37 | 52.23 | 0.786 | 15.3 | 18 | 6.1 | 24.4 | 160.91 | 20 | 180 | 9 | 89.6 | CC#N | 25 | CF | CC(C1=CC=CC=C1)CC(C2=CC=CC=C2)CC(C3=CC=CC=C3)CC(C4=CC=CC=C4)CC(C5=CC=CC=C5)CC(C6=CC=CC=C6)CC(C)(C)C7=CC=CC=C7
10.1016/j.memsci.2014.10.030 | 2015 | Journal of Membrane Science | PMS600 | 600 |  | 1095 | 0.5 | 0.000456621 | MeCN | 41.1 | 0.55 | 0.37 | 52.23 | 0.786 | 15.3 | 18 | 6.1 | 24.4 | 160.91 | 20 | 8.4 | 0.42 | 89.6 | CC#N | 25 | CF | CC(C1=CC=CC=C1)CC(C2=CC=CC=C2)CC(C3=CC=CC=C3)CC(C4=CC=CC=C4)CC(C5=CC=CC=C5)CC(C6=CC=CC=C6)CC(C7=CC=CC=C7)CC(C8=CC=CC=C8)CC(C9=CC=CC=C9)CC(C%10=CC=CC=C%10)CC(C)(C)C%11=CC=CC=C%11
10.1016/j.memsci.2018.12.077 | 2019 | Journal of Membrane Science | PDMS | 250 |  | 394.8 | 1 | 0.002532928 | Hep | 100.2 | 0.776 | 0.41 | 147.5 | 0.664 | 15.3 | 0 | 0 | 15.3 | 0 | 30 |  |  | 89.6 | CCCCCCC | 25 | CF | CCCCCCCCCCCCCCCCCCCCCCCCCCCC
10.1016/j.memsci.2018.12.077 | 2019 | Journal of Membrane Science | PDMS | 250 |  | 450.9 | 1 | 0.002217787 | PhMe | 92.1 | 0.697 | 0.59 | 106.26 | 0.867 | 18 | 1.4 | 2 | 18.16 | 4.89 | 40 | 120.7 | 3.02 | 89.6 | CC1=CC=CC=C1 | 25 | CF | CCCCCCCCCCCCCCCCCCCCCCCCCCCCCCCC
10.1016/j.memsci.2018.12.077 | 2019 | Journal of Membrane Science | DM300 | 300 |  | 800 | 1 | 0.00125 | IPA | 60.1 | 0.624 | 1.96 | 76.46 | 0.786 | 15.8 | 6.1 | 16.4 | 23.58 | 7.98 | 40 |  |  | 89.6 | CC(O)C | 25 | CF | O=C(C(CC(CC(C(OC)=O)C)(C(OC)=O)C)(CC(C(OC)=O)(CC(C(OC)=O)(CC(C(OC)=O)(CC(C(OC)=O)(CC(C(OC)=O)(C)C)C)C)C)C)C)OC
10.1016/j.seppur.2016.01.035 | 2016 | Separation and Purification Technology | PV46 | 600 |  | 792.85 | 0.07 | 8.828908e-05 | EtOH | 46.1 | 0.52 | 1.07 | 44.13 | 1.044 | 18.4 | 6.3 | 13.7 | 23.79 | 21.71 | 15 | 23188 | 1545.9 | 89.6 | CCO | 30 | CF | CCN(CC1=CC(=CC=C1)S(=O)(=O)[O-])C2=CC=C(C=C2)C(=C3C=CC(=[N+](CC)CC4=CC(=CC=C4)S(=O)(=O)[O-])C=C3)C5=CC=CC=C5S(=O)(=O)[O-].[Na+].[Na+]
10.1016/j.memsci.2006.12.053 | 2007 | Journal of Membrane Science | SM122 | 220 |  |  | 1 |  | MeOH | 32 | 0.505 | 0.55 | 40.45 | 0.792 | 15.1 | 12.3 | 22.3 | 29.61 | 88.5 | 30 | 168 | 5.6 | 89.7 | CO | 25 | DE | CC(C1=CC=CC=C1)CC(C2=CC=CC=C2)CC(C)(C)C3=CC=CC=C3
10.1016/j.memsci.2014.10.030 | 2015 | Journal of Membrane Science | PMS600 | 600 |  | 1400 | 0.5 | 0.0003571429 | MeCN | 41.1 | 0.55 | 0.37 | 52.23 | 0.786 | 15.3 | 18 | 6.1 | 24.4 | 160.91 | 20 | 8.4 | 0.42 | 89.7 | CC#N | 25 | CF | CC(C1=CC=CC=C1)CC(C2=CC=CC=C2)CC(C3=CC=CC=C3)CC(C4=CC=CC=C4)CC(C5=CC=CC=C5)CC(C6=CC=CC=C6)CC(C7=CC=CC=C7)CC(C8=CC=CC=C8)CC(C9=CC=CC=C9)CC(C%10=CC=CC=C%10)CC(C%11=CC=CC=C%11)CC(C%12=CC=CC=C%12)CC(C%13=CC=CC=C%13)CC(C)(C)C%14=CC=CC=C%14
10.1016/j.memsci.2017.05.003 | 2017 | Journal of Membrane Science | SS776 |  |  | 327 | 11.4 | 0.03486239 | MeCN | 41.1 | 0.55 | 0.37 | 52.23 | 0.786 | 15.3 | 18 | 6.1 | 24.4 | 160.91 | 40 | 16.3 | 0.41 | 89.7 | CC#N | 25 | DE | CN(C)C1=CC=C(C=C1)N=NC2=CC=C(C=C2)S(=O)(=O)[O-].[Na+]
10.1016/j.memsci.2018.12.077 | 2019 | Journal of Membrane Science | DM300 | 300 |  | 500 | 1 | 0.002 | IPA | 60.1 | 0.624 | 1.96 | 76.46 | 0.786 | 15.8 | 6.1 | 16.4 | 23.58 | 7.98 | 40 |  |  | 89.7 | CC(O)C | 25 | CF | O=C(C(CC(CC(C(OC)=O)C)(C(OC)=O)C)(CC(C(OC)=O)(CC(C(OC)=O)(C)C)C)C)OC
10.1016/j.memsci.2018.12.077 | 2019 | Journal of Membrane Science | PMS600 | 600 |  | 578 | 1 | 0.001730104 | PhMe | 92.1 | 0.697 | 0.59 | 106.26 | 0.867 | 18 | 1.4 | 2 | 18.16 | 4.89 | 20 | 43.3 | 2.16 | 89.7 | CC1=CC=CC=C1 | 25 | CF | CC(C1=CC=CC=C1)CC(C2=CC=CC=C2)CC(CC(C(C)(C)C(C3=CC=CC=C3)(C)C)C4=CC=CC=C4)C5=CC=CC=C5
10.1016/j.memsci.2018.12.077 | 2019 | Journal of Membrane Science | DM300 | 300 |  | 1000 | 1 | 0.001 | MEK | 75.1 | 0.667 | 0.43 | 93.3 | 0.805 | 16 | 9 | 5.1 | 19.05 | 47.02 | 40 |  |  | 89.7 | CC(CC)=O | 25 | CF | O=C(C(CC(CC(C(OC)=O)C)(C(OC)=O)C)(CC(C(OC)=O)(CC(C(OC)=O)(CC(C(OC)=O)(CC(C(OC)=O)(CC(C(OC)=O)(CC(C(OC)=O)(CC(C(OC)=O)(C)C)C)C)C)C)C)C)C)OC
10.1039/c1gc15462a | 2011 | Green Chem | SM122 | 220 |  | 493.6 | 0.01001 | 2.027958e-05 | IPA | 60.1 | 0.624 | 1.96 | 76.46 | 0.786 | 15.8 | 6.1 | 16.4 | 23.58 | 7.98 | 30 | 19.5 | 0.65 | 89.7 | CC(O)C | 21 | DE | CC1=C(C=C(C=C1)NC(=O)C2=CC=C(C=C2)CN3CCN(CC3)C)NC4=NC=CC(=N4)C5=CN=CC=C5
10.1016/j.memsci.2016.10.015 | 2017 |  | PEEK |  |  |  | 220 |  | DMF | 73.1 | 0.626 | 0.8 | 77.1 | 0.948 | 17.4 | 13.7 | 11.3 | 24.86 | 43.58 | 30 |  |  | 89.721 | O=CN(C)C |  | CF | CC(C1=CC=CC=C1)CC(C2=CC=CC=C2)CC(C3=CC=CC=C3)CC(C)(C)C4=CC=CC=C4
10.1016/j.fbp.2010.11.003 | 2011 | Food and Bioproducts Processing | DM500 | 500 |  | 0 | 3.8e-05 |  | EtOH | 46.1 | 0.52 | 1.07 | 44.13 | 1.044 | 18.4 | 6.3 | 13.7 | 23.79 | 21.71 | 50 | 8.5 | 0.17 | 89.9 | CCO | 20 | DE
10.1016/j.memsci.2014.10.030 | 2015 | Journal of Membrane Science | PM280 | 280 |  | 236 | 0.5 | 0.002118644 | PhMe | 92.1 | 0.697 | 0.59 | 106.26 | 0.867 | 18 | 1.4 | 2 | 18.16 | 4.89 | 40 | 108 | 2.7 | 89.9 | CC1=CC=CC=C1 | 25 | CF | C=C(C1=CC=CC=C1)CC(C)(C)C2=CC=CC=C2
10.1016/j.memsci.2014.10.030 | 2015 | Journal of Membrane Science | DM500 | 500 |  | 395 | 0.5 | 0.001265823 | MeCN | 41.1 | 0.55 | 0.37 | 52.23 | 0.786 | 15.3 | 18 | 6.1 | 24.4 | 160.91 | 30 | 206.7 | 6.89 | 89.9 | CC#N | 25 | CF | CC(C1=CC=CC=C1)CC(C2=CC=CC=C2)CC(C3=CC=CC=C3)CC(C)(C)C4=CC=CC=C4
10.1016/j.memsci.2014.10.030 | 2015 | Journal of Membrane Science | PMS600 | 600 |  | 695 | 0.5 | 0.0007194245 | PhMe | 92.1 | 0.697 | 0.59 | 106.26 | 0.867 | 18 | 1.4 | 2 | 18.16 | 4.89 | 10 | 27.9 | 2.79 | 89.9 | CC1=CC=CC=C1 | 25 | CF | CC(C1=CC=CC=C1)CC(C2=CC=CC=C2)CC(C3=CC=CC=C3)CC(C4=CC=CC=C4)CC(C5=CC=CC=C5)CC(C6=CC=CC=C6)CC(C)(C)C7=CC=CC=C7
10.1016/j.memsci.2014.10.030 | 2015 | Journal of Membrane Science | PM280 | 280 |  | 995 | 0.5 | 0.0005025126 | MeCN | 41.1 | 0.55 | 0.37 | 52.23 | 0.786 | 15.3 | 18 | 6.1 | 24.4 | 160.91 | 20 | 180 | 9 | 89.9 | CC#N | 25 | CF | CC(C1=CC=CC=C1)CC(C2=CC=CC=C2)CC(C3=CC=CC=C3)CC(C4=CC=CC=C4)CC(C5=CC=CC=C5)CC(C6=CC=CC=C6)CC(C7=CC=CC=C7)CC(C8=CC=CC=C8)CC(C9=CC=CC=C9)CC(C)(C)C%10=CC=CC=C%10
10.1016/j.memsci.2014.10.030 | 2015 | Journal of Membrane Science | DM500 | 500 |  | 1195 | 0.5 | 0.00041841 | MeCN | 41.1 | 0.55 | 0.37 | 52.23 | 0.786 | 15.3 | 18 | 6.1 | 24.4 | 160.91 | 10 | 87.9 | 8.79 | 89.9 | CC#N | 25 | CF | CC(C1=CC=CC=C1)CC(C2=CC=CC=C2)CC(C3=CC=CC=C3)CC(C4=CC=CC=C4)CC(C5=CC=CC=C5)CC(C6=CC=CC=C6)CC(C7=CC=CC=C7)CC(C8=CC=CC=C8)CC(C9=CC=CC=C9)CC(C%10=CC=CC=C%10)CC(C%11=CC=CC=C%11)CC(C)(C)C%12=CC=CC=C%12
10.1016/j.memsci.2018.12.077 | 2019 | Journal of Membrane Science | PMS600 | 600 |  | 578 | 1 | 0.001730104 | PhMe | 92.1 | 0.697 | 0.59 | 106.26 | 0.867 | 18 | 1.4 | 2 | 18.16 | 4.89 | 30 | 64.9 | 2.16 | 89.9 | CC1=CC=CC=C1 | 25 | CF | CC(C1=CC=CC=C1)CC(C2=CC=CC=C2)CC(CC(C(C)(C)C(C3=CC=CC=C3)(C)C)C4=CC=CC=C4)C5=CC=CC=C5
10.1016/j.memsci.2011.07.007 | 2011 | Journal of Membrane Science |  |  | SS126 | 295.4 | 10 | 0.0338524 | THF | 72.1 | 0.637 | 0.48 | 81.11 | 0.889 | 16.8 | 5.7 | 8 | 19.46 | 29.29 | 10 | 26 | 2.6 | 89.95 | C1CCCO1 | 25 | CF | O=S(CC1=CC2=C(NC=C2CCN(C)C)C=C1)(NC)=O
10.1002/jctb.6109 | 2019 | SCI | SS136 | 500 |  | 600.6 | 15.6 | 0.02597403 | EtOAc | 88.1 | 0.677 | 0.46 | 97.68 | 0.902 | 15.8 | 5.3 | 7.2 | 18.15 | 25.1 | 20 | 42 | 2.1 | 90 | CC(OCC)=O | 23 | CF | CC(C)OC1=CC=CC=C1C=[Ru](Cl)Cl.C1CCC(CC1)P(C2CCCCC2)C3CCCCC3
10.1016/j.memsci.2014.10.030 | 2015 | Journal of Membrane Science | PMS600 | 600 |  | 495 | 0.5 | 0.001010101 | PhMe | 92.1 | 0.697 | 0.59 | 106.26 | 0.867 | 18 | 1.4 | 2 | 18.16 | 4.89 | 40 | 103.3 | 2.58 | 90 | CC1=CC=CC=C1 | 25 | CF | CC(C1=CC=CC=C1)CC(C2=CC=CC=C2)CC(C3=CC=CC=C3)CC(C4=CC=CC=C4)CC(C)(C)C5=CC=CC=C5
10.1016/j.memsci.2014.10.030 | 2015 | Journal of Membrane Science | PM280 | 280 |  | 795 | 0.5 | 0.0006289308 | MeCN | 41.1 | 0.55 | 0.37 | 52.23 | 0.786 | 15.3 | 18 | 6.1 | 24.4 | 160.91 | 20 | 180 | 9 | 90 | CC#N | 25 | CF | CC(C1=CC=CC=C1)CC(C2=CC=CC=C2)CC(C3=CC=CC=C3)CC(C4=CC=CC=C4)CC(C5=CC=CC=C5)CC(C6=CC=CC=C6)CC(C7=CC=CC=C7)CC(C)(C)C8=CC=CC=C8
10.1016/j.memsci.2014.10.030 | 2015 | Journal of Membrane Science | PMS600 | 600 |  | 1195 | 0.5 | 0.00041841 | MeCN | 41.1 | 0.55 | 0.37 | 52.23 | 0.786 | 15.3 | 18 | 6.1 | 24.4 | 160.91 | 20 | 8.4 | 0.42 | 90 | CC#N | 25 | CF | CC(C1=CC=CC=C1)CC(C2=CC=CC=C2)CC(C3=CC=CC=C3)CC(C4=CC=CC=C4)CC(C5=CC=CC=C5)CC(C6=CC=CC=C6)CC(C7=CC=CC=C7)CC(C8=CC=CC=C8)CC(C9=CC=CC=C9)CC(C%10=CC=CC=C%10)CC(C%11=CC=CC=C%11)CC(C)(C)C%12=CC=CC=C%12
10.1016/j.memsci.2017.09.041 | 2017 | Journal of Membrane Science | HZG70 |  |  | 500 | 2.6 | 0.0052 | 1Do | 168.3 | 0.89 | 0.89 | 221.94 | 0.758 | [5 empty] | 15 | 5.6 | 0.37 | 90 | C=CCCCCCCCCCC | 20 | DE | CCCCCCCCCCCCCOCCCOCCCOCCCOCCCOCCCOCCCOCCCO
10.1016/j.memsci.2017.09.041 | 2017 | Journal of Membrane Science | HZG70 |  |  | 500 | 2.6 | 0.0052 | 1Do | 168.3 | 0.89 | 0.89 | 221.94 | 0.758 | [5 empty] | 15 | 0.1 | 0.01 | 90 | C=CCCCCCCCCCC | 20 | DE | CCCCCCCCCCCCCOCCCOCCCOCCCOCCCOCCCOCCCOCCCO
10.1016/j.memsci.2018.12.077 | 2019 | Journal of Membrane Science | DM300 | 300 |  | 200 | 1 | 0.005 | MEK | 75.1 | 0.667 | 0.43 | 93.3 | 0.805 | 16 | 9 | 5.1 | 19.05 | 47.02 | 20 |  |  | 90 | CC(CC)=O | 25 | CF | CC1(C(OC)=O)CCC1(C(OC)=O)C
10.1016/j.memsci.2018.12.077 | 2019 | Journal of Membrane Science | DM300 | 300 |  | 600 | 1 | 0.001666667 | IPA | 60.1 | 0.624 | 1.96 | 76.46 | 0.786 | 15.8 | 6.1 | 16.4 | 23.58 | 7.98 | 40 |  |  | 90 | CC(O)C | 25 | CF | O=C(C(CC(CC(C(OC)=O)C)(C(OC)=O)C)(CC(C(OC)=O)(CC(C(OC)=O)(CC(C(OC)=O)(C)C)C)C)C)OC
10.1016/j.memsci.2018.12.077 | 2019 | Journal of Membrane Science | PMS600 | 600 |  | 900 | 1 | 0.001111111 | EtOH | 46.1 | 0.52 | 1.07 | 44.13 | 1.044 | 18.4 | 6.3 | 13.7 | 23.79 | 21.71 | 30 | 8.2 | 0.27 | 90 | CCO | 25 | CF | O=C(C(CC(CC(C(OC)=O)C)(C(OC)=O)C)(CC(C(OC)=O)(CC(C(OC)=O)(CC(C(OC)=O)(CC(C(OC)=O)(CC(C(OC)=O)(CC(C(OC)=O)(C)C)C)C)C)C)C)C)OC
10.1016/j.seppur.2013.04.052 | 2013 | Separation and Purification Technology | SM122 | 220 |  | 240 | 35.4 | 0.1475 | PhMe | 92.1 | 0.697 | 0.59 | 106.26 | 0.867 | 18 | 1.4 | 2 | 18.16 | 4.89 | 40 | 53.2 | 1.33 | 90 | CC1=CC=CC=C1 | 26 | CF | C=CCC(C(OCC)=O)(CC=C)C(OCC)=O
10.1016/j.seppur.2013.04.052 | 2013 | Separation and Purification Technology | SM122 | 220 |  | 240 | 99.7 | 0.4154167 | PhMe | 92.1 | 0.697 | 0.59 | 106.26 | 0.867 | 18 | 1.4 | 2 | 18.16 | 4.89 | 40 | 53.2 | 1.33 | 90 | CC1=CC=CC=C1 | 26 | CF | C=CCC(C(OCC)=O)(CC=C)C(OCC)=O
10.1021/acssuschemeng.5b00734 | 2015 | ASCECG | DM300 | 300 |  | 370 | 55.5 | 0.15 | EtOH | 46.1 | 0.52 | 1.07 | 44.13 | 1.044 | 18.4 | 6.3 | 13.7 | 23.79 | 21.71 | 30 | 9.8 | 0.33 | 90 | CCO | 23 | CF | OCC[P](CCCC)(CCCC)CCCC.[I]
10.1021/op400037h | 2013 | OPRD | DM300 | 300 |  | 324.4 | 3.2 | 0.009864365 | THF | 72.1 | 0.637 | 0.48 | 81.11 | 0.889 | 16.8 | 5.7 | 8 | 19.46 | 29.29 | 30 |  |  | 90 | C1CCCO1 | 20 | DE | COC1=CC2=C(C=CN=C2C=C1)C(C3CC4CCN3CC4C=C)O
10.1080/01496395.2019.1706573 | 2019 | Separation Science and Technology | PV46 | 600 |  | 627 | 313.5 | 0.5 | PhMe | 92.1 | 0.697 | 0.59 | 106.26 | 0.867 | 18 | 1.4 | 2 | 18.16 | 4.89 | 30 | 88.1 | 2.94 | 90 | CC1=CC=CC=C1 | 25 | CF | Cl[Ru]1(Cl)(C2N(C3=C(C)C=C(C)C=C3C)CCN2C4=C(C)C=C(C)C=C4C)=CC5=C(C=CC=C5)O1C(C)C
| 2013 | Sains Malaysiana | SM240 | 400 |  | 918.8 | 0.9 | 0.0009795385 | PhMe | 92.1 | 0.697 | 0.59 | 106.26 | 0.867 | 18 | 1.4 | 2 | 18.16 | 4.89 | 5 | 13.9 | 2.79 | 90 | CC1=CC=CC=C1 | 25 | DE | [C-]#[O+].C1=CC=C(C=C1)P(C2=CC=CC=C2)C3=CC=CC=C3.C1=CC=C(C=C1)P(C2=CC=CC=C2)C3=CC=CC=C3.C1=CC=C(C=C1)P(C2=CC=CC=C2)C3=CC=CC=C3.[Rh]
10.1016/j.memsci.2016.12.038 |  |  | PM280 | 280 |  |  | 4 |  | PhMe | 92.1 | 0.697 | 0.59 | 106.26 | 0.867 | 18 | 1.4 | 2 | 18.16 | 4.89 | 30 |  | 0.84 | 90.071 | CC1=CC=CC=C1 | 25 | DE | CC(OCC(C)OCC(C)O)COC(C)COC(C)COC(C)COC(C)COC(C)COC(C)CO
10.1016/j.memsci.2014.10.030 | 2015 | Journal of Membrane Science | DM500 | 500 |  | 795 | 0.5 | 0.0006289308 | AcMe | 58.1 | 0.618 | 0.3 | 74.08 | 0.784 | 15.5 | 10.4 | 7 | 19.94 | 92.36 | 10 | 63 | 6.3 | 90.1 | CC(C)=O | 25 | CF | CC(C1=CC=CC=C1)CC(C2=CC=CC=C2)CC(C3=CC=CC=C3)CC(C4=CC=CC=C4)CC(C5=CC=CC=C5)CC(C6=CC=CC=C6)CC(C7=CC=CC=C7)CC(C)(C)C8=CC=CC=C8
10.1016/j.memsci.2014.10.030 | 2015 | Journal of Membrane Science | PM280 | 280 |  | 1095 | 0.5 | 0.000456621 | MeCN | 41.1 | 0.55 | 0.37 | 52.23 | 0.786 | 15.3 | 18 | 6.1 | 24.4 | 160.91 | 20 | 180 | 9 | 90.1 | CC#N | 25 | CF | CC(C1=CC=CC=C1)CC(C2=CC=CC=C2)CC(C3=CC=CC=C3)CC(C4=CC=CC=C4)CC(C5=CC=CC=C5)CC(C6=CC=CC=C6)CC(C7=CC=CC=C7)CC(C8=CC=CC=C8)CC(C9=CC=CC=C9)CC(C%10=CC=CC=C%10)CC(C)(C)C%11=CC=CC=C%11
10.1016/j.memsci.2018.12.077 | 2019 | Journal of Membrane Science | DM300 | 300 |  | 200 | 1 | 0.005 | MEK | 75.1 | 0.667 | 0.43 | 93.3 | 0.805 | 16 | 9 | 5.1 | 19.05 | 47.02 | 40 |  |  | 90.1 | CC(CC)=O | 25 | CF | CC1(C(OC)=O)CCC1(C(OC)=O)C
10.1016/j.memsci.2018.12.077 | 2019 | Journal of Membrane Science | PDMS | 250 |  | 678.6 | 1 | 0.001473622 | EtOH | 46.1 | 0.52 | 1.07 | 44.13 | 1.044 | 18.4 | 6.3 | 13.7 | 23.79 | 21.71 | 40 | 6.5 | 0.16 | 90.1 | CCO | 25 | CF | CC(=O)OCC1C(C(C(C(O1)OC2(C(C(C(O2)COC(=O)C)OC(=O)C)OC(=O)C)COC(=O)C)OC(=O)C)OC(=O)C)OC(=O)C
10.1016/j.memsci.2011.07.007 | 2011 | Journal of Membrane Science |  |  | GMT2 | 250.3 | 10 | 0.03995206 | MEK | 75.1 | 0.667 | 0.43 | 93.3 | 0.805 | 16 | 9 | 5.1 | 19.05 | 47.02 | 20 | 40 | 2 | 90.2 | CC(CC)=O | 25 | CF | COC[C@H](C(NCC1=CC=CC=C1)=O)NC(C)=O
10.1016/j.memsci.2014.10.030 | 2015 | Journal of Membrane Science | PMS600 | 600 |  | 595 | 0.5 | 0.0008403361 | PhMe | 92.1 | 0.697 | 0.59 | 106.26 | 0.867 | 18 | 1.4 | 2 | 18.16 | 4.89 | 10 | 24.2 | 2.42 | 90.2 | CC1=CC=CC=C1 | 25 | CF | CC(C1=CC=CC=C1)CC(C2=CC=CC=C2)CC(C3=CC=CC=C3)CC(C4=CC=CC=C4)CC(C5=CC=CC=C5)CC(C)(C)C6=CC=CC=C6
10.1016/j.memsci.2017.05.003 | 2017 | Journal of Membrane Science | DM300 | 300 |  | 327 | 11.4 | 0.03486239 | MeCN | 41.1 | 0.55 | 0.37 | 52.23 | 0.786 | 15.3 | 18 | 6.1 | 24.4 | 160.91 | 40 | 146.5 | 3.66 | 90.2 | CC#N | 25 | DE | CN(C)C1=CC=C(C=C1)N=NC2=CC=C(C=C2)S(=O)(=O)[O-].[Na+]
10.1016/j.memsci.2018.12.077 | 2019 | Journal of Membrane Science | PMS600 | 600 |  | 900 | 1 | 0.001111111 | EtOH | 46.1 | 0.52 | 1.07 | 44.13 | 1.044 | 18.4 | 6.3 | 13.7 | 23.79 | 21.71 | 20 | 5.5 | 0.27 | 90.2 | CCO | 25 | CF | O=C(C(CC(CC(C(OC)=O)C)(C(OC)=O)C)(CC(C(OC)=O)(CC(C(OC)=O)(CC(C(OC)=O)(CC(C(OC)=O)(CC(C(OC)=O)(CC(C(OC)=O)(C)C)C)C)C)C)C)C)OC
10.1002/cssc.201100355 | 2012 | ChemSusChem | DM150 | 150 |  | 690 | 0.000715 | 1.036232e-06 | AcMe | 58.1 | 0.618 | 0.3 | 74.08 | 0.784 | 15.5 | 10.4 | 7 | 19.94 | 92.36 | 30 | 68.8 | 2.29 | 90.3 | CC(C)=O | 25 | CF | CC(O[Pd]([P](C1=CC=CC=C1)(C2=CC=CC=C2)C3=CC=CC=C3)[P](C4=CC=CC=C4)(C5=CC=CC=C5)C6=CC=CC=C6)=O
10.1016/j.memsci.2014.10.030 | 2015 | Journal of Membrane Science | DM500 | 500 |  | 595 | 0.5 | 0.0008403361 | MeCN | 41.1 | 0.55 | 0.37 | 52.23 | 0.786 | 15.3 | 18 | 6.1 | 24.4 | 160.91 | 10 | 87.9 | 8.79 | 90.3 | CC#N | 25 | CF | CC(C1=CC=CC=C1)CC(C2=CC=CC=C2)CC(C3=CC=CC=C3)CC(C4=CC=CC=C4)CC(C5=CC=CC=C5)CC(C)(C)C6=CC=CC=C6
10.1016/j.memsci.2014.10.030 | 2015 | Journal of Membrane Science | PM280 | 280 |  | 1195 | 0.5 | 0.00041841 | MeCN | 41.1 | 0.55 | 0.37 | 52.23 | 0.786 | 15.3 | 18 | 6.1 | 24.4 | 160.91 | 20 | 180 | 9 | 90.3 | CC#N | 25 | CF | CC(C1=CC=CC=C1)CC(C2=CC=CC=C2)CC(C3=CC=CC=C3)CC(C4=CC=CC=C4)CC(C5=CC=CC=C5)CC(C6=CC=CC=C6)CC(C7=CC=CC=C7)CC(C8=CC=CC=C8)CC(C9=CC=CC=C9)CC(C%10=CC=CC=C%10)CC(C%11=CC=CC=C%11)CC(C)(C)C%12=CC=CC=C%12
10.1016/j.memsci.2018.12.077 | 2019 | Journal of Membrane Science | DM300 | 300 |  | 300 | 1 | 0.003333333 | IPA | 60.1 | 0.624 | 1.96 | 76.46 | 0.786 | 15.8 | 6.1 | 16.4 | 23.58 | 7.98 | 40 |  |  | 90.3 | CC(O)C | 25 | CF | O=C(OC)C(C)(CC(C)(CC(C)C(OC)=O)C(OC)=O)C
10.1016/j.memsci.2018.12.077 | 2019 | Journal of Membrane Science | PDMS | 250 |  | 500 | 1 | 0.002 | PhMe | 92.1 | 0.697 | 0.59 | 106.26 | 0.867 | 18 | 1.4 | 2 | 18.16 | 4.89 | 40 | 120.7 | 3.02 | 90.3 | CC1=CC=CC=C1 | 25 | CF | O=C(C(CC(CC(C(OC)=O)C)(C(OC)=O)C)(CC(C(OC)=O)(CC(C(OC)=O)(C)C)C)C)OC
10.1016/j.memsci.2018.12.077 | 2019 | Journal of Membrane Science | PMS600 | 600 |  | 578 | 1 | 0.001730104 | PhMe | 92.1 | 0.697 | 0.59 | 106.26 | 0.867 | 18 | 1.4 | 2 | 18.16 | 4.89 | 40 | 86.5 | 2.16 | 90.3 | CC1=CC=CC=C1 | 25 | CF | CC(C1=CC=CC=C1)CC(C2=CC=CC=C2)CC(CC(C(C)(C)C(C3=CC=CC=C3)(C)C)C4=CC=CC=C4)C5=CC=CC=C5
10.1016/j.memsci.2018.12.077 | 2019 | Journal of Membrane Science | PDMS | 250 |  | 800 | 1 | 0.00125 | EtOH | 46.1 | 0.52 | 1.07 | 44.13 | 1.044 | 18.4 | 6.3 | 13.7 | 23.79 | 21.71 | 30 | 4.9 | 0.16 | 90.3 | CCO | 25 | CF | O=C(C(CC(CC(C(OC)=O)C)(C(OC)=O)C)(CC(C(OC)=O)(CC(C(OC)=O)(CC(C(OC)=O)(CC(C(OC)=O)(CC(C(OC)=O)(C)C)C)C)C)C)C)OC
10.1080/01496395.2019.1706573 | 2019 | Separation Science and Technology | PV46 | 600 |  | 627 | 313.5 | 0.5 | PhMe | 92.1 | 0.697 | 0.59 | 106.26 | 0.867 | 18 | 1.4 | 2 | 18.16 | 4.89 | 30 | 106.4 | 3.55 | 90.3 | CC1=CC=CC=C1 | 25 | DE | Cl[Ru]1(Cl)(C2N(C3=C(C)C=C(C)C=C3C)CCN2C4=C(C)C=C(C)C=C4C)=CC5=C(C=CC=C5)O1C(C)C
10.3389/fchem.2020.00375 | 2020 | Frontiers in Chemistry | DM500 | 500 |  | 224.5 | 0.04 | 0.0001781737 | IPA | 60.1 | 0.624 | 1.96 | 76.46 | 0.786 | 15.8 | 6.1 | 16.4 | 23.58 | 7.98 | 40 | 0.7 | 0.02 | 90.3 | CC(O)C | 25 | DE | CC(=O)[O-].CC(=O)[O-].[Pd+2]
10.1016/j.seppur.2017.03.001 | 2017 |  | GMT2 | 350 |  |  | 1 |  | THF | 72.1 | 0.637 | 0.48 | 81.11 | 0.889 | 16.8 | 5.7 | 8 | 19.46 | 29.29 | 30 | 123 | 4.1 | 90.309 | C1CCCO1 | 25 |  | CCCCCC1CCC(C2=CC=C(C3=CC=C(C#N)C=C3)C=C2)CC1
10.1016/j.seppur.2017.03.001 | 2017 |  | DM200 | 200 |  |  | 1 |  | THF | 72.1 | 0.637 | 0.48 | 81.11 | 0.889 | 16.8 | 5.7 | 8 | 19.46 | 29.29 | 30 | 72 | 2.4 | 90.309 | C1CCCO1 | 25 |  | CCCCCC1CCC(C2=CC=C(C3=CC=C(C#N)C=C3)C=C2)CC1
10.1016/j.memsci.2014.10.030 | 2015 | Journal of Membrane Science | PMS600 | 600 |  | 995 | 0.5 | 0.0005025126 | AcMe | 58.1 | 0.618 | 0.3 | 74.08 | 0.784 | 15.5 | 10.4 | 7 | 19.94 | 92.36 | 10 | 24.6 | 2.46 | 90.4 | CC(C)=O | 25 | CF | CC(C1=CC=CC=C1)CC(C2=CC=CC=C2)CC(C3=CC=CC=C3)CC(C4=CC=CC=C4)CC(C5=CC=CC=C5)CC(C6=CC=CC=C6)CC(C7=CC=CC=C7)CC(C8=CC=CC=C8)CC(C9=CC=CC=C9)CC(C)(C)C%10=CC=CC=C%10
10.1016/j.memsci.2014.10.030 | 2015 | Journal of Membrane Science | DM500 | 500 |  | 1300 | 0.5 | 0.0003846154 | MeCN | 41.1 | 0.55 | 0.37 | 52.23 | 0.786 | 15.3 | 18 | 6.1 | 24.4 | 160.91 | 10 | 87.9 | 8.79 | 90.4 | CC#N | 25 | CF | CC(C1=CC=CC=C1)CC(C2=CC=CC=C2)CC(C3=CC=CC=C3)CC(C4=CC=CC=C4)CC(C5=CC=CC=C5)CC(C6=CC=CC=C6)CC(C7=CC=CC=C7)CC(C8=CC=CC=C8)CC(C9=CC=CC=C9)CC(C%10=CC=CC=C%10)CC(C%11=CC=CC=C%11)CC(C%12=CC=CC=C%12)CC(C)(C)C%13=CC=CC=C%13
10.1016/j.memsci.2014.10.030 | 2015 | Journal of Membrane Science | PM280 | 280 |  | 1400 | 0.5 | 0.0003571429 | MeCN | 41.1 | 0.55 | 0.37 | 52.23 | 0.786 | 15.3 | 18 | 6.1 | 24.4 | 160.91 | 20 | 180 | 9 | 90.4 | CC#N | 25 | CF | CC(C1=CC=CC=C1)CC(C2=CC=CC=C2)CC(C3=CC=CC=C3)CC(C4=CC=CC=C4)CC(C5=CC=CC=C5)CC(C6=CC=CC=C6)CC(C7=CC=CC=C7)CC(C8=CC=CC=C8)CC(C9=CC=CC=C9)CC(C%10=CC=CC=C%10)CC(C%11=CC=CC=C%11)CC(C%12=CC=CC=C%12)CC(C%13=CC=CC=C%13)CC(C)(C)C%14=CC=CC=C%14
10.1016/j.memsci.2018.12.077 | 2019 | Journal of Membrane Science | DM300 | 300 |  | 700 | 1 | 0.001428571 | IPA | 60.1 | 0.624 | 1.96 | 76.46 | 0.786 | 15.8 | 6.1 | 16.4 | 23.58 | 7.98 | 40 |  |  | 90.4 | CC(O)C | 25 | CF | O=C(C(CC(CC(C(OC)=O)C)(C(OC)=O)C)(CC(C(OC)=O)(CC(C(OC)=O)(CC(C(OC)=O)(CC(C(OC)=O)(C)C)C)C)C)C)OC
10.1016/j.memsci.2014.10.030 | 2015 | Journal of Membrane Science | PMS600 | 600 |  | 695 | 0.5 | 0.0007194245 | AcMe | 58.1 | 0.618 | 0.3 | 74.08 | 0.784 | 15.5 | 10.4 | 7 | 19.94 | 92.36 | 40 | 74.3 | 1.86 | 90.5 | CC(C)=O | 25 | CF | CC(C1=CC=CC=C1)CC(C2=CC=CC=C2)CC(C3=CC=CC=C3)CC(C4=CC=CC=C4)CC(C5=CC=CC=C5)CC(C6=CC=CC=C6)CC(C)(C)C7=CC=CC=C7
10.1016/j.memsci.2016.12.038 |  |  | SM240 | 400 |  |  | 4 |  | PhMe | 92.1 | 0.697 | 0.59 | 106.26 | 0.867 | 18 | 1.4 | 2 | 18.16 | 4.89 | 30 |  | 2.03 | 90.5 | CC1=CC=CC=C1 | 25 | DE | CC(OCC(C)OCC(C)O)COC(C)COC(C)COC(C)COC(C)COC(C)COC(C)COC(C)COC(C)CO
10.1016/j.memsci.2018.12.077 | 2019 | Journal of Membrane Science | PDMS | 250 |  | 474 | 1 | 0.002109705 | PhMe | 92.1 | 0.697 | 0.59 | 106.26 | 0.867 | 18 | 1.4 | 2 | 18.16 | 4.89 | 20 | 60.3 | 3.02 | 90.5 | CC1=CC=CC=C1 | 25 | CF | CC(C1=CC=CC=C1)CC(CC(C(C)(C)C(C2=CC=CC=C2)(C)C)C3=CC=CC=C3)C4=CC=CC=C4
10.1016/j.memsci.2018.12.077 | 2019 | Journal of Membrane Science | DM300 | 300 |  | 700 | 1 | 0.001428571 | EtOH | 46.1 | 0.52 | 1.07 | 44.13 | 1.044 | 18.4 | 6.3 | 13.7 | 23.79 | 21.71 | 30 | 21.1 | 0.7 | 90.5 | CCO | 25 | CF | O=C(C(CC(CC(C(OC)=O)C)(C(OC)=O)C)(CC(C(OC)=O)(CC(C(OC)=O)(CC(C(OC)=O)(CC(C(OC)=O)(C)C)C)C)C)C)OC
| 2013 | Sains Malaysiana | SM240 | 400 |  | 918.8 | 0.2 | 0.0002176752 | PhMe | 92.1 | 0.697 | 0.59 | 106.26 | 0.867 | 18 | 1.4 | 2 | 18.16 | 4.89 | 20 | 72.1 | 3.61 | 90.5 | CC1=CC=CC=C1 | 25 | DE | [C-]#[O+].C1=CC=C(C=C1)P(C2=CC=CC=C2)C3=CC=CC=C3.C1=CC=C(C=C1)P(C2=CC=CC=C2)C3=CC=CC=C3.C1=CC=C(C=C1)P(C2=CC=CC=C2)C3=CC=CC=C3.[Rh]
10.3389/fchem.2020.00375 | 2020 | Frontiers in Chemistry | DM500 | 500 |  | 224.5 | 0.04 | 0.0001781737 | MeOH | 32 | 0.505 | 0.55 | 40.45 | 0.792 | 15.1 | 12.3 | 22.3 | 29.61 | 88.5 | 40 | 5.9 | 0.15 | 90.5 | CO | 25 | DE | CC(=O)[O-].CC(=O)[O-].[Pd+2]
10.1016/j.memsci.2014.10.030 | 2015 | Journal of Membrane Science | PM280 | 280 |  | 236 | 0.5 | 0.002118644 | MeCN | 41.1 | 0.55 | 0.37 | 52.23 | 0.786 | 15.3 | 18 | 6.1 | 24.4 | 160.91 | 40 | 259.6 | 6.49 | 90.6 | CC#N | 25 | CF | C=C(C1=CC=CC=C1)CC(C)(C)C2=CC=CC=C2
10.1016/j.memsci.2014.10.030 | 2015 | Journal of Membrane Science | DM500 | 500 |  | 395 | 0.5 | 0.001265823 | MeCN | 41.1 | 0.55 | 0.37 | 52.23 | 0.786 | 15.3 | 18 | 6.1 | 24.4 | 160.91 | 20 | 145.8 | 7.29 | 90.6 | CC#N | 25 | CF | CC(C1=CC=CC=C1)CC(C2=CC=CC=C2)CC(C3=CC=CC=C3)CC(C)(C)C4=CC=CC=C4
10.1016/j.memsci.2018.12.077 | 2019 | Journal of Membrane Science | PDMS | 250 |  | 500 | 1 | 0.002 | MEK | 75.1 | 0.667 | 0.43 | 93.3 | 0.805 | 16 | 9 | 5.1 | 19.05 | 47.02 | 20 |  |  | 90.6 | CC(CC)=O | 25 | CF | O=C(C(CC(CC(C(OC)=O)C)(C(OC)=O)C)(CC(C(OC)=O)(CC(C(OC)=O)(C)C)C)C)OC
10.1016/j.memsci.2018.12.077 | 2019 | Journal of Membrane Science | PDMS | 250 |  | 600 | 1 | 0.001666667 | MEK | 75.1 | 0.667 | 0.43 | 93.3 | 0.805 | 16 | 9 | 5.1 | 19.05 | 47.02 | 40 |  |  | 90.6 | CC(CC)=O | 25 | CF | O=C(C(CC(CC(C(OC)=O)C)(C(OC)=O)C)(CC(C(OC)=O)(CC(C(OC)=O)(CC(C(OC)=O)(C)C)C)C)C)OC
10.1016/j.memsci.2018.12.077 | 2019 | Journal of Membrane Science | PDMS | 250 |  | 800 | 1 | 0.00125 | EtOH | 46.1 | 0.52 | 1.07 | 44.13 | 1.044 | 18.4 | 6.3 | 13.7 | 23.79 | 21.71 | 20 | 3.3 | 0.16 | 90.6 | CCO | 25 | CF | O=C(C(CC(CC(C(OC)=O)C)(C(OC)=O)C)(CC(C(OC)=O)(CC(C(OC)=O)(CC(C(OC)=O)(CC(C(OC)=O)(CC(C(OC)=O)(C)C)C)C)C)C)C)OC
10.1016/j.cherd.2010.07.002 | 2011 | chemical engineering research and design | DM300 | 300 |  | 180.2 | 0.1 | 0.000554939 | EtOH | 46.1 | 0.52 | 1.07 | 44.13 | 1.044 | 18.4 | 6.3 | 13.7 | 23.79 | 21.71 | 40 | 41.1 | 1.03 | 90.7 | CCO | 25 | CF | C1=CC(=C(C=C1/C=C/C(=O)O)O)O
10.1016/j.memsci.2014.10.030 | 2015 | Journal of Membrane Science | PMS600 | 600 |  | 995 | 0.5 | 0.0005025126 | MeCN | 41.1 | 0.55 | 0.37 | 52.23 | 0.786 | 15.3 | 18 | 6.1 | 24.4 | 160.91 | 40 | 14.9 | 0.37 | 90.7 | CC#N | 25 | CF | CC(C1=CC=CC=C1)CC(C2=CC=CC=C2)CC(C3=CC=CC=C3)CC(C4=CC=CC=C4)CC(C5=CC=CC=C5)CC(C6=CC=CC=C6)CC(C7=CC=CC=C7)CC(C8=CC=CC=C8)CC(C9=CC=CC=C9)CC(C)(C)C%10=CC=CC=C%10
10.1016/j.jfoodeng.2010.07.020 | 2011 | Journal of Food Engineering | SM240 | 400 |  | 603 | 0.3 | 0.0004975124 | EtOAc | 88.1 | 0.677 | 0.46 | 97.68 | 0.902 | 15.8 | 5.3 | 7.2 | 18.15 | 25.1 | 30 | 30.6 | 1.02 | 90.8 | CC(OCC)=O | 30 | CF | CC(CCC=C(C)C)C1CCC2(C1(CCC34C2CCC5C3(C4)CCC(C5(C)C)OC(=O)C=CC6=CC(=C(C=C6)O)OC)C)C
10.1016/j.jfoodeng.2010.07.020 | 2011 | Journal of Food Engineering | SM240 | 400 |  | 603 | 0.3 | 0.0004975124 | nH | 86.2 | 0.748 | 0.31 | 131.57 | 0.655 | 14.9 | 0 | 0 | 14.9 | 0 | 30 | 100.7 | 3.36 | 90.8 | CCCCCC | 30 | CF | CC(CCC=C(C)C)C1CCC2(C1(CCC34C2CCC5C3(C4)CCC(C5(C)C)OC(=O)C=CC6=CC(=C(C=C6)O)OC)C)C
10.1016/j.memsci.2014.10.030 | 2015 | Journal of Membrane Science | DM500 | 500 |  | 495 | 0.5 | 0.001010101 | AcMe | 58.1 | 0.618 | 0.3 | 74.08 | 0.784 | 15.5 | 10.4 | 7 | 19.94 | 92.36 | 30 | 169 | 5.63 | 90.8 | CC(C)=O | 25 | CF | CC(C1=CC=CC=C1)CC(C2=CC=CC=C2)CC(C3=CC=CC=C3)CC(C4=CC=CC=C4)CC(C)(C)C5=CC=CC=C5
10.1016/j.memsci.2018.12.077 | 2019 | Journal of Membrane Science | PDMS | 250 |  | 394.8 | 1 | 0.002532928 | Hep | 100.2 | 0.776 | 0.41 | 147.5 | 0.664 | 15.3 | 0 | 0 | 15.3 | 0 | 40 |  |  | 90.8 | CCCCCCC | 25 | CF | CCCCCCCCCCCCCCCCCCCCCCCCCCCC
10.1016/j.memsci.2018.12.077 | 2019 | Journal of Membrane Science | PDMS | 250 |  | 600 | 1 | 0.001666667 | MEK | 75.1 | 0.667 | 0.43 | 93.3 | 0.805 | 16 | 9 | 5.1 | 19.05 | 47.02 | 30 |  |  | 90.8 | CC(CC)=O | 25 | CF | O=C(C(CC(CC(C(OC)=O)C)(C(OC)=O)C)(CC(C(OC)=O)(CC(C(OC)=O)(CC(C(OC)=O)(C)C)C)C)C)OC
10.1016/j.memsci.2016.10.015 | 2017 |  | PEEK |  |  |  | 220 |  | DMF | 73.1 | 0.626 | 0.8 | 77.1 | 0.948 | 17.4 | 13.7 | 11.3 | 24.86 | 43.58 | 30 |  |  | 90.896 | O=CN(C)C |  | CF | CC(C1=CC=CC=C1)CC(C2=CC=CC=C2)CC(C3=CC=CC=C3)CC(C4=CC=CC=C4)CC(C5=CC=CC=C5)CC(C6=CC=CC=C6)CC(C)(C)C7=CC=CC=C7
10.1016/j.memsci.2012.11.031 | 2013 | Journal of Membrane Science | SM122 | 220 |  | 262.3 | 10 | 0.03812429 | PhMe | 92.1 | 0.697 | 0.59 | 106.26 | 0.867 | 18 | 1.4 | 2 | 18.16 | 4.89 | 30 | 28.8 | 0.96 | 90.9 | CC1=CC=CC=C1 | 25 | CF | P(C1=CC=CC=C1)(C2=CC=CC=C2)C3=CC=CC=C3
10.1016/j.memsci.2014.10.030 | 2015 | Journal of Membrane Science | DM500 | 500 |  | 236 | 0.5 | 0.002118644 | MeCN | 41.1 | 0.55 | 0.37 | 52.23 | 0.786 | 15.3 | 18 | 6.1 | 24.4 | 160.91 | 40 | 218.1 | 5.45 | 90.9 | CC#N | 25 | CF | C=C(C1=CC=CC=C1)CC(C)(C)C2=CC=CC=C2
10.1016/j.memsci.2014.10.030 | 2015 | Journal of Membrane Science | PM280 | 280 |  | 295 | 0.5 | 0.001694915 | PhMe | 92.1 | 0.697 | 0.59 | 106.26 | 0.867 | 18 | 1.4 | 2 | 18.16 | 4.89 | 20 | 45.3 | 2.27 | 90.9 | CC1=CC=CC=C1 | 25 | CF | CC(C1=CC=CC=C1)CC(C2=CC=CC=C2)CC(C)(C)C3=CC=CC=C3
10.1016/j.memsci.2014.10.030 | 2015 | Journal of Membrane Science | PM280 | 280 |  | 395 | 0.5 | 0.001265823 | PhMe | 92.1 | 0.697 | 0.59 | 106.26 | 0.867 | 18 | 1.4 | 2 | 18.16 | 4.89 | 10 | 29.7 | 2.97 | 90.9 | CC1=CC=CC=C1 | 25 | CF | CC(C1=CC=CC=C1)CC(C2=CC=CC=C2)CC(C3=CC=CC=C3)CC(C)(C)C4=CC=CC=C4
10.1016/j.memsci.2014.10.030 | 2015 | Journal of Membrane Science | DM500 | 500 |  | 595 | 0.5 | 0.0008403361 | AcMe | 58.1 | 0.618 | 0.3 | 74.08 | 0.784 | 15.5 | 10.4 | 7 | 19.94 | 92.36 | 20 | 121.5 | 6.08 | 90.9 | CC(C)=O | 25 | CF | CC(C1=CC=CC=C1)CC(C2=CC=CC=C2)CC(C3=CC=CC=C3)CC(C4=CC=CC=C4)CC(C5=CC=CC=C5)CC(C)(C)C6=CC=CC=C6
10.1016/j.memsci.2006.12.053 | 2007 | Journal of Membrane Science | SM122 | 220 |  |  | 1 |  | MeOH | 32 | 0.505 | 0.55 | 40.45 | 0.792 | 15.1 | 12.3 | 22.3 | 29.61 | 88.5 | 30 | 168 | 5.6 | 91 | CO | 25 | DE | CC(C1=CC=CC=C1)CC(C2=CC=CC=C2)CC(C)(C)C3=CC=CC=C3
10.1016/j.memsci.2014.10.030 | 2015 | Journal of Membrane Science | PMS600 | 600 |  | 1400 | 0.5 | 0.0003571429 | MeCN | 41.1 | 0.55 | 0.37 | 52.23 | 0.786 | 15.3 | 18 | 6.1 | 24.4 | 160.91 | 30 | 12.1 | 0.4 | 91 | CC#N | 25 | CF | CC(C1=CC=CC=C1)CC(C2=CC=CC=C2)CC(C3=CC=CC=C3)CC(C4=CC=CC=C4)CC(C5=CC=CC=C5)CC(C6=CC=CC=C6)CC(C7=CC=CC=C7)CC(C8=CC=CC=C8)CC(C9=CC=CC=C9)CC(C%10=CC=CC=C%10)CC(C%11=CC=CC=C%11)CC(C%12=CC=CC=C%12)CC(C%13=CC=CC=C%13)CC(C)(C)C%14=CC=CC=C%14
10.1016/j.memsci.2018.12.077 | 2019 | Journal of Membrane Science | PMS600 | 600 |  | 900 | 1 | 0.001111111 | IPA | 60.1 | 0.624 | 1.96 | 76.46 | 0.786 | 15.8 | 6.1 | 16.4 | 23.58 | 7.98 | 30 |  |  | 91 | CC(O)C | 25 | CF | O=C(C(CC(CC(C(OC)=O)C)(C(OC)=O)C)(CC(C(OC)=O)(CC(C(OC)=O)(CC(C(OC)=O)(CC(C(OC)=O)(CC(C(OC)=O)(CC(C(OC)=O)(C)C)C)C)C)C)C)C)OC
10.1016/j.seppur.2013.04.052 | 2013 | Separation and Purification Technology | SM122 | 220 |  | 627 | 0.3 | 0.0004784689 | PhMe | 92.1 | 0.697 | 0.59 | 106.26 | 0.867 | 18 | 1.4 | 2 | 18.16 | 4.89 | 10 | 13.3 | 1.33 | 91 | CC1=CC=CC=C1 | 26 | DE | Cl[Ru]1(Cl)(C2N(C3=C(C)C=C(C)C=C3C)CCN2C4=C(C)C=C(C)C=C4C)=CC5=C(C=CC=C5)O1C(C)C
10.1016/j.seppur.2013.04.052 | 2013 | Separation and Purification Technology | SM122 | 220 |  | 627 | 0.3 | 0.0004784689 | PhMe | 92.1 | 0.697 | 0.59 | 106.26 | 0.867 | 18 | 1.4 | 2 | 18.16 | 4.89 | 20 | 26.6 | 1.33 | 91 | CC1=CC=CC=C1 | 26 | DE | Cl[Ru]1(Cl)(C2N(C3=C(C)C=C(C)C=C3C)CCN2C4=C(C)C=C(C)C=C4C)=CC5=C(C=CC=C5)O1C(C)C
10.1016/j.seppur.2013.05.007 | 2013 | Separation and Purification Technology | SM122 | 220 |  | 0 | 25 |  | MeOH | 32 | 0.505 | 0.55 | 40.45 | 0.792 | 15.1 | 12.3 | 22.3 | 29.61 | 88.5 | 20 | 109.6 | 5.48 | 91 | CO | 25 | CF
10.1021/jp0608933 | 2006 | J Phys Chem B | SS336 | 500 |  | 879.9 | 0.1 | 0.0001136493 | EtOH | 46.1 | 0.52 | 1.07 | 44.13 | 1.044 | 18.4 | 6.3 | 13.7 | 23.79 | 21.71 | 10 | 0.1 | 0.01 | 91 | CCO | 20 | CF | C1=CC=C2C(=C1)C(=O)OC23C4=CC(=C(C(=C4OC5=C(C(=C(C=C35)I)O)I)I)O)I
10.1021/jp0608933 | 2006 | J Phys Chem B | SS336 | 500 |  | 879.9 | 0.1 | 0.0001136493 | EtOH | 46.1 | 0.52 | 1.07 | 44.13 | 1.044 | 18.4 | 6.3 | 13.7 | 23.79 | 21.71 | 10 | 0.5 | 0.05 | 91 | CCO | 20 | CF | C1=CC=C2C(=C1)C(=O)OC23C4=CC(=C(C(=C4OC5=C(C(=C(C=C35)I)O)I)I)O)I
10.1021/jp0608933 | 2006 | J Phys Chem B | SS336 | 500 |  | 879.9 | 0.1 | 0.0001136493 | EtOH | 46.1 | 0.52 | 1.07 | 44.13 | 1.044 | 18.4 | 6.3 | 13.7 | 23.79 | 21.71 | 10 | 12 | 1.2 | 91 | CCO | 20 | CF | C1=CC=C2C(=C1)C(=O)OC23C4=CC(=C(C(=C4OC5=C(C(=C(C=C35)I)O)I)I)O)I
10.1021/jp207569m | 2011 | J Phys Chem B | DM150 | 150 |  | 300.4 | 0.1 | 0.0003328895 | MeOH | 32 | 0.505 | 0.55 | 40.45 | 0.792 | 15.1 | 12.3 | 22.3 | 29.61 | 88.5 | 20 | 10.1 | 0.51 | 91 | CO | 25 | DE | C1=CC(=CC=C1N)N=NC2=CC=C(C=C2)N(CCO)CCO
10.1021/jp207569m | 2011 | J Phys Chem B | DDK | 150 |  | 323.4 | 0.1 | 0.0003092146 | EtOH | 46.1 | 0.52 | 1.07 | 44.13 | 1.044 | 18.4 | 6.3 | 13.7 | 23.79 | 21.71 | 20 | 21 | 1.05 | 91 | CCO | 25 | DE | CCN(CCC#N)C1=CC=C(C=C1)N=NC2=CC=C(C=C2)[N+](=O)[O-]
10.1021/op1001403 | 2010 | OPRD | MPF-50 |  |  | 427 | 1 | 0.00234192 | DCM/DMF 1:1 | 84.9 | 0.588 | 0.41 | 64 | 1.327 | 18.2 | 6.3 | 6.1 | 20.2 | 44.06 | 30 | 130 | 4.33 | 91 | ClCCl | 25 | DE | CN(C)C(=[N+](C)C)ON1C2=CC=CC=C2N=N1.F[P-](F)(F)(F)(F)F
10.1021/sc5004083 | 2014 | ACS-SCE | DM150 | 150 |  | 180 | 1 | 0.005555556 | MeOH | 32 | 0.505 | 0.55 | 40.45 | 0.792 | 15.1 | 12.3 | 22.3 | 29.61 | 88.5 | 30 | 3.9 | 0.13 | 91 | CO | 21 | CF | C1=CC=C(C=C1)C=CC2=CC=CC=C2
10.1016/j.memsci.2016.12.038 |  |  | DM500 | 500 |  |  | 4 |  | MeOH | 32 | 0.505 | 0.55 | 40.45 | 0.792 | 15.1 | 12.3 | 22.3 | 29.61 | 88.5 | 30 |  | 1.46 | 91.047 | CO | 25 | DE | CC(OCC(C)OCC(C)O)COC(C)COC(C)COC(C)COC(C)COC(C)COC(C)COC(C)CO
10.1016/j.memsci.2012.11.031 | 2013 | Journal of Membrane Science | SM122 | 220 |  | 262.3 | 10 | 0.03812429 | PhMe | 92.1 | 0.697 | 0.59 | 106.26 | 0.867 | 18 | 1.4 | 2 | 18.16 | 4.89 | 30 | 28.9 | 0.96 | 91.1 | CC1=CC=CC=C1 | 25 | CF | P(C1=CC=CC=C1)(C2=CC=CC=C2)C3=CC=CC=C3
10.1016/j.memsci.2014.10.030 | 2015 | Journal of Membrane Science | PM280 | 280 |  | 236 | 0.5 | 0.002118644 | PhMe | 92.1 | 0.697 | 0.59 | 106.26 | 0.867 | 18 | 1.4 | 2 | 18.16 | 4.89 | 20 | 59.3 | 2.97 | 91.1 | CC1=CC=CC=C1 | 25 | CF | C=C(C1=CC=CC=C1)CC(C)(C)C2=CC=CC=C2
10.1016/j.memsci.2014.10.030 | 2015 | Journal of Membrane Science | DM500 | 500 |  | 495 | 0.5 | 0.001010101 | AcMe | 58.1 | 0.618 | 0.3 | 74.08 | 0.784 | 15.5 | 10.4 | 7 | 19.94 | 92.36 | 40 | 210.6 | 5.26 | 91.1 | CC(C)=O | 25 | CF | CC(C1=CC=CC=C1)CC(C2=CC=CC=C2)CC(C3=CC=CC=C3)CC(C4=CC=CC=C4)CC(C)(C)C5=CC=CC=C5
10.1016/j.memsci.2014.10.030 | 2015 | Journal of Membrane Science | PMS600 | 600 |  | 1300 | 0.5 | 0.0003846154 | MeCN | 41.1 | 0.55 | 0.37 | 52.23 | 0.786 | 15.3 | 18 | 6.1 | 24.4 | 160.91 | 10 | 5.3 | 0.53 | 91.1 | CC#N | 25 | CF | CC(C1=CC=CC=C1)CC(C2=CC=CC=C2)CC(C3=CC=CC=C3)CC(C4=CC=CC=C4)CC(C5=CC=CC=C5)CC(C6=CC=CC=C6)CC(C7=CC=CC=C7)CC(C8=CC=CC=C8)CC(C9=CC=CC=C9)CC(C%10=CC=CC=C%10)CC(C%11=CC=CC=C%11)CC(C%12=CC=CC=C%12)CC(C)(C)C%13=CC=CC=C%13
10.1016/j.memsci.2016.12.038 |  |  | DM200 | 200 |  |  | 4 |  | AcMe | 58.1 | 0.618 | 0.3 | 74.08 | 0.784 | 15.5 | 10.4 | 7 | 19.94 | 92.36 | 30 |  | 0.8 | 91.1 | CC(C)=O | 25 | DE | CC(OCC(C)O)COC(C)COC(C)CO
10.1016/j.memsci.2016.12.038 |  |  | DM200 | 200 |  |  | 4 |  | AcMe | 58.1 | 0.618 | 0.3 | 74.08 | 0.784 | 15.5 | 10.4 | 7 | 19.94 | 92.36 | 30 |  | 0.8 | 91.1 | CC(C)=O | 25 | DE | CC(OCC(C)OCC(C)O)COC(C)COC(C)CO
10.1016/j.memsci.2018.12.077 | 2019 | Journal of Membrane Science | PDMS | 250 |  | 700 | 1 | 0.001428571 | EtOAc | 88.1 | 0.677 | 0.46 | 97.68 | 0.902 | 15.8 | 5.3 | 7.2 | 18.15 | 25.1 | 30 |  |  | 91.1 | CC(OCC)=O | 25 | CF | O=C(C(CC(CC(C(OC)=O)C)(C(OC)=O)C)(CC(C(OC)=O)(CC(C(OC)=O)(CC(C(OC)=O)(CC(C(OC)=O)(C)C)C)C)C)C)OC
10.1016/j.memsci.2018.12.077 | 2019 | Journal of Membrane Science | PDMS | 250 |  | 800 | 1 | 0.00125 | IPA | 60.1 | 0.624 | 1.96 | 76.46 | 0.786 | 15.8 | 6.1 | 16.4 | 23.58 | 7.98 | 30 |  |  | 91.1 | CC(O)C | 25 | CF | O=C(C(CC(CC(C(OC)=O)C)(C(OC)=O)C)(CC(C(OC)=O)(CC(C(OC)=O)(CC(C(OC)=O)(CC(C(OC)=O)(CC(C(OC)=O)(C)C)C)C)C)C)C)OC
10.1016/j.memsci.2016.12.038 |  |  | SM240 | 400 |  |  | 4 |  | MeOH | 32 | 0.505 | 0.55 | 40.45 | 0.792 | 15.1 | 12.3 | 22.3 | 29.61 | 88.5 | 30 |  | 0.41 | 91.174 | CO | 25 | DE | CC(OCC(C)OCC(C)O)COC(C)COC(C)COC(C)COC(C)COC(C)COC(C)COC(C)CO
10.1016/j.memsci.2016.10.015 | 2017 |  | PEEK |  |  |  | 220 |  | DMF | 73.1 | 0.626 | 0.8 | 77.1 | 0.948 | 17.4 | 13.7 | 11.3 | 24.86 | 43.58 | 30 |  |  | 91.189 | O=CN(C)C |  | CF | CC(C1=CC=CC=C1)CC(C2=CC=CC=C2)CC(C3=CC=CC=C3)CC(C4=CC=CC=C4)CC(C5=CC=CC=C5)CC(C6=CC=CC=C6)CC(C7=CC=CC=C7)CC(C8=CC=CC=C8)CC(C9=CC=CC=C9)CC(C%10=CC=CC=C%10)CC(C)(C)C%11=CC=CC=C%11
10.1016/j.memsci.2016.12.038 |  |  | SM240 | 400 |  |  | 4 |  | MeOH | 32 | 0.505 | 0.55 | 40.45 | 0.792 | 15.1 | 12.3 | 22.3 | 29.61 | 88.5 | 30 |  | 0.41 | 91.189 | CO | 25 | DE | CC(OCC(C)OCC(C)O)COC(C)COC(C)COC(C)COC(C)COC(C)COC(C)COC(C)COC(C)CO
10.1016/j.memsci.2014.10.030 | 2015 | Journal of Membrane Science | DM500 | 500 |  | 495 | 0.5 | 0.001010101 | MeCN | 41.1 | 0.55 | 0.37 | 52.23 | 0.786 | 15.3 | 18 | 6.1 | 24.4 | 160.91 | 20 | 145.8 | 7.29 | 91.2 | CC#N | 25 | CF | CC(C1=CC=CC=C1)CC(C2=CC=CC=C2)CC(C3=CC=CC=C3)CC(C4=CC=CC=C4)CC(C)(C)C5=CC=CC=C5
10.1016/j.memsci.2014.10.030 | 2015 | Journal of Membrane Science | PM280 | 280 |  | 1300 | 0.5 | 0.0003846154 | MeCN | 41.1 | 0.55 | 0.37 | 52.23 | 0.786 | 15.3 | 18 | 6.1 | 24.4 | 160.91 | 40 | 259.6 | 6.49 | 91.2 | CC#N | 25 | CF | CC(C1=CC=CC=C1)CC(C2=CC=CC=C2)CC(C3=CC=CC=C3)CC(C4=CC=CC=C4)CC(C5=CC=CC=C5)CC(C6=CC=CC=C6)CC(C7=CC=CC=C7)CC(C8=CC=CC=C8)CC(C9=CC=CC=C9)CC(C%10=CC=CC=C%10)CC(C%11=CC=CC=C%11)CC(C%12=CC=CC=C%12)CC(C)(C)C%13=CC=CC=C%13
10.1016/j.memsci.2017.01.021 | 2017 | Journal of Membrane Science | SM240 | 400 |  | 885.4 | 260 | 0.2936526 | EtOH(35wt%) | 46.1 | 0.52 | 1.07 | 44.13 | 1.044 | 18.4 | 6.3 | 13.7 | 23.79 | 21.71 | 40 | 6 | 0.15 | 91.2 | CCO | 40 | CF | O=C(OCC(COC(CCCCCCC/C=C/CCCCCCCC)=O)OC(CCCCCCC/C=C/CCCCCCCC)=O)CCCCCCC/C=C/CCCCCCCC
10.1016/j.memsci.2017.05.003 | 2017 | Journal of Membrane Science | DM200 | 200 |  | 351 | 12.3 | 0.03504274 | MeCN | 41.1 | 0.55 | 0.37 | 52.23 | 0.786 | 15.3 | 18 | 6.1 | 24.4 | 160.91 | 40 | 90.6 | 2.27 | 91.2 | CC#N | 25 | DE | [Cl-].n1c4c([n+](c2c1cc(c(N)c2)C)c3ccccc3)cc(c(c4)C)N
10.1016/j.memsci.2018.12.077 | 2019 | Journal of Membrane Science | DM300 | 300 |  | 600 | 1 | 0.001666667 | EtOH | 46.1 | 0.52 | 1.07 | 44.13 | 1.044 | 18.4 | 6.3 | 13.7 | 23.79 | 21.71 | 20 | 14 | 0.7 | 91.2 | CCO | 25 | CF | O=C(C(CC(CC(C(OC)=O)C)(C(OC)=O)C)(CC(C(OC)=O)(CC(C(OC)=O)(CC(C(OC)=O)(C)C)C)C)C)OC
10.1016/j.memsci.2018.12.077 | 2019 | Journal of Membrane Science | PMS600 | 600 |  | 900 | 1 | 0.001111111 | IPA | 60.1 | 0.624 | 1.96 | 76.46 | 0.786 | 15.8 | 6.1 | 16.4 | 23.58 | 7.98 | 40 |  |  | 91.2 | CC(O)C | 25 | CF | O=C(C(CC(CC(C(OC)=O)C)(C(OC)=O)C)(CC(C(OC)=O)(CC(C(OC)=O)(CC(C(OC)=O)(CC(C(OC)=O)(CC(C(OC)=O)(CC(C(OC)=O)(C)C)C)C)C)C)C)C)OC
10.1016/j.memsci.2014.10.030 | 2015 | Journal of Membrane Science | PMS600 | 600 |  | 895 | 0.5 | 0.0005586592 | AcMe | 58.1 | 0.618 | 0.3 | 74.08 | 0.784 | 15.5 | 10.4 | 7 | 19.94 | 92.36 | 10 | 19.9 | 1.99 | 91.3 | CC(C)=O | 25 | CF | CC(C1=CC=CC=C1)CC(C2=CC=CC=C2)CC(C3=CC=CC=C3)CC(C4=CC=CC=C4)CC(C5=CC=CC=C5)CC(C6=CC=CC=C6)CC(C7=CC=CC=C7)CC(C8=CC=CC=C8)CC(C)(C)C9=CC=CC=C9
10.1016/j.memsci.2018.12.077 | 2019 | Journal of Membrane Science | PMS600 | 600 |  | 682 | 1 | 0.001466276 | PhMe | 92.1 | 0.697 | 0.59 | 106.26 | 0.867 | 18 | 1.4 | 2 | 18.16 | 4.89 | 40 | 86.5 | 2.16 | 91.3 | CC1=CC=CC=C1 | 25 | CF | CC(C1=CC=CC=C1)CC(C2=CC=CC=C2)CC(C3=CC=CC=C3)CC(CC(C(C)(C)C(C4=CC=CC=C4)(C)C)C5=CC=CC=C5)C6=CC=CC=C6
10.1016/j.memsci.2018.12.077 | 2019 | Journal of Membrane Science | DM300 | 300 |  | 700 | 1 | 0.001428571 | EtOH | 46.1 | 0.52 | 1.07 | 44.13 | 1.044 | 18.4 | 6.3 | 13.7 | 23.79 | 21.71 | 20 | 14 | 0.7 | 91.3 | CCO | 25 | CF | O=C(C(CC(CC(C(OC)=O)C)(C(OC)=O)C)(CC(C(OC)=O)(CC(C(OC)=O)(CC(C(OC)=O)(CC(C(OC)=O)(C)C)C)C)C)C)OC
10.1016/j.memsci.2018.12.077 | 2019 | Journal of Membrane Science | PDMS | 250 |  | 800 | 1 | 0.00125 | EtOH | 46.1 | 0.52 | 1.07 | 44.13 | 1.044 | 18.4 | 6.3 | 13.7 | 23.79 | 21.71 | 40 | 6.5 | 0.16 | 91.3 | CCO | 25 | CF | O=C(C(CC(CC(C(OC)=O)C)(C(OC)=O)C)(CC(C(OC)=O)(CC(C(OC)=O)(CC(C(OC)=O)(CC(C(OC)=O)(CC(C(OC)=O)(C)C)C)C)C)C)C)OC
10.1016/j.memsci.2016.12.038 |  |  | PM280 | 280 |  |  | 4 |  | PhMe | 92.1 | 0.697 | 0.59 | 106.26 | 0.867 | 18 | 1.4 | 2 | 18.16 | 4.89 | 30 |  | 0.84 | 91.342 | CC1=CC=CC=C1 | 25 | DE | CC(OCC(C)OCC(C)O)COC(C)COC(C)COC(C)COC(C)COC(C)COC(C)COC(C)CO
10.1016/j.memsci.2014.10.030 | 2015 | Journal of Membrane Science | PMS600 | 600 |  | 595 | 0.5 | 0.0008403361 | PhMe | 92.1 | 0.697 | 0.59 | 106.26 | 0.867 | 18 | 1.4 | 2 | 18.16 | 4.89 | 20 | 48.1 | 2.4 | 91.4 | CC1=CC=CC=C1 | 25 | CF | CC(C1=CC=CC=C1)CC(C2=CC=CC=C2)CC(C3=CC=CC=C3)CC(C4=CC=CC=C4)CC(C5=CC=CC=C5)CC(C)(C)C6=CC=CC=C6
10.1016/j.memsci.2018.12.077 | 2019 | Journal of Membrane Science | DM300 | 300 |  | 678.6 | 1 | 0.001473622 | EtOH | 46.1 | 0.52 | 1.07 | 44.13 | 1.044 | 18.4 | 6.3 | 13.7 | 23.79 | 21.71 | 30 | 21.1 | 0.7 | 91.4 | CCO | 25 | CF | CC(=O)OCC1C(C(C(C(O1)OC2(C(C(C(O2)COC(=O)C)OC(=O)C)OC(=O)C)COC(=O)C)OC(=O)C)OC(=O)C)OC(=O)C
10.1016/j.memsci.2018.12.077 | 2019 | Journal of Membrane Science | PDMS | 250 |  | 900 | 1 | 0.001111111 | IPA | 60.1 | 0.624 | 1.96 | 76.46 | 0.786 | 15.8 | 6.1 | 16.4 | 23.58 | 7.98 | 20 |  |  | 91.4 | CC(O)C | 25 | CF | O=C(C(CC(CC(C(OC)=O)C)(C(OC)=O)C)(CC(C(OC)=O)(CC(C(OC)=O)(CC(C(OC)=O)(CC(C(OC)=O)(CC(C(OC)=O)(CC(C(OC)=O)(C)C)C)C)C)C)C)C)OC
10.1016/j.memsci.2018.12.077 | 2019 | Journal of Membrane Science | PDMS | 250 |  | 1100 | 1 | 0.0009090909 | IPA | 60.1 | 0.624 | 1.96 | 76.46 | 0.786 | 15.8 | 6.1 | 16.4 | 23.58 | 7.98 | 20 |  |  | 91.4 | CC(O)C | 25 | CF | O=C(C(CC(CC(C(OC)=O)C)(C(OC)=O)C)(CC(C(OC)=O)(CC(C(OC)=O)(CC(C(OC)=O)(CC(C(OC)=O)(CC(C(OC)=O)(CC(C(OC)=O)(CC(C(OC)=O)(C)C)C)C)C)C)C)C)C)OC
10.1039/c0cp00230e | 2010 | Phys Chem Chem Phys | SM122 | 220 |  | 464.6 | 0.01 | 2.152389e-05 | MeOH | 32 | 0.505 | 0.55 | 40.45 | 0.792 | 15.1 | 12.3 | 22.3 | 29.61 | 88.5 | 30 | 164.4 | 5.48 | 91.4 | CO | 25 | DE | CCCCCCOC1=C(C2=CC=CC=C2C=C1)N=NC3=C(C=C(C=C3)N=NC4=CC=CC=C4C)C
10.1016/j.memsci.2016.12.038 |  |  | SM240 | 400 |  |  | 4 |  | MeOH | 32 | 0.505 | 0.55 | 40.45 | 0.792 | 15.1 | 12.3 | 22.3 | 29.61 | 88.5 | 30 |  | 0.41 | 91.494 | CO | 25 | DE | CC(OCC(C)OCC(C)O)COC(C)COC(C)COC(C)COC(C)COC(C)COC(C)COC(C)COC(C)COC(C)COC(C)CO
10.1016/j.cherd.2010.07.002 | 2011 | chemical engineering research and design | DM500 | 500 |  | 180.2 | 0.1 | 0.000554939 | EtOH | 46.1 | 0.52 | 1.07 | 44.13 | 1.044 | 18.4 | 6.3 | 13.7 | 23.79 | 21.71 | 40 | 31.3 | 0.78 | 91.5 | CCO | 25 | CF | C1=CC(=C(C=C1/C=C/C(=O)O)O)O
10.1016/j.memsci.2018.12.077 | 2019 | Journal of Membrane Science | PMS600 | 600 |  | 700 | 1 | 0.001428571 | MEK | 75.1 | 0.667 | 0.43 | 93.3 | 0.805 | 16 | 9 | 5.1 | 19.05 | 47.02 | 20 |  |  | 91.5 | CC(CC)=O | 25 | CF | O=C(C(CC(CC(C(OC)=O)C)(C(OC)=O)C)(CC(C(OC)=O)(CC(C(OC)=O)(CC(C(OC)=O)(CC(C(OC)=O)(C)C)C)C)C)C)OC
10.1016/j.memsci.2018.12.077 | 2019 | Journal of Membrane Science | PDMS | 250 |  | 1100 | 1 | 0.0009090909 | IPA | 60.1 | 0.624 | 1.96 | 76.46 | 0.786 | 15.8 | 6.1 | 16.4 | 23.58 | 7.98 | 30 |  |  | 91.5 | CC(O)C | 25 | CF | O=C(C(CC(CC(C(OC)=O)C)(C(OC)=O)C)(CC(C(OC)=O)(CC(C(OC)=O)(CC(C(OC)=O)(CC(C(OC)=O)(CC(C(OC)=O)(CC(C(OC)=O)(CC(C(OC)=O)(C)C)C)C)C)C)C)C)C)OC
10.1002/cplu.201900553 | 2019 | ChemPlusChem | PV46 | 600 |  | 787 | 0.8 | 0.001016518 | PhMe | 92.1 | 0.697 | 0.59 | 106.26 | 0.867 | 18 | 1.4 | 2 | 18.16 | 4.89 | 20 | 64.2 | 3.21 | 91.5 | CC1=CC=CC=C1 | 27 | CF | COC1=CC(C2=C(C(C(C)(C)C)=CC(OC)=C2)OP3OC4=CC=CC=C4C(C=CC=C5)=C5O3)=C(C(C(C)(C)C)=C1)OP6OC7=CC=CC=C7C8=C(O6)C=CC=C8
10.1016/j.seppur.2017.03.001 | 2017 |  | GMT2 | 350 |  |  | 1 |  | MTBE | 88.2 | 0.72 | 0.36 | 117.5 | 0.74 | 14.8 | 4.3 | 5 | 16.2 | 23.07 | 30 | 96 | 3.2 | 91.507 | COC(C)(C)C | 25 |  | FC1=C(C2=CC=C(C3CCC(CCCCC)CC3)C=C2)C=CC(C4CCC(CCCCC)CC4)=C1
10.1016/j.memsci.2014.10.030 | 2015 | Journal of Membrane Science | PM280 | 280 |  | 1400 | 0.5 | 0.0003571429 | MeCN | 41.1 | 0.55 | 0.37 | 52.23 | 0.786 | 15.3 | 18 | 6.1 | 24.4 | 160.91 | 10 | 111.2 | 11.12 | 91.6 | CC#N | 25 | CF | CC(C1=CC=CC=C1)CC(C2=CC=CC=C2)CC(C3=CC=CC=C3)CC(C4=CC=CC=C4)CC(C5=CC=CC=C5)CC(C6=CC=CC=C6)CC(C7=CC=CC=C7)CC(C8=CC=CC=C8)CC(C9=CC=CC=C9)CC(C%10=CC=CC=C%10)CC(C%11=CC=CC=C%11)CC(C%12=CC=CC=C%12)CC(C%13=CC=CC=C%13)CC(C)(C)C%14=CC=CC=C%14
10.1016/j.memsci.2018.12.077 | 2019 | Journal of Membrane Science | PMS600 | 600 |  | 507 | 1 | 0.001972387 | Hep | 100.2 | 0.776 | 0.41 | 147.5 | 0.664 | 15.3 | 0 | 0 | 15.3 | 0 | 40 |  |  | 91.6 | CCCCCCC | 25 | CF | CCCCCCCCCCCCCCCCCCCCCCCCCCCCCCCCCCCC
10.1016/j.memsci.2018.12.077 | 2019 | Journal of Membrane Science | PMS600 | 600 |  | 579.2 | 1 | 0.001726519 | PhMe | 92.1 | 0.697 | 0.59 | 106.26 | 0.867 | 18 | 1.4 | 2 | 18.16 | 4.89 | 30 | 64.9 | 2.16 | 91.6 | CC1=CC=CC=C1 | 25 | CF | CC(C1=CC=CC=C1)CC(C2=CC=CC=C2)CC(CC(C(C)(C)C(C3=CC=CC=C3)(C)C)C4=CC=CC=C4)C5=CC=CC=C5
10.1002/cplu.201900553 | 2019 | ChemPlusChem | PV46 | 600 |  | 787 | 787 | 1 | PhMe | 92.1 | 0.697 | 0.59 | 106.26 | 0.867 | 18 | 1.4 | 2 | 18.16 | 4.89 | 20 | 46.4 | 2.32 | 91.6 | CC1=CC=CC=C1 | 27 | CF | COC1=CC(C2=C(C(C(C)(C)C)=CC(OC)=C2)OP3OC4=CC=CC=C4C(C=CC=C5)=C5O3)=C(C(C(C)(C)C)=C1)OP6OC7=CC=CC=C7C8=C(O6)C=CC=C8
10.1016/j.memsci.2016.12.038 |  |  | SM240 | 400 |  |  | 4 |  | PhMe | 92.1 | 0.697 | 0.59 | 106.26 | 0.867 | 18 | 1.4 | 2 | 18.16 | 4.89 | 30 |  | 2.03 | 91.617 | CC1=CC=CC=C1 | 25 | DE | CC(OCC(C)OCC(C)O)COC(C)COC(C)COC(C)COC(C)COC(C)COC(C)COC(C)COC(C)COC(C)CO
10.1016/j.memsci.2011.07.007 | 2011 | Journal of Membrane Science |  |  | SS126 | 361.2 | 10 | 0.02768549 | THF | 72.1 | 0.637 | 0.48 | 81.11 | 0.889 | 16.8 | 5.7 | 8 | 19.46 | 29.29 | 20 | 80 | 4 | 91.7 | C1CCCO1 | 25 | CF | O=C1C=C[C@]2(C)[C@@]3([H])C(O)C[C@]4(C)[C@](C(CO)=O)(O)CC[C@@]4([H])[C@]3([H])CCC2=C1
10.1016/j.memsci.2011.07.007 | 2011 | Journal of Membrane Science |  |  | SS126 | 295.4 | 10 | 0.0338524 | THF | 72.1 | 0.637 | 0.48 | 81.11 | 0.889 | 16.8 | 5.7 | 8 | 19.46 | 29.29 | 20 | 57 | 2.85 | 91.7 | C1CCCO1 | 25 | CF | O=S(CC1=CC2=C(NC=C2CCN(C)C)C=C1)(NC)=O
10.1016/j.memsci.2014.10.030 | 2015 | Journal of Membrane Science | DM500 | 500 |  | 995 | 0.5 | 0.0005025126 | AcMe | 58.1 | 0.618 | 0.3 | 74.08 | 0.784 | 15.5 | 10.4 | 7 | 19.94 | 92.36 | 10 | 82.5 | 8.25 | 91.7 | CC(C)=O | 25 | CF | CC(C1=CC=CC=C1)CC(C2=CC=CC=C2)CC(C3=CC=CC=C3)CC(C4=CC=CC=C4)CC(C5=CC=CC=C5)CC(C6=CC=CC=C6)CC(C7=CC=CC=C7)CC(C8=CC=CC=C8)CC(C9=CC=CC=C9)CC(C)(C)C%10=CC=CC=C%10
10.1016/j.memsci.2014.10.030 | 2015 | Journal of Membrane Science | PMS600 | 600 |  | 1400 | 0.5 | 0.0003571429 | MeCN | 41.1 | 0.55 | 0.37 | 52.23 | 0.786 | 15.3 | 18 | 6.1 | 24.4 | 160.91 | 20 | 8.4 | 0.42 | 91.7 | CC#N | 25 | CF | CC(C1=CC=CC=C1)CC(C2=CC=CC=C2)CC(C3=CC=CC=C3)CC(C4=CC=CC=C4)CC(C5=CC=CC=C5)CC(C6=CC=CC=C6)CC(C7=CC=CC=C7)CC(C8=CC=CC=C8)CC(C9=CC=CC=C9)CC(C%10=CC=CC=C%10)CC(C%11=CC=CC=C%11)CC(C%12=CC=CC=C%12)CC(C%13=CC=CC=C%13)CC(C)(C)C%14=CC=CC=C%14
10.1016/j.memsci.2018.12.077 | 2019 | Journal of Membrane Science | PDMS | 250 |  | 200 | 1 | 0.005 | EtOAc | 88.1 | 0.677 | 0.46 | 97.68 | 0.902 | 15.8 | 5.3 | 7.2 | 18.15 | 25.1 | 20 |  |  | 91.7 | CC(OCC)=O | 25 | CF | CC1(C(OC)=O)CCC1(C(OC)=O)C
10.1016/j.memsci.2018.12.077 | 2019 | Journal of Membrane Science | DM300 | 300 |  | 1000 | 1 | 0.001 | MEK | 75.1 | 0.667 | 0.43 | 93.3 | 0.805 | 16 | 9 | 5.1 | 19.05 | 47.02 | 30 |  |  | 91.7 | CC(CC)=O | 25 | CF | O=C(C(CC(CC(C(OC)=O)C)(C(OC)=O)C)(CC(C(OC)=O)(CC(C(OC)=O)(CC(C(OC)=O)(CC(C(OC)=O)(CC(C(OC)=O)(CC(C(OC)=O)(CC(C(OC)=O)(C)C)C)C)C)C)C)C)C)OC
| 2013 | Sains Malaysiana | SM240 | 400 |  | 918.8 | 0.9 | 0.0009795385 | PhMe | 92.1 | 0.697 | 0.59 | 106.26 | 0.867 | 18 | 1.4 | 2 | 18.16 | 4.89 | 10 | 28.1 | 2.79 | 91.7 | CC1=CC=CC=C1 | 25 | DE | [C-]#[O+].C1=CC=C(C=C1)P(C2=CC=CC=C2)C3=CC=CC=C3.C1=CC=C(C=C1)P(C2=CC=CC=C2)C3=CC=CC=C3.C1=CC=C(C=C1)P(C2=CC=CC=C2)C3=CC=CC=C3.[Rh]
10.1016/j.memsci.2014.10.030 | 2015 | Journal of Membrane Science | PM280 | 280 |  | 295 | 0.5 | 0.001694915 | AcMe | 58.1 | 0.618 | 0.3 | 74.08 | 0.784 | 15.5 | 10.4 | 7 | 19.94 | 92.36 | 40 | 310.6 | 7.77 | 91.8 | CC(C)=O | 25 | CF | CC(C1=CC=CC=C1)CC(C2=CC=CC=C2)CC(C)(C)C3=CC=CC=C3
10.1016/j.memsci.2014.10.030 | 2015 | Journal of Membrane Science | PM280 | 280 |  | 395 | 0.5 | 0.001265823 | MeCN | 41.1 | 0.55 | 0.37 | 52.23 | 0.786 | 15.3 | 18 | 6.1 | 24.4 | 160.91 | 40 | 259.6 | 6.49 | 91.8 | CC#N | 25 | CF | CC(C1=CC=CC=C1)CC(C2=CC=CC=C2)CC(C3=CC=CC=C3)CC(C)(C)C4=CC=CC=C4
10.1016/j.memsci.2014.10.030 | 2015 | Journal of Membrane Science | PMS600 | 600 |  | 795 | 0.5 | 0.0006289308 | AcMe | 58.1 | 0.618 | 0.3 | 74.08 | 0.784 | 15.5 | 10.4 | 7 | 19.94 | 92.36 | 30 | 61.2 | 2.04 | 91.8 | CC(C)=O | 25 | CF | CC(C1=CC=CC=C1)CC(C2=CC=CC=C2)CC(C3=CC=CC=C3)CC(C4=CC=CC=C4)CC(C5=CC=CC=C5)CC(C6=CC=CC=C6)CC(C7=CC=CC=C7)CC(C)(C)C8=CC=CC=C8
10.1016/j.memsci.2014.10.030 | 2015 | Journal of Membrane Science | PM280 | 280 |  | 1095 | 0.5 | 0.000456621 | MeCN | 41.1 | 0.55 | 0.37 | 52.23 | 0.786 | 15.3 | 18 | 6.1 | 24.4 | 160.91 | 40 | 259.6 | 6.49 | 91.8 | CC#N | 25 | CF | CC(C1=CC=CC=C1)CC(C2=CC=CC=C2)CC(C3=CC=CC=C3)CC(C4=CC=CC=C4)CC(C5=CC=CC=C5)CC(C6=CC=CC=C6)CC(C7=CC=CC=C7)CC(C8=CC=CC=C8)CC(C9=CC=CC=C9)CC(C%10=CC=CC=C%10)CC(C)(C)C%11=CC=CC=C%11
10.1016/j.memsci.2014.10.030 | 2015 | Journal of Membrane Science | PM280 | 280 |  | 1195 | 0.5 | 0.00041841 | MeCN | 41.1 | 0.55 | 0.37 | 52.23 | 0.786 | 15.3 | 18 | 6.1 | 24.4 | 160.91 | 40 | 259.6 | 6.49 | 91.8 | CC#N | 25 | CF | CC(C1=CC=CC=C1)CC(C2=CC=CC=C2)CC(C3=CC=CC=C3)CC(C4=CC=CC=C4)CC(C5=CC=CC=C5)CC(C6=CC=CC=C6)CC(C7=CC=CC=C7)CC(C8=CC=CC=C8)CC(C9=CC=CC=C9)CC(C%10=CC=CC=C%10)CC(C%11=CC=CC=C%11)CC(C)(C)C%12=CC=CC=C%12
10.1016/j.memsci.2014.10.030 | 2015 | Journal of Membrane Science | PMS600 | 600 |  | 1195 | 0.5 | 0.00041841 | MeCN | 41.1 | 0.55 | 0.37 | 52.23 | 0.786 | 15.3 | 18 | 6.1 | 24.4 | 160.91 | 30 | 12.1 | 0.4 | 91.8 | CC#N | 25 | CF | CC(C1=CC=CC=C1)CC(C2=CC=CC=C2)CC(C3=CC=CC=C3)CC(C4=CC=CC=C4)CC(C5=CC=CC=C5)CC(C6=CC=CC=C6)CC(C7=CC=CC=C7)CC(C8=CC=CC=C8)CC(C9=CC=CC=C9)CC(C%10=CC=CC=C%10)CC(C%11=CC=CC=C%11)CC(C)(C)C%12=CC=CC=C%12
10.1016/j.memsci.2018.12.077 | 2019 | Journal of Membrane Science | PMS600 | 600 |  | 477.1 | 1 | 0.002095997 | PhMe | 92.1 | 0.697 | 0.59 | 106.26 | 0.867 | 18 | 1.4 | 2 | 18.16 | 4.89 | 30 | 64.9 | 2.16 | 91.8 | CC1=CC=CC=C1 | 25 | CF | CC(C1=CC=CC=C1)CC(CC(C(C)(C)C(C2=CC=CC=C2)(C)C)C3=CC=CC=C3)C4=CC=CC=C4
10.1016/j.memsci.2018.12.077 | 2019 | Journal of Membrane Science | PMS600 | 600 |  | 682 | 1 | 0.001466276 | PhMe | 92.1 | 0.697 | 0.59 | 106.26 | 0.867 | 18 | 1.4 | 2 | 18.16 | 4.89 | 30 | 64.9 | 2.16 | 91.8 | CC1=CC=CC=C1 | 25 | CF | CC(C1=CC=CC=C1)CC(C2=CC=CC=C2)CC(C3=CC=CC=C3)CC(CC(C(C)(C)C(C4=CC=CC=C4)(C)C)C5=CC=CC=C5)C6=CC=CC=C6
10.1016/j.memsci.2018.12.077 | 2019 | Journal of Membrane Science | PMS600 | 600 |  | 1100 | 1 | 0.0009090909 | IPA | 60.1 | 0.624 | 1.96 | 76.46 | 0.786 | 15.8 | 6.1 | 16.4 | 23.58 | 7.98 | 40 |  |  | 91.8 | CC(O)C | 25 | CF | O=C(C(CC(CC(C(OC)=O)C)(C(OC)=O)C)(CC(C(OC)=O)(CC(C(OC)=O)(CC(C(OC)=O)(CC(C(OC)=O)(CC(C(OC)=O)(CC(C(OC)=O)(CC(C(OC)=O)(C)C)C)C)C)C)C)C)C)OC
10.1016/j.memsci.2011.07.007 | 2011 | Journal of Membrane Science |  |  | GMT2 | 295.4 | 10 | 0.0338524 | THF | 72.1 | 0.637 | 0.48 | 81.11 | 0.889 | 16.8 | 5.7 | 8 | 19.46 | 29.29 | 10 | 28 | 2.8 | 91.85 | C1CCCO1 | 25 | CF | O=S(CC1=CC2=C(NC=C2CCN(C)C)C=C1)(NC)=O
10.1016/j.memsci.2016.12.038 |  |  | DM500 | 500 |  |  | 4 |  | MeOH | 32 | 0.505 | 0.55 | 40.45 | 0.792 | 15.1 | 12.3 | 22.3 | 29.61 | 88.5 | 30 |  | 1.46 | 91.873 | CO | 25 | DE | CC(OCC(C)OCC(C)O)COC(C)COC(C)COC(C)COC(C)COC(C)COC(C)COC(C)COC(C)CO
10.1016/j.memsci.2016.12.038 |  |  | DM500 | 500 |  |  | 4 |  | AcMe | 58.1 | 0.618 | 0.3 | 74.08 | 0.784 | 15.5 | 10.4 | 7 | 19.94 | 92.36 | 30 |  | 2.45 | 91.873 | CC(C)=O | 25 | DE | CC(OCC(C)OCC(C)O)COC(C)COC(C)COC(C)COC(C)COC(C)COC(C)COC(C)CO
10.1016/j.memsci.2016.12.038 |  |  | SM240 | 400 |  |  | 4 |  | MeOH | 32 | 0.505 | 0.55 | 40.45 | 0.792 | 15.1 | 12.3 | 22.3 | 29.61 | 88.5 | 30 |  | 0.41 | 91.893 | CO | 25 | DE | CC(OCC(C)OCC(C)O)COC(C)COC(C)COC(C)COC(C)COC(C)COC(C)COC(C)COC(C)COC(C)CO
10.1016/j.memsci.2014.10.030 | 2015 | Journal of Membrane Science | PM280 | 280 |  | 395 | 0.5 | 0.001265823 | MeCN | 41.1 | 0.55 | 0.37 | 52.23 | 0.786 | 15.3 | 18 | 6.1 | 24.4 | 160.91 | 20 | 180 | 9 | 91.9 | CC#N | 25 | CF | CC(C1=CC=CC=C1)CC(C2=CC=CC=C2)CC(C3=CC=CC=C3)CC(C)(C)C4=CC=CC=C4
10.1016/j.memsci.2014.10.030 | 2015 | Journal of Membrane Science | PM280 | 280 |  | 495 | 0.5 | 0.001010101 | PhMe | 92.1 | 0.697 | 0.59 | 106.26 | 0.867 | 18 | 1.4 | 2 | 18.16 | 4.89 | 10 | 29.7 | 2.97 | 91.9 | CC1=CC=CC=C1 | 25 | CF | CC(C1=CC=CC=C1)CC(C2=CC=CC=C2)CC(C3=CC=CC=C3)CC(C4=CC=CC=C4)CC(C)(C)C5=CC=CC=C5
10.1016/j.memsci.2014.10.030 | 2015 | Journal of Membrane Science | PMS600 | 600 |  | 795 | 0.5 | 0.0006289308 | PhMe | 92.1 | 0.697 | 0.59 | 106.26 | 0.867 | 18 | 1.4 | 2 | 18.16 | 4.89 | 10 | 27.9 | 2.79 | 91.9 | CC1=CC=CC=C1 | 25 | CF | CC(C1=CC=CC=C1)CC(C2=CC=CC=C2)CC(C3=CC=CC=C3)CC(C4=CC=CC=C4)CC(C5=CC=CC=C5)CC(C6=CC=CC=C6)CC(C7=CC=CC=C7)CC(C)(C)C8=CC=CC=C8
10.1016/j.memsci.2014.10.030 | 2015 | Journal of Membrane Science | PM280 | 280 |  | 895 | 0.5 | 0.0005586592 | MeCN | 41.1 | 0.55 | 0.37 | 52.23 | 0.786 | 15.3 | 18 | 6.1 | 24.4 | 160.91 | 40 | 259.6 | 6.49 | 91.9 | CC#N | 25 | CF | CC(C1=CC=CC=C1)CC(C2=CC=CC=C2)CC(C3=CC=CC=C3)CC(C4=CC=CC=C4)CC(C5=CC=CC=C5)CC(C6=CC=CC=C6)CC(C7=CC=CC=C7)CC(C8=CC=CC=C8)CC(C)(C)C9=CC=CC=C9
10.1016/j.memsci.2014.10.030 | 2015 | Journal of Membrane Science | PMS600 | 600 |  | 1195 | 0.5 | 0.00041841 | MeCN | 41.1 | 0.55 | 0.37 | 52.23 | 0.786 | 15.3 | 18 | 6.1 | 24.4 | 160.91 | 20 | 8.4 | 0.42 | 91.9 | CC#N | 25 | CF | CC(C1=CC=CC=C1)CC(C2=CC=CC=C2)CC(C3=CC=CC=C3)CC(C4=CC=CC=C4)CC(C5=CC=CC=C5)CC(C6=CC=CC=C6)CC(C7=CC=CC=C7)CC(C8=CC=CC=C8)CC(C9=CC=CC=C9)CC(C%10=CC=CC=C%10)CC(C%11=CC=CC=C%11)CC(C)(C)C%12=CC=CC=C%12
10.1016/j.memsci.2014.10.030 | 2015 | Journal of Membrane Science | PMS600 | 600 |  | 1400 | 0.5 | 0.0003571429 | MeCN | 41.1 | 0.55 | 0.37 | 52.23 | 0.786 | 15.3 | 18 | 6.1 | 24.4 | 160.91 | 10 | 5.3 | 0.53 | 91.9 | CC#N | 25 | CF | CC(C1=CC=CC=C1)CC(C2=CC=CC=C2)CC(C3=CC=CC=C3)CC(C4=CC=CC=C4)CC(C5=CC=CC=C5)CC(C6=CC=CC=C6)CC(C7=CC=CC=C7)CC(C8=CC=CC=C8)CC(C9=CC=CC=C9)CC(C%10=CC=CC=C%10)CC(C%11=CC=CC=C%11)CC(C%12=CC=CC=C%12)CC(C%13=CC=CC=C%13)CC(C)(C)C%14=CC=CC=C%14
10.1016/j.memsci.2017.09.041 | 2017 | Journal of Membrane Science | HZG70 |  |  | 500 | 2.4 | 0.0048 | 1Do | 168.3 | 0.89 | 0.89 | 221.94 | 0.758 | [5 empty] | 35 | 9.1 | 0.26 | 91.9 | C=CCCCCCCCCCC | 20 | DE | CCCCCCCCCCCCCOCCCOCCCOCCCOCCCOCCCOCCCOCCCO
10.1016/j.memsci.2017.09.041 | 2017 | Journal of Membrane Science | HZG70 |  |  | 500 | 2.4 | 0.0048 | 1Do | 168.3 | 0.89 | 0.89 | 221.94 | 0.758 | [5 empty] | 35 | 0.2 |  | 91.9 | C=CCCCCCCCCCC | 20 | DE | CCCCCCCCCCCCCOCCCOCCCOCCCOCCCOCCCOCCCOCCCO
10.1016/j.memsci.2018.12.077 | 2019 | Journal of Membrane Science | DM300 | 300 |  | 170.3 | 1 | 0.005871991 | MEK | 75.1 | 0.667 | 0.43 | 93.3 | 0.805 | 16 | 9 | 5.1 | 19.05 | 47.02 | 30 |  |  | 91.9 | CC(CC)=O | 25 | CF | CCCCCCCCCCCC
10.1016/j.memsci.2018.12.077 | 2019 | Journal of Membrane Science | PMS600 | 600 |  | 580.5 | 1 | 0.001722653 | PhMe | 92.1 | 0.697 | 0.59 | 106.26 | 0.867 | 18 | 1.4 | 2 | 18.16 | 4.89 | 30 | 64.9 | 2.16 | 91.9 | CC1=CC=CC=C1 | 25 | CF | CC(C1=CC=CC=C1)CC(C2=CC=CC=C2)CC(CC(C(C)(C)C(C3=CC=CC=C3)(C)C)C4=CC=CC=C4)C5=CC=CC=C5
10.1016/j.memsci.2018.12.077 | 2019 | Journal of Membrane Science | PMS600 | 600 |  | 700 | 1 | 0.001428571 | MEK | 75.1 | 0.667 | 0.43 | 93.3 | 0.805 | 16 | 9 | 5.1 | 19.05 | 47.02 | 40 |  |  | 91.9 | CC(CC)=O | 25 | CF | O=C(C(CC(CC(C(OC)=O)C)(C(OC)=O)C)(CC(C(OC)=O)(CC(C(OC)=O)(CC(C(OC)=O)(CC(C(OC)=O)(C)C)C)C)C)C)OC
10.1063/1.4757480 | 2012 | AIP-CP | DM200 | 200 | ISA | 911 | 0.9 | 0.0009879254 | EtOAc | 88.1 | 0.677 | 0.46 | 97.68 | 0.902 | 15.8 | 5.3 | 7.2 | 18.15 | 25.1 | 10 | 0.4 | 0.04 | 91.9 | CC(OCC)=O | 25 | DE | [H][Rh]([P](C1=CC=CC=C1)(C2=CC=CC=C2)C3=CC=CC=C3)([P](C4=CC=CC=C4)(C5=CC=CC=C5)C6=CC=CC=C6)(C#O)[P](C7=CC=CC=C7)(C8=CC=CC=C8)C9=CC=CC=C9
10.1002/jctb.6109 | 2019 | SCI | SS126 | 300 |  | 394.5 | 473.4 | 1.2 | EtOAc | 88.1 | 0.677 | 0.46 | 97.68 | 0.902 | 15.8 | 5.3 | 7.2 | 18.15 | 25.1 | 20 | 34 | 1.7 | 92 | CC(OCC)=O | 23 | CF | C12=CC=CC=C1C=CC3=C2C4=C5C=CC=CC5=CC=C4OCC/C=C\CCCCO3
10.1016/j.memsci.2014.10.030 | 2015 | Journal of Membrane Science | PM280 | 280 |  | 595 | 0.5 | 0.0008403361 | MeCN | 41.1 | 0.55 | 0.37 | 52.23 | 0.786 | 15.3 | 18 | 6.1 | 24.4 | 160.91 | 40 | 259.6 | 6.49 | 92 | CC#N | 25 | CF | CC(C1=CC=CC=C1)CC(C2=CC=CC=C2)CC(C3=CC=CC=C3)CC(C4=CC=CC=C4)CC(C5=CC=CC=C5)CC(C)(C)C6=CC=CC=C6
10.1016/j.memsci.2014.10.030 | 2015 | Journal of Membrane Science | PM280 | 280 |  | 695 | 0.5 | 0.0007194245 | MeCN | 41.1 | 0.55 | 0.37 | 52.23 | 0.786 | 15.3 | 18 | 6.1 | 24.4 | 160.91 | 40 | 259.6 | 6.49 | 92 | CC#N | 25 | CF | CC(C1=CC=CC=C1)CC(C2=CC=CC=C2)CC(C3=CC=CC=C3)CC(C4=CC=CC=C4)CC(C5=CC=CC=C5)CC(C6=CC=CC=C6)CC(C)(C)C7=CC=CC=C7
10.1016/j.memsci.2014.10.030 | 2015 | Journal of Membrane Science | PM280 | 280 |  | 1300 | 0.5 | 0.0003846154 | MeCN | 41.1 | 0.55 | 0.37 | 52.23 | 0.786 | 15.3 | 18 | 6.1 | 24.4 | 160.91 | 20 | 180 | 9 | 92 | CC#N | 25 | CF | CC(C1=CC=CC=C1)CC(C2=CC=CC=C2)CC(C3=CC=CC=C3)CC(C4=CC=CC=C4)CC(C5=CC=CC=C5)CC(C6=CC=CC=C6)CC(C7=CC=CC=C7)CC(C8=CC=CC=C8)CC(C9=CC=CC=C9)CC(C%10=CC=CC=C%10)CC(C%11=CC=CC=C%11)CC(C%12=CC=CC=C%12)CC(C)(C)C%13=CC=CC=C%13
10.1016/j.memsci.2018.12.077 | 2019 | Journal of Membrane Science | PMS600 | 600 |  | 600 | 1 | 0.001666667 | EtOAc | 88.1 | 0.677 | 0.46 | 97.68 | 0.902 | 15.8 | 5.3 | 7.2 | 18.15 | 25.1 | 20 |  |  | 92 | CC(OCC)=O | 25 | CF | O=C(C(CC(CC(C(OC)=O)C)(C(OC)=O)C)(CC(C(OC)=O)(CC(C(OC)=O)(CC(C(OC)=O)(C)C)C)C)C)OC
10.1016/j.memsci.2018.12.077 | 2019 | Journal of Membrane Science | PMS600 | 600 |  | 700 | 1 | 0.001428571 | EtOAc | 88.1 | 0.677 | 0.46 | 97.68 | 0.902 | 15.8 | 5.3 | 7.2 | 18.15 | 25.1 | 20 |  |  | 92 | CC(OCC)=O | 25 | CF | O=C(C(CC(CC(C(OC)=O)C)(C(OC)=O)C)(CC(C(OC)=O)(CC(C(OC)=O)(CC(C(OC)=O)(CC(C(OC)=O)(C)C)C)C)C)C)OC
10.1016/j.memsci.2018.12.077 | 2019 | Journal of Membrane Science | DM300 | 300 |  | 800 | 1 | 0.00125 | EtOH | 46.1 | 0.52 | 1.07 | 44.13 | 1.044 | 18.4 | 6.3 | 13.7 | 23.79 | 21.71 | 20 | 14 | 0.7 | 92 | CCO | 25 | CF | O=C(C(CC(CC(C(OC)=O)C)(C(OC)=O)C)(CC(C(OC)=O)(CC(C(OC)=O)(CC(C(OC)=O)(CC(C(OC)=O)(CC(C(OC)=O)(C)C)C)C)C)C)C)OC
10.1016/j.memsci.2018.12.077 | 2019 | Journal of Membrane Science | PDMS | 250 |  | 800 | 1 | 0.00125 | IPA | 60.1 | 0.624 | 1.96 | 76.46 | 0.786 | 15.8 | 6.1 | 16.4 | 23.58 | 7.98 | 40 |  |  | 92 | CC(O)C | 25 | CF | O=C(C(CC(CC(C(OC)=O)C)(C(OC)=O)C)(CC(C(OC)=O)(CC(C(OC)=O)(CC(C(OC)=O)(CC(C(OC)=O)(CC(C(OC)=O)(C)C)C)C)C)C)C)OC
10.1016/j.memsci.2018.12.077 | 2019 | Journal of Membrane Science | DM300 | 300 |  | 900 | 1 | 0.001111111 | MEK | 75.1 | 0.667 | 0.43 | 93.3 | 0.805 | 16 | 9 | 5.1 | 19.05 | 47.02 | 40 |  |  | 92 | CC(CC)=O | 25 | CF | O=C(C(CC(CC(C(OC)=O)C)(C(OC)=O)C)(CC(C(OC)=O)(CC(C(OC)=O)(CC(C(OC)=O)(CC(C(OC)=O)(CC(C(OC)=O)(CC(C(OC)=O)(C)C)C)C)C)C)C)C)OC
10.1016/j.seppur.2013.05.007 | 2013 | Separation and Purification Technology | SM122 | 220 |  | 0 | 25 |  | AA | 60.1 | 0.567 | 1.22 | 57.25 | 1.049 | 14.5 | 8 | 13.5 | 21.37 | 20.4 | 20 | 26 | 1.3 | 92 | CC(O)=O | 25 | CF
10.1021/jp0608933 | 2006 | J Phys Chem B | MPF50 | 700 |  | 879.9 | 0.1 | 0.0001136493 | EtOH | 46.1 | 0.52 | 1.07 | 44.13 | 1.044 | 18.4 | 6.3 | 13.7 | 23.79 | 21.71 | 30 | 0.9 | 0.03 | 92 | CCO | 20 | CF | C1=CC=C2C(=C1)C(=O)OC23C4=CC(=C(C(=C4OC5=C(C(=C(C=C35)I)O)I)I)O)I
10.1021/jp0608933 | 2006 | J Phys Chem B | MPF50 | 700 |  | 879.9 | 0.1 | 0.0001136493 | EtOH | 46.1 | 0.52 | 1.07 | 44.13 | 1.044 | 18.4 | 6.3 | 13.7 | 23.79 | 21.71 | 7 | 9.1 | 1.3 | 92 | CCO | 20 | CF | C1=CC=C2C(=C1)C(=O)OC23C4=CC(=C(C(=C4OC5=C(C(=C(C=C35)I)O)I)I)O)I
10.1021/jp0608933 | 2006 | J Phys Chem B | MPF50 | 700 |  | 879.9 | 0.1 | 0.0001136493 | EtOH | 46.1 | 0.52 | 1.07 | 44.13 | 1.044 | 18.4 | 6.3 | 13.7 | 23.79 | 21.71 | 7 | 36.4 | 5.2 | 92 | CCO | 20 | CF | C1=CC=C2C(=C1)C(=O)OC23C4=CC(=C(C(=C4OC5=C(C(=C(C=C35)I)O)I)I)O)I
10.1021/jp207569m | 2011 | J Phys Chem B | DM150 | 150 |  | 300.4 | 0.1 | 0.0003328895 | EtOH | 46.1 | 0.52 | 1.07 | 44.13 | 1.044 | 18.4 | 6.3 | 13.7 | 23.79 | 21.71 | 20 | 2.7 | 0.13 | 92 | CCO | 25 | DE | C1=CC(=CC=C1N)N=NC2=CC=C(C=C2)N(CCO)CCO
10.1016/j.memsci.2016.10.015 | 2017 |  | PBI22 |  |  |  | 220 |  | DMF | 73.1 | 0.626 | 0.8 | 77.1 | 0.948 | 17.4 | 13.7 | 11.3 | 24.86 | 43.58 | 30 |  |  | 92.07 | O=CN(C)C |  | CF | CC(C1=CC=CC=C1)CC(C2=CC=CC=C2)CC(C3=CC=CC=C3)CC(C4=CC=CC=C4)CC(C5=CC=CC=C5)CC(C6=CC=CC=C6)CC(C)(C)C7=CC=CC=C7
10.1016/j.memsci.2016.10.015 | 2017 |  | PBI22 |  |  |  | 220 |  | DMF | 73.1 | 0.626 | 0.8 | 77.1 | 0.948 | 17.4 | 13.7 | 11.3 | 24.86 | 43.58 | 30 |  |  | 92.07 | O=CN(C)C |  | CF | CC(C1=CC=CC=C1)CC(C2=CC=CC=C2)CC(C3=CC=CC=C3)CC(C4=CC=CC=C4)CC(C5=CC=CC=C5)CC(C6=CC=CC=C6)CC(C7=CC=CC=C7)CC(C8=CC=CC=C8)CC(C9=CC=CC=C9)CC(C)(C)C%10=CC=CC=C%10
10.1016/j.jfoodeng.2010.07.020 | 2011 | Journal of Food Engineering | DM300 | 300 |  | 603 | 0.3 | 0.0004975124 | EtOAc | 88.1 | 0.677 | 0.46 | 97.68 | 0.902 | 15.8 | 5.3 | 7.2 | 18.15 | 25.1 | 5 | 2 | 0.4 | 92.1 | CC(OCC)=O | 30 | CF | CC(CCC=C(C)C)C1CCC2(C1(CCC34C2CCC5C3(C4)CCC(C5(C)C)OC(=O)C=CC6=CC(=C(C=C6)O)OC)C)C
10.1016/j.memsci.2014.10.030 | 2015 | Journal of Membrane Science | PM280 | 280 |  | 795 | 0.5 | 0.0006289308 | MeCN | 41.1 | 0.55 | 0.37 | 52.23 | 0.786 | 15.3 | 18 | 6.1 | 24.4 | 160.91 | 40 | 259.6 | 6.49 | 92.1 | CC#N | 25 | CF | CC(C1=CC=CC=C1)CC(C2=CC=CC=C2)CC(C3=CC=CC=C3)CC(C4=CC=CC=C4)CC(C5=CC=CC=C5)CC(C6=CC=CC=C6)CC(C7=CC=CC=C7)CC(C)(C)C8=CC=CC=C8
10.1016/j.memsci.2014.10.030 | 2015 | Journal of Membrane Science | PMS600 | 600 |  | 795 | 0.5 | 0.0006289308 | AcMe | 58.1 | 0.618 | 0.3 | 74.08 | 0.784 | 15.5 | 10.4 | 7 | 19.94 | 92.36 | 40 | 74.3 | 1.86 | 92.1 | CC(C)=O | 25 | CF | CC(C1=CC=CC=C1)CC(C2=CC=CC=C2)CC(C3=CC=CC=C3)CC(C4=CC=CC=C4)CC(C5=CC=CC=C5)CC(C6=CC=CC=C6)CC(C7=CC=CC=C7)CC(C)(C)C8=CC=CC=C8
10.1016/j.memsci.2014.10.030 | 2015 | Journal of Membrane Science | DM500 | 500 |  | 895 | 0.5 | 0.0005586592 | AcMe | 58.1 | 0.618 | 0.3 | 74.08 | 0.784 | 15.5 | 10.4 | 7 | 19.94 | 92.36 | 10 | 63 | 6.3 | 92.1 | CC(C)=O | 25 | CF | CC(C1=CC=CC=C1)CC(C2=CC=CC=C2)CC(C3=CC=CC=C3)CC(C4=CC=CC=C4)CC(C5=CC=CC=C5)CC(C6=CC=CC=C6)CC(C7=CC=CC=C7)CC(C8=CC=CC=C8)CC(C)(C)C9=CC=CC=C9
10.1016/j.memsci.2014.10.030 | 2015 | Journal of Membrane Science | PM280 | 280 |  | 995 | 0.5 | 0.0005025126 | MeCN | 41.1 | 0.55 | 0.37 | 52.23 | 0.786 | 15.3 | 18 | 6.1 | 24.4 | 160.91 | 40 | 259.6 | 6.49 | 92.1 | CC#N | 25 | CF | CC(C1=CC=CC=C1)CC(C2=CC=CC=C2)CC(C3=CC=CC=C3)CC(C4=CC=CC=C4)CC(C5=CC=CC=C5)CC(C6=CC=CC=C6)CC(C7=CC=CC=C7)CC(C8=CC=CC=C8)CC(C9=CC=CC=C9)CC(C)(C)C%10=CC=CC=C%10
10.1016/j.memsci.2016.12.038 |  |  | DM500 | 500 |  |  | 4 |  | AcMe | 58.1 | 0.618 | 0.3 | 74.08 | 0.784 | 15.5 | 10.4 | 7 | 19.94 | 92.36 | 30 |  | 2.45 | 92.149 | CC(C)=O | 25 | DE | CC(OCC(C)OCC(C)O)COC(C)COC(C)COC(C)COC(C)COC(C)COC(C)COC(C)COC(C)CO
10.1016/j.memsci.2016.12.038 |  |  | SM240 | 400 |  |  | 4 |  | PhMe | 92.1 | 0.697 | 0.59 | 106.26 | 0.867 | 18 | 1.4 | 2 | 18.16 | 4.89 | 30 |  | 2.03 | 92.183 | CC1=CC=CC=C1 | 25 | DE | CC(OCC(C)OCC(C)O)COC(C)COC(C)COC(C)COC(C)COC(C)COC(C)COC(C)COC(C)COC(C)COC(C)CO
10.1016/j.memsci.2011.07.007 | 2011 | Journal of Membrane Science |  |  | GMT2 | 295.4 | 10 | 0.0338524 | MEK | 75.1 | 0.667 | 0.43 | 93.3 | 0.805 | 16 | 9 | 5.1 | 19.05 | 47.02 | 10 | 23 | 2.3 | 92.2 | CC(CC)=O | 25 | CF | O=S(CC1=CC2=C(NC=C2CCN(C)C)C=C1)(NC)=O
10.1016/j.memsci.2014.10.030 | 2015 | Journal of Membrane Science | DM500 | 500 |  | 595 | 0.5 | 0.0008403361 | AcMe | 58.1 | 0.618 | 0.3 | 74.08 | 0.784 | 15.5 | 10.4 | 7 | 19.94 | 92.36 | 20 | 117.2 | 5.86 | 92.2 | CC(C)=O | 25 | CF | CC(C1=CC=CC=C1)CC(C2=CC=CC=C2)CC(C3=CC=CC=C3)CC(C4=CC=CC=C4)CC(C5=CC=CC=C5)CC(C)(C)C6=CC=CC=C6
10.1016/j.memsci.2014.10.030 | 2015 | Journal of Membrane Science | PM280 | 280 |  | 895 | 0.5 | 0.0005586592 | PhMe | 92.1 | 0.697 | 0.59 | 106.26 | 0.867 | 18 | 1.4 | 2 | 18.16 | 4.89 | 10 | 29.7 | 2.97 | 92.2 | CC1=CC=CC=C1 | 25 | CF | CC(C1=CC=CC=C1)CC(C2=CC=CC=C2)CC(C3=CC=CC=C3)CC(C4=CC=CC=C4)CC(C5=CC=CC=C5)CC(C6=CC=CC=C6)CC(C7=CC=CC=C7)CC(C8=CC=CC=C8)CC(C)(C)C9=CC=CC=C9
10.1016/j.memsci.2014.10.030 | 2015 | Journal of Membrane Science | PM280 | 280 |  | 995 | 0.5 | 0.0005025126 | PhMe | 92.1 | 0.697 | 0.59 | 106.26 | 0.867 | 18 | 1.4 | 2 | 18.16 | 4.89 | 10 | 29.7 | 2.97 | 92.2 | CC1=CC=CC=C1 | 25 | CF | CC(C1=CC=CC=C1)CC(C2=CC=CC=C2)CC(C3=CC=CC=C3)CC(C4=CC=CC=C4)CC(C5=CC=CC=C5)CC(C6=CC=CC=C6)CC(C7=CC=CC=C7)CC(C8=CC=CC=C8)CC(C9=CC=CC=C9)CC(C)(C)C%10=CC=CC=C%10
10.1016/j.memsci.2016.10.015 | 2017 | Journal of Membrane Science | DM300 | 300 |  | 795.2 | 220 | 0.27666 | DMF | 73.1 | 0.626 | 0.8 | 77.1 | 0.948 | 17.4 | 13.7 | 11.3 | 24.86 | 43.58 | 30 | 1.6 | 0.05 | 92.2 | O=CN(C)C | 85 | CF
10.1016/j.memsci.2017.01.021 | 2017 | Journal of Membrane Science | PM280 | 280 |  | 885.4 | 260 | 0.2936526 | EtOH(23wt%) | 46.1 | 0.52 | 1.07 | 44.13 | 1.044 | 18.4 | 6.3 | 13.7 | 23.79 | 21.71 | 50 | 5.3 | 0.11 | 92.2 | CCO | 40 | CF | O=C(OCC(COC(CCCCCCC/C=C/CCCCCCCC)=O)OC(CCCCCCC/C=C/CCCCCCCC)=O)CCCCCCC/C=C/CCCCCCCC
10.1016/j.memsci.2017.01.021 | 2017 | Journal of Membrane Science | PM280 | 280 |  | 885.4 | 260 | 0.2936526 | EtOH(23wt%) | 46.1 | 0.52 | 1.07 | 44.13 | 1.044 | 18.4 | 6.3 | 13.7 | 23.79 | 21.71 | 50 | 4.5 | 0.09 | 92.2 | CCO | 40 | CF | O=C(OCC(COC(CCCCCCC/C=C/CCCCCCCC)=O)OC(CCCCCCC/C=C/CCCCCCCC)=O)CCCCCCC/C=C/CCCCCCCC
10.1016/j.memsci.2018.12.077 | 2019 | Journal of Membrane Science | PDMS | 250 |  | 450.9 | 1 | 0.002217787 | PhMe | 92.1 | 0.697 | 0.59 | 106.26 | 0.867 | 18 | 1.4 | 2 | 18.16 | 4.89 | 30 | 90.5 | 3.02 | 92.2 | CC1=CC=CC=C1 | 25 | CF | CCCCCCCCCCCCCCCCCCCCCCCCCCCCCCCC
10.1016/j.memsci.2018.12.077 | 2019 | Journal of Membrane Science | PDMS | 250 |  | 474.7 | 1 | 0.002106594 | PhMe | 92.1 | 0.697 | 0.59 | 106.26 | 0.867 | 18 | 1.4 | 2 | 18.16 | 4.89 | 30 | 90.5 | 3.02 | 92.2 | CC1=CC=CC=C1 | 25 | CF | CC(C1=CC=CC=C1)CC(CC(C(C)(C)C(C2=CC=CC=C2)(C)C)C3=CC=CC=C3)C4=CC=CC=C4
10.1016/j.memsci.2018.12.077 | 2019 | Journal of Membrane Science | DM300 | 300 |  | 678.6 | 1 | 0.001473622 | EtOH | 46.1 | 0.52 | 1.07 | 44.13 | 1.044 | 18.4 | 6.3 | 13.7 | 23.79 | 21.71 | 40 | 28.1 | 0.7 | 92.2 | CCO | 25 | CF | CC(=O)OCC1C(C(C(C(O1)OC2(C(C(C(O2)COC(=O)C)OC(=O)C)OC(=O)C)COC(=O)C)OC(=O)C)OC(=O)C)OC(=O)C
10.1016/j.memsci.2018.12.077 | 2019 | Journal of Membrane Science | PMS600 | 600 |  | 700 | 1 | 0.001428571 | MEK | 75.1 | 0.667 | 0.43 | 93.3 | 0.805 | 16 | 9 | 5.1 | 19.05 | 47.02 | 30 |  |  | 92.2 | CC(CC)=O | 25 | CF | O=C(C(CC(CC(C(OC)=O)C)(C(OC)=O)C)(CC(C(OC)=O)(CC(C(OC)=O)(CC(C(OC)=O)(CC(C(OC)=O)(C)C)C)C)C)C)OC
10.1016/j.memsci.2016.10.015 | 2017 |  | PEEK |  |  |  | 220 |  | DMF | 73.1 | 0.626 | 0.8 | 77.1 | 0.948 | 17.4 | 13.7 | 11.3 | 24.86 | 43.58 | 30 |  |  | 92.217 | O=CN(C)C |  | CF | CC(C1=CC=CC=C1)CC(C2=CC=CC=C2)CC(C3=CC=CC=C3)CC(C4=CC=CC=C4)CC(C5=CC=CC=C5)CC(C6=CC=CC=C6)CC(C7=CC=CC=C7)CC(C)(C)C8=CC=CC=C8
10.1016/j.memsci.2016.12.038 |  |  | PM280 | 280 |  |  | 4 |  | MeOH | 32 | 0.505 | 0.55 | 40.45 | 0.792 | 15.1 | 12.3 | 22.3 | 29.61 | 88.5 | 30 |  | 3.28 | 92.261 | CO | 25 | DE | CC(OCC(C)OCC(C)O)COC(C)COC(C)COC(C)CO
10.1016/j.memsci.2014.10.030 | 2015 | Journal of Membrane Science | PM280 | 280 |  | 495 | 0.5 | 0.001010101 | MeCN | 41.1 | 0.55 | 0.37 | 52.23 | 0.786 | 15.3 | 18 | 6.1 | 24.4 | 160.91 | 40 | 259.6 | 6.49 | 92.3 | CC#N | 25 | CF | CC(C1=CC=CC=C1)CC(C2=CC=CC=C2)CC(C3=CC=CC=C3)CC(C4=CC=CC=C4)CC(C)(C)C5=CC=CC=C5
10.1016/j.memsci.2017.05.003 | 2017 | Journal of Membrane Science | DM500 | 500 |  | 586 | 20.5 | 0.03498294 | MeCN | 41.1 | 0.55 | 0.37 | 52.23 | 0.786 | 15.3 | 18 | 6.1 | 24.4 | 160.91 | 40 | 32.8 | 0.82 | 92.3 | CC#N | 25 | DE | CC1=CC(=CC(=C1N)S(=O)(=O)[O-])/C(=C\2/C=CC(=[NH2+])C(=C2)S(=O)(=O)[O-])/C3=CC(=C(C=C3)N)S(=O)(=O)[O-].[Na+].[Na+]
10.1016/j.memsci.2018.12.077 | 2019 | Journal of Membrane Science | DM300 | 300 |  | 500 | 1 | 0.002 | EtOH | 46.1 | 0.52 | 1.07 | 44.13 | 1.044 | 18.4 | 6.3 | 13.7 | 23.79 | 21.71 | 20 | 14 | 0.7 | 92.3 | CCO | 25 | CF | O=C(C(CC(CC(C(OC)=O)C)(C(OC)=O)C)(CC(C(OC)=O)(CC(C(OC)=O)(C)C)C)C)OC
10.1016/j.memsci.2018.12.077 | 2019 | Journal of Membrane Science | PMS600 | 600 |  | 700 | 1 | 0.001428571 | EtOAc | 88.1 | 0.677 | 0.46 | 97.68 | 0.902 | 15.8 | 5.3 | 7.2 | 18.15 | 25.1 | 30 |  |  | 92.3 | CC(OCC)=O | 25 | CF | O=C(C(CC(CC(C(OC)=O)C)(C(OC)=O)C)(CC(C(OC)=O)(CC(C(OC)=O)(CC(C(OC)=O)(CC(C(OC)=O)(C)C)C)C)C)C)OC
10.1021/ie101050k | 2010 | Ind. Eng. Chem. Res. | SM122 | 220 |  | 456.5 | 0.01 | 2.190581e-05 | PhMe | 92.1 | 0.697 | 0.59 | 106.26 | 0.867 | 18 | 1.4 | 2 | 18.16 | 4.89 | 20 | 34.5 | 1.73 | 92.3 | CC1=CC=CC=C1 | 25 | DE
10.3389/fchem.2020.00375 | 2020 | Frontiers in Chemistry | DM500 | 500 |  | 673 | 0.04 | 5.943536e-05 | IPA | 60.1 | 0.624 | 1.96 | 76.46 | 0.786 | 15.8 | 6.1 | 16.4 | 23.58 | 7.98 | 40 | 0.4 | 0.01 | 92.3 | CC(O)C | 25 | DE
10.1016/j.memsci.2016.12.038 |  |  | PM280 | 280 |  |  | 4 |  | PhMe | 92.1 | 0.697 | 0.59 | 106.26 | 0.867 | 18 | 1.4 | 2 | 18.16 | 4.89 | 30 |  | 0.84 | 92.335 | CC1=CC=CC=C1 | 25 | DE | CC(OCC(C)OCC(C)O)COC(C)COC(C)COC(C)COC(C)COC(C)COC(C)COC(C)COC(C)CO
10.1016/j.memsci.2014.10.030 | 2015 | Journal of Membrane Science | DM500 | 500 |  | 295 | 0.5 | 0.001694915 | MeCN | 41.1 | 0.55 | 0.37 | 52.23 | 0.786 | 15.3 | 18 | 6.1 | 24.4 | 160.91 | 40 | 218.1 | 5.45 | 92.4 | CC#N | 25 | CF | CC(C1=CC=CC=C1)CC(C2=CC=CC=C2)CC(C)(C)C3=CC=CC=C3
10.1016/j.memsci.2014.10.030 | 2015 | Journal of Membrane Science | PM280 | 280 |  | 495 | 0.5 | 0.001010101 | MeCN | 41.1 | 0.55 | 0.37 | 52.23 | 0.786 | 15.3 | 18 | 6.1 | 24.4 | 160.91 | 20 | 180 | 9 | 92.4 | CC#N | 25 | CF | CC(C1=CC=CC=C1)CC(C2=CC=CC=C2)CC(C3=CC=CC=C3)CC(C4=CC=CC=C4)CC(C)(C)C5=CC=CC=C5
10.1016/j.memsci.2018.12.077 | 2019 | Journal of Membrane Science | DM300 | 300 |  | 198.4 | 1 | 0.005040323 | MEK | 75.1 | 0.667 | 0.43 | 93.3 | 0.805 | 16 | 9 | 5.1 | 19.05 | 47.02 | 20 |  |  | 92.4 | CC(CC)=O | 25 | CF | CCCCCCCCCCCCCC
10.1016/j.memsci.2018.12.077 | 2019 | Journal of Membrane Science | PDMS | 250 |  | 200 | 1 | 0.005 | EtOAc | 88.1 | 0.677 | 0.46 | 97.68 | 0.902 | 15.8 | 5.3 | 7.2 | 18.15 | 25.1 | 40 |  |  | 92.4 | CC(OCC)=O | 25 | CF | CC1(C(OC)=O)CCC1(C(OC)=O)C
10.1016/j.memsci.2018.12.077 | 2019 | Journal of Membrane Science | PMS600 | 600 |  | 600 | 1 | 0.001666667 | EtOAc | 88.1 | 0.677 | 0.46 | 97.68 | 0.902 | 15.8 | 5.3 | 7.2 | 18.15 | 25.1 | 30 |  |  | 92.4 | CC(OCC)=O | 25 | CF | O=C(C(CC(CC(C(OC)=O)C)(C(OC)=O)C)(CC(C(OC)=O)(CC(C(OC)=O)(CC(C(OC)=O)(C)C)C)C)C)OC
10.1002/app.48359 | 2019 | J. APPL. POLYM. SCI. | PV46 | 600 |  | 546 | 1 | 0.001831502 | PhMe | 92.1 | 0.697 | 0.59 | 106.26 | 0.867 | 18 | 1.4 | 2 | 18.16 | 4.89 | 10 | 22 | 2.2 | 92.5 | CC1=CC=CC=C1 | 30 | CF | CCCCCCCC[N+](CCCCCCCC)(CCCCCCCC)CCCCCCCC.[Br-]
10.1016/j.memsci.2014.10.030 | 2015 | Journal of Membrane Science | PM280 | 280 |  | 595 | 0.5 | 0.0008403361 | MeCN | 41.1 | 0.55 | 0.37 | 52.23 | 0.786 | 15.3 | 18 | 6.1 | 24.4 | 160.91 | 20 | 180 | 9 | 92.5 | CC#N | 25 | CF | CC(C1=CC=CC=C1)CC(C2=CC=CC=C2)CC(C3=CC=CC=C3)CC(C4=CC=CC=C4)CC(C5=CC=CC=C5)CC(C)(C)C6=CC=CC=C6
10.1016/j.memsci.2014.10.030 | 2015 | Journal of Membrane Science | PM280 | 280 |  | 1600 | 0.5 | 0.0003125 | MeCN | 41.1 | 0.55 | 0.37 | 52.23 | 0.786 | 15.3 | 18 | 6.1 | 24.4 | 160.91 | 40 | 259.6 | 6.49 | 92.5 | CC#N | 25 | CF | CC(C1=CC=CC=C1)CC(C2=CC=CC=C2)CC(C3=CC=CC=C3)CC(C4=CC=CC=C4)CC(C5=CC=CC=C5)CC(C6=CC=CC=C6)CC(C7=CC=CC=C7)CC(C8=CC=CC=C8)CC(C9=CC=CC=C9)CC(C%10=CC=CC=C%10)CC(C%11=CC=CC=C%11)CC(C%12=CC=CC=C%12)CC(C%13=CC=CC=C%13)CC(C%14=CC=CC=C%14)CC(C%15=CC=CC=C%15)CC(C)(C)C%16=CC=CC=C%16
10.1016/j.memsci.2018.12.077 | 2019 | Journal of Membrane Science | DM300 | 300 |  | 310.6 | 1 | 0.003219575 | MEK | 75.1 | 0.667 | 0.43 | 93.3 | 0.805 | 16 | 9 | 5.1 | 19.05 | 47.02 | 20 |  |  | 92.5 | CC(CC)=O | 25 | CF
10.1016/j.memsci.2018.12.077 | 2019 | Journal of Membrane Science | PDMS | 250 |  | 394.8 | 1 | 0.002532928 | Hep | 100.2 | 0.776 | 0.41 | 147.5 | 0.664 | 15.3 | 0 | 0 | 15.3 | 0 | 20 |  |  | 92.5 | CCCCCCC | 25 | CF | CCCCCCCCCCCCCCCCCCCCCCCCCCCC
10.1016/j.memsci.2018.12.077 | 2019 | Journal of Membrane Science | PMS600 | 600 |  | 700 | 1 | 0.001428571 | EtOAc | 88.1 | 0.677 | 0.46 | 97.68 | 0.902 | 15.8 | 5.3 | 7.2 | 18.15 | 25.1 | 40 |  |  | 92.5 | CC(OCC)=O | 25 | CF | O=C(C(CC(CC(C(OC)=O)C)(C(OC)=O)C)(CC(C(OC)=O)(CC(C(OC)=O)(CC(C(OC)=O)(CC(C(OC)=O)(C)C)C)C)C)C)OC
10.1039/b602184k | 2006 | ChemComm | SM122 | 220 |  | 519 | 10 | 0.01926782 | MeOH | 32 | 0.505 | 0.55 | 40.45 | 0.792 | 15.1 | 12.3 | 22.3 | 29.61 | 88.5 | 20 | 230.8 | 11.54 | 92.5 | CO | 35 | DE | CCCCCCCCCCCCCC[P+](CCCCCC)(CCCCCC)CCCCCC.[Cl-]
10.1016/j.memsci.2016.10.015 | 2017 |  | DM300 | 300 |  |  | 220 |  | DMF | 73.1 | 0.626 | 0.8 | 77.1 | 0.948 | 17.4 | 13.7 | 11.3 | 24.86 | 43.58 | 30 |  |  | 92.511 | O=CN(C)C |  | CF | CC(C1=CC=CC=C1)CC(C2=CC=CC=C2)CC(C3=CC=CC=C3)CC(C4=CC=CC=C4)CC(C5=CC=CC=C5)CC(C6=CC=CC=C6)CC(C7=CC=CC=C7)CC(C)(C)C8=CC=CC=C8
10.1016/j.memsci.2014.10.030 | 2015 | Journal of Membrane Science | PMS600 | 600 |  | 1095 | 0.5 | 0.000456621 | MeCN | 41.1 | 0.55 | 0.37 | 52.23 | 0.786 | 15.3 | 18 | 6.1 | 24.4 | 160.91 | 40 | 14.9 | 0.37 | 92.6 | CC#N | 25 | CF | CC(C1=CC=CC=C1)CC(C2=CC=CC=C2)CC(C3=CC=CC=C3)CC(C4=CC=CC=C4)CC(C5=CC=CC=C5)CC(C6=CC=CC=C6)CC(C7=CC=CC=C7)CC(C8=CC=CC=C8)CC(C9=CC=CC=C9)CC(C%10=CC=CC=C%10)CC(C)(C)C%11=CC=CC=C%11
10.1016/j.memsci.2014.10.030 | 2015 | Journal of Membrane Science | PMS600 | 600 |  | 1300 | 0.5 | 0.0003846154 | MeCN | 41.1 | 0.55 | 0.37 | 52.23 | 0.786 | 15.3 | 18 | 6.1 | 24.4 | 160.91 | 20 | 8.4 | 0.42 | 92.6 | CC#N | 25 | CF | CC(C1=CC=CC=C1)CC(C2=CC=CC=C2)CC(C3=CC=CC=C3)CC(C4=CC=CC=C4)CC(C5=CC=CC=C5)CC(C6=CC=CC=C6)CC(C7=CC=CC=C7)CC(C8=CC=CC=C8)CC(C9=CC=CC=C9)CC(C%10=CC=CC=C%10)CC(C%11=CC=CC=C%11)CC(C%12=CC=CC=C%12)CC(C)(C)C%13=CC=CC=C%13
10.1016/j.memsci.2019.117202 | 2019 | Journal of Membrane Science | DM500 | 500 |  | 879.4 | 50 | 0.05685695 | AcMe | 58.1 | 0.618 | 0.3 | 74.08 | 0.784 | 15.5 | 10.4 | 7 | 19.94 | 92.36 | 10 | 29.9 | 2.99 | 92.6 | CC(C)=O | 25 | CF | O=C(OCC(OC(CCCCCCCCCCCCCCCCC)=O)COC(CCCCCCCCCCCCCCCCC)=O)CCCCCCCCCCCCCCCCC
10.1016/j.proeng.2012.08.322 | 2012 | Procedia Engineering | PM280 | 280 |  | 296.1 | 0.1 | 0.0003377237 | PhMe | 92.1 | 0.697 | 0.59 | 106.26 | 0.867 | 18 | 1.4 | 2 | 18.16 | 4.89 | 30 | 19.3 | 0.64 | 92.6 | CC1=CC=CC=C1 | 25 | DE | C=C(C1=CC=CC=C1)CC(C2=CC=CC=C2)CCC3=CC=CC=C3
10.1039/c0cp00230e | 2010 | Phys Chem Chem Phys | SM122 | 220 |  | 464.6 | 0.01 | 2.152389e-05 | EtOH | 46.1 | 0.52 | 1.07 | 44.13 | 1.044 | 18.4 | 6.3 | 13.7 | 23.79 | 21.71 | 30 | 72.3 | 2.41 | 92.6 | CCO | 25 | DE | CCCCCCOC1=C(C2=CC=CC=C2C=C1)N=NC3=C(C=C(C=C3)N=NC4=CC=CC=C4C)C
10.1016/j.memsci.2014.10.030 | 2015 | Journal of Membrane Science | PM280 | 280 |  | 695 | 0.5 | 0.0007194245 | PhMe | 92.1 | 0.697 | 0.59 | 106.26 | 0.867 | 18 | 1.4 | 2 | 18.16 | 4.89 | 10 | 29.7 | 2.97 | 92.7 | CC1=CC=CC=C1 | 25 | CF | CC(C1=CC=CC=C1)CC(C2=CC=CC=C2)CC(C3=CC=CC=C3)CC(C4=CC=CC=C4)CC(C5=CC=CC=C5)CC(C6=CC=CC=C6)CC(C)(C)C7=CC=CC=C7
10.1016/j.memsci.2014.10.030 | 2015 | Journal of Membrane Science | PMS600 | 600 |  | 1300 | 0.5 | 0.0003846154 | MeCN | 41.1 | 0.55 | 0.37 | 52.23 | 0.786 | 15.3 | 18 | 6.1 | 24.4 | 160.91 | 30 | 12.1 | 0.4 | 92.7 | CC#N | 25 | CF | CC(C1=CC=CC=C1)CC(C2=CC=CC=C2)CC(C3=CC=CC=C3)CC(C4=CC=CC=C4)CC(C5=CC=CC=C5)CC(C6=CC=CC=C6)CC(C7=CC=CC=C7)CC(C8=CC=CC=C8)CC(C9=CC=CC=C9)CC(C%10=CC=CC=C%10)CC(C%11=CC=CC=C%11)CC(C%12=CC=CC=C%12)CC(C)(C)C%13=CC=CC=C%13
10.1016/j.memsci.2018.12.077 | 2019 | Journal of Membrane Science | PDMS | 250 |  | 474 | 1 | 0.002109705 | PhMe | 92.1 | 0.697 | 0.59 | 106.26 | 0.867 | 18 | 1.4 | 2 | 18.16 | 4.89 | 30 | 90.5 | 3.02 | 92.7 | CC1=CC=CC=C1 | 25 | CF | CC(C1=CC=CC=C1)CC(CC(C(C)(C)C(C2=CC=CC=C2)(C)C)C3=CC=CC=C3)C4=CC=CC=C4
10.1016/j.proeng.2012.08.322 | 2012 | Procedia Engineering | PMS380 | 600 |  | 495.9 | 0.1 | 0.0002016536 | PhMe | 92.1 | 0.697 | 0.59 | 106.26 | 0.867 | 18 | 1.4 | 2 | 18.16 | 4.89 | 30 | 114 | 3.8 | 92.7 | CC1=CC=CC=C1 | 25 | DE | C=C(C1=CC=CC=C1)CC(C2=CC=CC=C2)CC(C3=CC=CC=C3)CC(C4=CC=CC=C4)CCC5=CC=CC=C5
| 2013 | Sains Malaysiana | SM240 | 400 |  | 918.8 | 0.9 | 0.0009795385 | PhMe | 92.1 | 0.697 | 0.59 | 106.26 | 0.867 | 18 | 1.4 | 2 | 18.16 | 4.89 | 15 | 40.1 | 2.67 | 92.7 | CC1=CC=CC=C1 | 25 | DE | [C-]#[O+].C1=CC=C(C=C1)P(C2=CC=CC=C2)C3=CC=CC=C3.C1=CC=C(C=C1)P(C2=CC=CC=C2)C3=CC=CC=C3.C1=CC=C(C=C1)P(C2=CC=CC=C2)C3=CC=CC=C3.[Rh]
10.1016/j.cep.2015.07.019 | 2015 | Chemical Engineering and Processing: Process Intensification | GMT2 | 350 |  | 520.3 | 0.005 | 9.60984e-06 | PhMe | 92.1 | 0.697 | 0.59 | 106.26 | 0.867 | 18 | 1.4 | 2 | 18.16 | 4.89 | 20 | 33176.47 | 1658.82 | 92.7 | CC1=CC=CC=C1 | 90 | CF
10.1016/j.memsci.2011.07.007 | 2011 | Journal of Membrane Science |  |  | GMT2 | 361.2 | 10 | 0.02768549 | MEK | 75.1 | 0.667 | 0.43 | 93.3 | 0.805 | 16 | 9 | 5.1 | 19.05 | 47.02 | 10 | 23 | 2.3 | 92.8 | CC(CC)=O | 25 | CF | O=C1C=C[C@]2(C)[C@@]3([H])C(O)C[C@]4(C)[C@](C(CO)=O)(O)CC[C@@]4([H])[C@]3([H])CCC2=C1
10.1016/j.memsci.2014.10.030 | 2015 | Journal of Membrane Science | PM280 | 280 |  | 695 | 0.5 | 0.0007194245 | MeCN | 41.1 | 0.55 | 0.37 | 52.23 | 0.786 | 15.3 | 18 | 6.1 | 24.4 | 160.91 | 20 | 180 | 9 | 92.8 | CC#N | 25 | CF | CC(C1=CC=CC=C1)CC(C2=CC=CC=C2)CC(C3=CC=CC=C3)CC(C4=CC=CC=C4)CC(C5=CC=CC=C5)CC(C6=CC=CC=C6)CC(C)(C)C7=CC=CC=C7
10.1016/j.memsci.2014.10.030 | 2015 | Journal of Membrane Science | PM280 | 280 |  | 795 | 0.5 | 0.0006289308 | MeCN | 41.1 | 0.55 | 0.37 | 52.23 | 0.786 | 15.3 | 18 | 6.1 | 24.4 | 160.91 | 20 | 180 | 9 | 92.8 | CC#N | 25 | CF | CC(C1=CC=CC=C1)CC(C2=CC=CC=C2)CC(C3=CC=CC=C3)CC(C4=CC=CC=C4)CC(C5=CC=CC=C5)CC(C6=CC=CC=C6)CC(C7=CC=CC=C7)CC(C)(C)C8=CC=CC=C8
10.1016/j.memsci.2014.10.030 | 2015 | Journal of Membrane Science | PM280 | 280 |  | 795 | 0.5 | 0.0006289308 | PhMe | 92.1 | 0.697 | 0.59 | 106.26 | 0.867 | 18 | 1.4 | 2 | 18.16 | 4.89 | 10 | 29.7 | 2.97 | 92.8 | CC1=CC=CC=C1 | 25 | CF | CC(C1=CC=CC=C1)CC(C2=CC=CC=C2)CC(C3=CC=CC=C3)CC(C4=CC=CC=C4)CC(C5=CC=CC=C5)CC(C6=CC=CC=C6)CC(C7=CC=CC=C7)CC(C)(C)C8=CC=CC=C8
10.1016/j.memsci.2014.10.030 | 2015 | Journal of Membrane Science | PMS600 | 600 |  | 1095 | 0.5 | 0.000456621 | AcMe | 58.1 | 0.618 | 0.3 | 74.08 | 0.784 | 15.5 | 10.4 | 7 | 19.94 | 92.36 | 10 | 24.6 | 2.46 | 92.8 | CC(C)=O | 25 | CF | CC(C1=CC=CC=C1)CC(C2=CC=CC=C2)CC(C3=CC=CC=C3)CC(C4=CC=CC=C4)CC(C5=CC=CC=C5)CC(C6=CC=CC=C6)CC(C7=CC=CC=C7)CC(C8=CC=CC=C8)CC(C9=CC=CC=C9)CC(C%10=CC=CC=C%10)CC(C)(C)C%11=CC=CC=C%11
10.1016/j.memsci.2018.12.077 | 2019 | Journal of Membrane Science | PMS600 | 600 |  | 600 | 1 | 0.001666667 | EtOAc | 88.1 | 0.677 | 0.46 | 97.68 | 0.902 | 15.8 | 5.3 | 7.2 | 18.15 | 25.1 | 40 |  |  | 92.8 | CC(OCC)=O | 25 | CF | O=C(C(CC(CC(C(OC)=O)C)(C(OC)=O)C)(CC(C(OC)=O)(CC(C(OC)=O)(CC(C(OC)=O)(C)C)C)C)C)OC
10.1016/j.memsci.2018.12.077 | 2019 | Journal of Membrane Science | PDMS | 250 |  | 678.6 | 1 | 0.001473622 | MEK | 75.1 | 0.667 | 0.43 | 93.3 | 0.805 | 16 | 9 | 5.1 | 19.05 | 47.02 | 20 |  |  | 92.8 | CC(CC)=O | 25 | CF | CC(=O)OCC1C(C(C(C(O1)OC2(C(C(C(O2)COC(=O)C)OC(=O)C)OC(=O)C)COC(=O)C)OC(=O)C)OC(=O)C)OC(=O)C
10.1039/c0cp00230e | 2010 | Phys Chem Chem Phys | SM122 | 220 |  | 456.5 | 0.01 | 2.190581e-05 | MeOH | 32 | 0.505 | 0.55 | 40.45 | 0.792 | 15.1 | 12.3 | 22.3 | 29.61 | 88.5 | 30 | 164.4 | 5.48 | 92.8 | CO | 25 | DE | CC1(NC2=C3C(=C(C=C2)N=NC4=CC=C(C5=CC=CC=C54)N=NC6=CC=CC=C6)C=CC=C3N1)C
10.1016/j.cep.2015.07.019 | 2015 | Chemical Engineering and Processing: Process Intensification | GMT2 | 350 |  | 786.8 | 0.005 | 6.354855e-06 | PhMe | 92.1 | 0.697 | 0.59 | 106.26 | 0.867 | 18 | 1.4 | 2 | 18.16 | 4.89 | 20 | 33176.47 | 1658.82 | 92.8 | CC1=CC=CC=C1 | 90 | CF | COC1=CC(C2=C(OP(OC3=CC=CC=C34)OC5=C4C=CC=C5)C(C(C)(C)C)=CC(OC)=C2)=C(OP6OC7=CC=CC=C7C(C=CC=C8)=C8O6)C(C(C)(C)C)=C1
10.1016/j.memsci.2016.12.038 |  |  | SM240 | 400 |  |  | 4 |  | PhMe | 92.1 | 0.697 | 0.59 | 106.26 | 0.867 | 18 | 1.4 | 2 | 18.16 | 4.89 | 30 |  | 2.03 | 92.888 | CC1=CC=CC=C1 | 25 | DE | CC(OCC(C)OCC(C)O)COC(C)COC(C)COC(C)COC(C)COC(C)COC(C)COC(C)COC(C)COC(C)COC(C)COC(C)CO
10.1016/j.memsci.2012.11.031 | 2013 | Journal of Membrane Science | PM280 | 280 |  | 262.3 | 10 | 0.03812429 | PhMe | 92.1 | 0.697 | 0.59 | 106.26 | 0.867 | 18 | 1.4 | 2 | 18.16 | 4.89 | 30 | 23.3 | 0.78 | 92.9 | CC1=CC=CC=C1 | 25 | CF | P(C1=CC=CC=C1)(C2=CC=CC=C2)C3=CC=CC=C3
10.1016/j.memsci.2014.10.030 | 2015 | Journal of Membrane Science | DM500 | 500 |  | 495 | 0.5 | 0.001010101 | MeCN | 41.1 | 0.55 | 0.37 | 52.23 | 0.786 | 15.3 | 18 | 6.1 | 24.4 | 160.91 | 30 | 206.7 | 6.89 | 92.9 | CC#N | 25 | CF | CC(C1=CC=CC=C1)CC(C2=CC=CC=C2)CC(C3=CC=CC=C3)CC(C4=CC=CC=C4)CC(C)(C)C5=CC=CC=C5
10.1016/j.memsci.2014.10.030 | 2015 | Journal of Membrane Science | PM280 | 280 |  | 1500 | 0.5 | 0.0003333333 | MeCN | 41.1 | 0.55 | 0.37 | 52.23 | 0.786 | 15.3 | 18 | 6.1 | 24.4 | 160.91 | 10 | 111.2 | 11.12 | 92.9 | CC#N | 25 | CF | CC(C1=CC=CC=C1)CC(C2=CC=CC=C2)CC(C3=CC=CC=C3)CC(C4=CC=CC=C4)CC(C5=CC=CC=C5)CC(C6=CC=CC=C6)CC(C7=CC=CC=C7)CC(C8=CC=CC=C8)CC(C9=CC=CC=C9)CC(C%10=CC=CC=C%10)CC(C%11=CC=CC=C%11)CC(C%12=CC=CC=C%12)CC(C%13=CC=CC=C%13)CC(C%14=CC=CC=C%14)CC(C)(C)C%15=CC=CC=C%15
10.1016/j.memsci.2016.10.015 | 2017 | Journal of Membrane Science | DM300 | 300 |  | 292.5 | 220 | 0.7521368 | DMF | 73.1 | 0.626 | 0.8 | 77.1 | 0.948 | 17.4 | 13.7 | 11.3 | 24.86 | 43.58 | 30 | 8.3 | 0.28 | 92.9 | O=CN(C)C | 30 | CF
10.1016/j.memsci.2018.12.077 | 2019 | Journal of Membrane Science | PDMS | 250 |  | 474 | 1 | 0.002109705 | PhMe | 92.1 | 0.697 | 0.59 | 106.26 | 0.867 | 18 | 1.4 | 2 | 18.16 | 4.89 | 40 | 120.7 | 3.02 | 92.9 | CC1=CC=CC=C1 | 25 | CF | CC(C1=CC=CC=C1)CC(CC(C(C)(C)C(C2=CC=CC=C2)(C)C)C3=CC=CC=C3)C4=CC=CC=C4
10.1016/j.cep.2015.07.019 | 2015 | Chemical Engineering and Processing: Process Intensification | GMT2 | 350 |  | 578.6 | 0.005 | 8.641549e-06 | PhMe | 92.1 | 0.697 | 0.59 | 106.26 | 0.867 | 18 | 1.4 | 2 | 18.16 | 4.89 | 20 | 33176.47 | 1658.82 | 92.9 | CC1=CC=CC=C1 | 90 | CF | CC1(C)C2=C(OC3=C1C=CC=C3P(C4=CC=CC=C4)C5=CC=CC=C5)C(P(C6=CC=CC=C6)C7=CC=CC=C7)=CC=C2
10.1016/j.memsci.2016.10.015 | 2017 |  | PEEK |  |  |  | 220 |  | DMF | 73.1 | 0.626 | 0.8 | 77.1 | 0.948 | 17.4 | 13.7 | 11.3 | 24.86 | 43.58 | 30 |  |  | 92.952 | O=CN(C)C |  | CF | CC(C1=CC=CC=C1)CC(C2=CC=CC=C2)CC(C3=CC=CC=C3)CC(C4=CC=CC=C4)CC(C5=CC=CC=C5)CC(C6=CC=CC=C6)CC(C7=CC=CC=C7)CC(C)(C)C8=CC=CC=C8
10.1016/j.memsci.2016.12.038 |  |  | DM500 | 500 |  |  | 4 |  | MeOH | 32 | 0.505 | 0.55 | 40.45 | 0.792 | 15.1 | 12.3 | 22.3 | 29.61 | 88.5 | 30 |  | 1.46 | 92.975 | CO | 25 | DE | CC(OCC(C)OCC(C)O)COC(C)COC(C)COC(C)COC(C)COC(C)COC(C)COC(C)COC(C)COC(C)COC(C)CO
10.1002/app.48359 | 2019 | J. APPL. POLYM. SCI. | PV46 | 600 |  | 546 | 0.5 | 0.0009157509 | PhMe | 92.1 | 0.697 | 0.59 | 106.26 | 0.867 | 18 | 1.4 | 2 | 18.16 | 4.89 | 10 | 22 | 2.2 | 93 | CC1=CC=CC=C1 | 30 | CF | CCCCCCCC[N+](CCCCCCCC)(CCCCCCCC)CCCCCCCC.[Br-]
10.1002/app.48359 | 2019 | J. APPL. POLYM. SCI. | PV46 | 600 |  | 546 | 0 | 0 | PhMe | 92.1 | 0.697 | 0.59 | 106.26 | 0.867 | 18 | 1.4 | 2 | 18.16 | 4.89 | 10 | 22 | 2.2 | 93 | CC1=CC=CC=C1 | 30 | CF | CCCCCCCC[N+](CCCCCCCC)(CCCCCCCC)CCCCCCCC.[Br-]
10.1002/jctb.6109 | 2019 | SCI | SM122 | 220 |  | 366.5 | 417.8 | 1.139973 | EtOAc | 88.1 | 0.677 | 0.46 | 97.68 | 0.902 | 15.8 | 5.3 | 7.2 | 18.15 | 25.1 | 20 | 266 | 13.3 | 93 | CC(OCC)=O | 23 | CF
10.1002/jctb.6109 | 2019 | SCI | SS136 | 500 |  | 394.5 | 473.4 | 1.2 | EtOAc | 88.1 | 0.677 | 0.46 | 97.68 | 0.902 | 15.8 | 5.3 | 7.2 | 18.15 | 25.1 | 20 | 42 | 2.1 | 93 | CC(OCC)=O | 23 | CF | C12=CC=CC=C1C=CC3=C2C4=C5C=CC=CC5=CC=C4OCC/C=C\CCCCO3
10.1016/j.memsci.2006.12.053 | 2007 | Journal of Membrane Science | SM122 | 220 |  |  | 1 |  | nH | 86.2 | 0.748 | 0.31 | 131.57 | 0.655 | 14.9 | 0 | 0 | 14.9 | 0 | 30 | 5 | 0.1666667 | 93 | CCCCCC | 25 | DE | C=C(C1=CC=CC=C1)CC(C)(C)C2=CC=CC=C2
10.1016/j.memsci.2012.11.031 | 2013 | Journal of Membrane Science | PM280 | 280 |  | 262.3 | 10 | 0.03812429 | PhMe | 92.1 | 0.697 | 0.59 | 106.26 | 0.867 | 18 | 1.4 | 2 | 18.16 | 4.89 | 30 | 23.5 | 0.78 | 93 | CC1=CC=CC=C1 | 25 | CF | P(C1=CC=CC=C1)(C2=CC=CC=C2)C3=CC=CC=C3
10.1016/j.memsci.2014.10.030 | 2015 | Journal of Membrane Science | PM280 | 280 |  | 395 | 0.5 | 0.001265823 | PhMe | 92.1 | 0.697 | 0.59 | 106.26 | 0.867 | 18 | 1.4 | 2 | 18.16 | 4.89 | 10 | 25.3 | 2.53 | 93 | CC1=CC=CC=C1 | 25 | CF | CC(C1=CC=CC=C1)CC(C2=CC=CC=C2)CC(C3=CC=CC=C3)CC(C)(C)C4=CC=CC=C4
10.1016/j.memsci.2014.10.030 | 2015 | Journal of Membrane Science | PMS600 | 600 |  | 695 | 0.5 | 0.0007194245 | PhMe | 92.1 | 0.697 | 0.59 | 106.26 | 0.867 | 18 | 1.4 | 2 | 18.16 | 4.89 | 20 | 53.4 | 2.67 | 93 | CC1=CC=CC=C1 | 25 | CF | CC(C1=CC=CC=C1)CC(C2=CC=CC=C2)CC(C3=CC=CC=C3)CC(C4=CC=CC=C4)CC(C5=CC=CC=C5)CC(C6=CC=CC=C6)CC(C)(C)C7=CC=CC=C7
10.1016/j.memsci.2014.10.030 | 2015 | Journal of Membrane Science | PM280 | 280 |  | 895 | 0.5 | 0.0005586592 | MeCN | 41.1 | 0.55 | 0.37 | 52.23 | 0.786 | 15.3 | 18 | 6.1 | 24.4 | 160.91 | 20 | 180 | 9 | 93 | CC#N | 25 | CF | CC(C1=CC=CC=C1)CC(C2=CC=CC=C2)CC(C3=CC=CC=C3)CC(C4=CC=CC=C4)CC(C5=CC=CC=C5)CC(C6=CC=CC=C6)CC(C7=CC=CC=C7)CC(C8=CC=CC=C8)CC(C)(C)C9=CC=CC=C9
10.1016/j.memsci.2014.10.030 | 2015 | Journal of Membrane Science | PM280 | 280 |  | 1195 | 0.5 | 0.00041841 | MeCN | 41.1 | 0.55 | 0.37 | 52.23 | 0.786 | 15.3 | 18 | 6.1 | 24.4 | 160.91 | 20 | 180 | 9 | 93 | CC#N | 25 | CF | CC(C1=CC=CC=C1)CC(C2=CC=CC=C2)CC(C3=CC=CC=C3)CC(C4=CC=CC=C4)CC(C5=CC=CC=C5)CC(C6=CC=CC=C6)CC(C7=CC=CC=C7)CC(C8=CC=CC=C8)CC(C9=CC=CC=C9)CC(C%10=CC=CC=C%10)CC(C%11=CC=CC=C%11)CC(C)(C)C%12=CC=CC=C%12
10.1016/j.memsci.2014.10.030 | 2015 | Journal of Membrane Science | PMS600 | 600 |  | 1500 | 0.5 | 0.0003333333 | MeCN | 41.1 | 0.55 | 0.37 | 52.23 | 0.786 | 15.3 | 18 | 6.1 | 24.4 | 160.91 | 20 | 8.4 | 0.42 | 93 | CC#N | 25 | CF | CC(C1=CC=CC=C1)CC(C2=CC=CC=C2)CC(C3=CC=CC=C3)CC(C4=CC=CC=C4)CC(C5=CC=CC=C5)CC(C6=CC=CC=C6)CC(C7=CC=CC=C7)CC(C8=CC=CC=C8)CC(C9=CC=CC=C9)CC(C%10=CC=CC=C%10)CC(C%11=CC=CC=C%11)CC(C%12=CC=CC=C%12)CC(C%13=CC=CC=C%13)CC(C%14=CC=CC=C%14)CC(C)(C)C%15=CC=CC=C%15
10.1016/j.memsci.2018.12.077 | 2019 | Journal of Membrane Science | DM300 | 300 |  | 170.3 | 1 | 0.005871991 | MEK | 75.1 | 0.667 | 0.43 | 93.3 | 0.805 | 16 | 9 | 5.1 | 19.05 | 47.02 | 40 |  |  | 93 | CC(CC)=O | 25 | CF | CCCCCCCCCCCC
10.1016/j.seppur.2013.05.007 | 2013 | Separation and Purification Technology | SS375 | 500 |  | 0 | 25 |  | AA | 60.1 | 0.567 | 1.22 | 57.25 | 1.049 | 14.5 | 8 | 13.5 | 21.37 | 20.4 | 10 | 4.5 | 0.45 | 93 | CC(O)=O | 25 | CF
10.1016/j.seppur.2013.05.007 | 2013 | Separation and Purification Technology | SM122 | 220 |  | 0 | 25 |  | MeOH | 32 | 0.505 | 0.55 | 40.45 | 0.792 | 15.1 | 12.3 | 22.3 | 29.61 | 88.5 | 20 | 109.6 | 5.48 | 93 | CO | 25 | CF
10.1021/jp207569m | 2011 | J Phys Chem B | DDK | 150 |  | 318.3 | 0.1 | 0.000314169 | MeOH | 32 | 0.505 | 0.55 | 40.45 | 0.792 | 15.1 | 12.3 | 22.3 | 29.61 | 88.5 | 20 | 66.5 | 3.32 | 93 | CO | 25 | DE | C1=CC=C(C=C1)NC2=CC=C(C=C2)N=NC3=CC=C(C=C3)[N+](=O)[O-]
10.1021/jp207569m | 2011 | J Phys Chem B | DDK | 150 |  | 348.8 | 0.1 | 0.0002866972 | MeOH | 32 | 0.505 | 0.55 | 40.45 | 0.792 | 15.1 | 12.3 | 22.3 | 29.61 | 88.5 | 20 | 66.5 | 3.33 | 93 | CO | 25 | DE | CCN(CCO)C1=CC=C(C=C1)N=NC2=C(C=C(C=C2)[N+](=O)[O-])Cl
10.1021/op400037h | 2013 | OPRD | DM200 | 200 |  | 324.4 | 3.2 | 0.009864365 | THF | 72.1 | 0.637 | 0.48 | 81.11 | 0.889 | 16.8 | 5.7 | 8 | 19.46 | 29.29 | 30 |  |  | 93 | C1CCCO1 | 20 | DE | COC1=CC2=C(C=CN=C2C=C1)C(C3CC4CCN3CC4C=C)O
10.1039/c1gc15462a | 2011 | Green Chem | DM150 | 150 |  | 266.3 | 0.1 | 0.0003755163 | MeOH | 32 | 0.505 | 0.55 | 40.45 | 0.792 | 15.1 | 12.3 | 22.3 | 29.61 | 88.5 | 30 | 91.7 | 3.06 | 93 | CO | 21 | DE | CC(C)NCC(COC1=CC=C(C=C1)CC(=O)N)O
10.4172/2155-9589.1000109 | 2011 | Membrane Science and Technology | DM300 | 300 |  | 0 | 2.4 |  | EtOH-water | 46.1 | 0.52 | 1.07 | 44.13 | 1.044 | 18.4 | 6.3 | 13.7 | 23.79 | 21.71 | 10 | 5.1 | 0.51 | 93 | CCO | 25 | DE
10.1016/j.memsci.2016.10.015 | 2017 |  | DM300 | 300 |  |  | 220 |  | DMF | 73.1 | 0.626 | 0.8 | 77.1 | 0.948 | 17.4 | 13.7 | 11.3 | 24.86 | 43.58 | 30 |  |  | 93.098 | O=CN(C)C |  | CF | CC(C1=CC=CC=C1)CC(C2=CC=CC=C2)CC(C)(C)C3=CC=CC=C3
10.1016/j.fbp.2010.11.003 | 2011 | Food and Bioproducts Processing | SM240 | 400 |  | 0 | 3.8e-05 |  | EtOH | 46.1 | 0.52 | 1.07 | 44.13 | 1.044 | 18.4 | 6.3 | 13.7 | 23.79 | 21.71 | 50 | 6.9 | 0.14 | 93.1 | CCO | 20 | DE
10.1016/j.memsci.2014.10.030 | 2015 | Journal of Membrane Science | PM280 | 280 |  | 595 | 0.5 | 0.0008403361 | PhMe | 92.1 | 0.697 | 0.59 | 106.26 | 0.867 | 18 | 1.4 | 2 | 18.16 | 4.89 | 10 | 29.7 | 2.97 | 93.1 | CC1=CC=CC=C1 | 25 | CF | CC(C1=CC=CC=C1)CC(C2=CC=CC=C2)CC(C3=CC=CC=C3)CC(C4=CC=CC=C4)CC(C5=CC=CC=C5)CC(C)(C)C6=CC=CC=C6
10.1016/j.memsci.2014.10.030 | 2015 | Journal of Membrane Science | PMS600 | 600 |  | 595 | 0.5 | 0.0008403361 | PhMe | 92.1 | 0.697 | 0.59 | 106.26 | 0.867 | 18 | 1.4 | 2 | 18.16 | 4.89 | 40 | 103.3 | 2.58 | 93.1 | CC1=CC=CC=C1 | 25 | CF | CC(C1=CC=CC=C1)CC(C2=CC=CC=C2)CC(C3=CC=CC=C3)CC(C4=CC=CC=C4)CC(C5=CC=CC=C5)CC(C)(C)C6=CC=CC=C6
10.1016/j.memsci.2014.10.030 | 2015 | Journal of Membrane Science | DM500 | 500 |  | 695 | 0.5 | 0.0007194245 | MeCN | 41.1 | 0.55 | 0.37 | 52.23 | 0.786 | 15.3 | 18 | 6.1 | 24.4 | 160.91 | 10 | 87.9 | 8.79 | 93.1 | CC#N | 25 | CF | CC(C1=CC=CC=C1)CC(C2=CC=CC=C2)CC(C3=CC=CC=C3)CC(C4=CC=CC=C4)CC(C5=CC=CC=C5)CC(C6=CC=CC=C6)CC(C)(C)C7=CC=CC=C7
10.1016/j.memsci.2014.10.030 | 2015 | Journal of Membrane Science | PM280 | 280 |  | 995 | 0.5 | 0.0005025126 | MeCN | 41.1 | 0.55 | 0.37 | 52.23 | 0.786 | 15.3 | 18 | 6.1 | 24.4 | 160.91 | 20 | 180 | 9 | 93.1 | CC#N | 25 | CF | CC(C1=CC=CC=C1)CC(C2=CC=CC=C2)CC(C3=CC=CC=C3)CC(C4=CC=CC=C4)CC(C5=CC=CC=C5)CC(C6=CC=CC=C6)CC(C7=CC=CC=C7)CC(C8=CC=CC=C8)CC(C9=CC=CC=C9)CC(C)(C)C%10=CC=CC=C%10
10.1016/j.memsci.2014.10.030 | 2015 | Journal of Membrane Science | PM280 | 280 |  | 1095 | 0.5 | 0.000456621 | MeCN | 41.1 | 0.55 | 0.37 | 52.23 | 0.786 | 15.3 | 18 | 6.1 | 24.4 | 160.91 | 20 | 180 | 9 | 93.1 | CC#N | 25 | CF | CC(C1=CC=CC=C1)CC(C2=CC=CC=C2)CC(C3=CC=CC=C3)CC(C4=CC=CC=C4)CC(C5=CC=CC=C5)CC(C6=CC=CC=C6)CC(C7=CC=CC=C7)CC(C8=CC=CC=C8)CC(C9=CC=CC=C9)CC(C%10=CC=CC=C%10)CC(C)(C)C%11=CC=CC=C%11
10.1016/j.memsci.2014.10.030 | 2015 | Journal of Membrane Science | PM280 | 280 |  | 1195 | 0.5 | 0.00041841 | PhMe | 92.1 | 0.697 | 0.59 | 106.26 | 0.867 | 18 | 1.4 | 2 | 18.16 | 4.89 | 10 | 29.7 | 2.97 | 93.1 | CC1=CC=CC=C1 | 25 | CF | CC(C1=CC=CC=C1)CC(C2=CC=CC=C2)CC(C3=CC=CC=C3)CC(C4=CC=CC=C4)CC(C5=CC=CC=C5)CC(C6=CC=CC=C6)CC(C7=CC=CC=C7)CC(C8=CC=CC=C8)CC(C9=CC=CC=C9)CC(C%10=CC=CC=C%10)CC(C%11=CC=CC=C%11)CC(C)(C)C%12=CC=CC=C%12
10.1016/j.memsci.2017.01.021 | 2017 | Journal of Membrane Science | PM280 | 280 |  | 885.4 | 240 | 0.2710639 | EtOH(23wt%) | 46.1 | 0.52 | 1.07 | 44.13 | 1.044 | 18.4 | 6.3 | 13.7 | 23.79 | 21.71 | 40 | 4.5 | 0.11 | 93.1 | CCO | 50 | CF | O=C(OCC(COC(CCCCCCC/C=C/CCCCCCCC)=O)OC(CCCCCCC/C=C/CCCCCCCC)=O)CCCCCCC/C=C/CCCCCCCC
10.1016/j.memsci.2018.12.077 | 2019 | Journal of Membrane Science | PMS600 | 600 |  | 600 | 1 | 0.001666667 | PhMe | 92.1 | 0.697 | 0.59 | 106.26 | 0.867 | 18 | 1.4 | 2 | 18.16 | 4.89 | 20 | 43.3 | 2.16 | 93.1 | CC1=CC=CC=C1 | 25 | CF | O=C(C(CC(CC(C(OC)=O)C)(C(OC)=O)C)(CC(C(OC)=O)(CC(C(OC)=O)(CC(C(OC)=O)(C)C)C)C)C)OC
10.1016/j.memsci.2018.12.077 | 2019 | Journal of Membrane Science | PMS600 | 600 |  | 1097.8 | 1 | 0.0009109127 | PhMe | 92.1 | 0.697 | 0.59 | 106.26 | 0.867 | 18 | 1.4 | 2 | 18.16 | 4.89 | 30 | 64.9 | 2.16 | 93.1 | CC1=CC=CC=C1 | 25 | CF | CC(C1=CC=CC=C1)CC(C2=CC=CC=C2)CC(C3=CC=CC=C3)CC(C4=CC=CC=C4)CC(C5=CC=CC=C5)CC(C6=CC=CC=C6)CC(C7=CC=CC=C7)CC(CC(C(C)(C)C(C8=CC=CC=C8)(C)C)C9=CC=CC=C9)C%10=CC=CC=C%10
10.1039/b602184k | 2006 | ChemComm | SM122 | 220 |  | 519 | 1 | 0.001926782 | MeOH | 32 | 0.505 | 0.55 | 40.45 | 0.792 | 15.1 | 12.3 | 22.3 | 29.61 | 88.5 | 20 | 230.8 | 11.54 | 93.1 | CO | 35 | DE | CCCCCCCCCCCCCC[P+](CCCCCC)(CCCCCC)CCCCCC.[Cl-]
10.1039/c1gc15462a | 2011 | Green Chem | DM150 | 150 |  | 234.2 | 0.1 | 0.0004269855 | MeOH | 32 | 0.505 | 0.55 | 40.45 | 0.792 | 15.1 | 12.3 | 22.3 | 29.61 | 88.5 | 30 | 91.7 | 3.06 | 93.1 | CO | 21 | DE | C1=CC2=C(C=C1OC(F)(F)F)SC(=N2)N
10.3389/fchem.2020.00375 | 2020 | Frontiers in Chemistry | PMS600 | 600 |  | 529.9 | 0.04 | 7.548594e-05 | MeOH | 32 | 0.505 | 0.55 | 40.45 | 0.792 | 15.1 | 12.3 | 22.3 | 29.61 | 88.5 | 40 | 0.1 | 0.003 | 93.1 | CO | 25 | DE
10.1016/j.memsci.2016.12.038 |  |  | DM500 | 500 |  |  | 4 |  | MeOH | 32 | 0.505 | 0.55 | 40.45 | 0.792 | 15.1 | 12.3 | 22.3 | 29.61 | 88.5 | 30 |  | 1.46 | 93.113 | CO | 25 | DE | CC(OCC(C)OCC(C)O)COC(C)COC(C)COC(C)COC(C)COC(C)COC(C)COC(C)COC(C)COC(C)CO
10.1016/j.memsci.2016.12.038 |  |  | SM240 | 400 |  |  | 4 |  | MeOH | 32 | 0.505 | 0.55 | 40.45 | 0.792 | 15.1 | 12.3 | 22.3 | 29.61 | 88.5 | 30 |  | 0.41 | 93.165 | CO | 25 | DE | CC(OCC(C)OCC(C)O)COC(C)COC(C)COC(C)COC(C)COC(C)COC(C)COC(C)COC(C)COC(C)COC(C)COC(C)CO
10.1016/j.memsci.2016.12.038 |  |  | SM240 | 400 |  |  | 4 |  | MeOH | 32 | 0.505 | 0.55 | 40.45 | 0.792 | 15.1 | 12.3 | 22.3 | 29.61 | 88.5 | 30 |  | 0.41 | 93.178 | CO | 25 | DE | CC(OCC(C)OCC(C)O)COC(C)COC(C)COC(C)COC(C)COC(C)COC(C)COC(C)COC(C)COC(C)COC(C)COC(C)COC(C)CO
10.1016/j.memsci.2012.11.031 | 2013 | Journal of Membrane Science | SM122 | 220 |  | 262.3 | 10 | 0.03812429 | PhMe | 92.1 | 0.697 | 0.59 | 106.26 | 0.867 | 18 | 1.4 | 2 | 18.16 | 4.89 | 30 | 28.8 | 0.96 | 93.2 | CC1=CC=CC=C1 | 25 | CF | P(C1=CC=CC=C1)(C2=CC=CC=C2)C3=CC=CC=C3
10.1016/j.memsci.2017.01.021 | 2017 | Journal of Membrane Science | SM240 | 400 |  | 885.4 | 260 | 0.2936526 | EtOH(35wt%) | 46.1 | 0.52 | 1.07 | 44.13 | 1.044 | 18.4 | 6.3 | 13.7 | 23.79 | 21.71 | 50 | 6.9 | 0.14 | 93.2 | CCO | 40 | CF | O=C(OCC(COC(CCCCCCC/C=C/CCCCCCCC)=O)OC(CCCCCCC/C=C/CCCCCCCC)=O)CCCCCCC/C=C/CCCCCCCC
10.1016/j.memsci.2017.01.021 | 2017 | Journal of Membrane Science | PM280 | 280 |  | 885.4 | 240 | 0.2710639 | EtOH(23wt%) | 46.1 | 0.52 | 1.07 | 44.13 | 1.044 | 18.4 | 6.3 | 13.7 | 23.79 | 21.71 | 40 | 4.5 | 0.11 | 93.2 | CCO | 40 | CF | O=C(OCC(COC(CCCCCCC/C=C/CCCCCCCC)=O)OC(CCCCCCC/C=C/CCCCCCCC)=O)CCCCCCC/C=C/CCCCCCCC
10.1016/j.memsci.2018.12.077 | 2019 | Journal of Membrane Science | PMS600 | 600 |  | 1100 | 1 | 0.0009090909 | IPA | 60.1 | 0.624 | 1.96 | 76.46 | 0.786 | 15.8 | 6.1 | 16.4 | 23.58 | 7.98 | 30 |  |  | 93.2 | CC(O)C | 25 | CF | O=C(C(CC(CC(C(OC)=O)C)(C(OC)=O)C)(CC(C(OC)=O)(CC(C(OC)=O)(CC(C(OC)=O)(CC(C(OC)=O)(CC(C(OC)=O)(CC(C(OC)=O)(CC(C(OC)=O)(C)C)C)C)C)C)C)C)C)OC
10.1016/j.memsci.2018.12.077 | 2019 | Journal of Membrane Science | PMS600 | 600 |  | 1200 | 1 | 0.0008333333 | IPA | 60.1 | 0.624 | 1.96 | 76.46 | 0.786 | 15.8 | 6.1 | 16.4 | 23.58 | 7.98 | 30 |  |  | 93.2 | CC(O)C | 25 | CF | O=C(C(CC(CC(C(OC)=O)C)(C(OC)=O)C)(CC(C(OC)=O)(CC(C(OC)=O)(CC(C(OC)=O)(CC(C(OC)=O)(CC(C(OC)=O)(CC(C(OC)=O)(CC(C(OC)=O)(CC(C(OC)=O)(CC(C(OC)=O)(C)C)C)C)C)C)C)C)C)C)C)OC
10.1016/j.memsci.2014.10.030 | 2015 | Journal of Membrane Science | PM280 | 280 |  | 1095 | 0.5 | 0.000456621 | PhMe | 92.1 | 0.697 | 0.59 | 106.26 | 0.867 | 18 | 1.4 | 2 | 18.16 | 4.89 | 10 | 29.7 | 2.97 | 93.3 | CC1=CC=CC=C1 | 25 | CF | CC(C1=CC=CC=C1)CC(C2=CC=CC=C2)CC(C3=CC=CC=C3)CC(C4=CC=CC=C4)CC(C5=CC=CC=C5)CC(C6=CC=CC=C6)CC(C7=CC=CC=C7)CC(C8=CC=CC=C8)CC(C9=CC=CC=C9)CC(C%10=CC=CC=C%10)CC(C)(C)C%11=CC=CC=C%11
10.1016/j.memsci.2018.12.077 | 2019 | Journal of Membrane Science | DM300 | 300 |  | 300 | 1 | 0.003333333 | EtOH | 46.1 | 0.52 | 1.07 | 44.13 | 1.044 | 18.4 | 6.3 | 13.7 | 23.79 | 21.71 | 30 | 21.1 | 0.7 | 93.3 | CCO | 25 | CF | O=C(OC)C(C)(CC(C)(CC(C)C(OC)=O)C(OC)=O)C
10.1016/j.memsci.2018.12.077 | 2019 | Journal of Membrane Science | PDMS | 250 |  | 500 | 1 | 0.002 | PhMe | 92.1 | 0.697 | 0.59 | 106.26 | 0.867 | 18 | 1.4 | 2 | 18.16 | 4.89 | 20 | 60.3 | 3.02 | 93.3 | CC1=CC=CC=C1 | 25 | CF | O=C(C(CC(CC(C(OC)=O)C)(C(OC)=O)C)(CC(C(OC)=O)(CC(C(OC)=O)(C)C)C)C)OC
10.1016/j.memsci.2018.12.077 | 2019 | Journal of Membrane Science | PMS600 | 600 |  | 800 | 1 | 0.00125 | MEK | 75.1 | 0.667 | 0.43 | 93.3 | 0.805 | 16 | 9 | 5.1 | 19.05 | 47.02 | 20 |  |  | 93.3 | CC(CC)=O | 25 | CF | O=C(C(CC(CC(C(OC)=O)C)(C(OC)=O)C)(CC(C(OC)=O)(CC(C(OC)=O)(CC(C(OC)=O)(CC(C(OC)=O)(CC(C(OC)=O)(C)C)C)C)C)C)C)OC
10.1063/1.4757480 | 2012 | AIP-CP | DM200 | 200 | ISA | 911 | 0.9 | 0.0009879254 | EtOAc | 88.1 | 0.677 | 0.46 | 97.68 | 0.902 | 15.8 | 5.3 | 7.2 | 18.15 | 25.1 | 20 | 0.9 | 0.04 | 93.3 | CC(OCC)=O | 25 | DE | [H][Rh]([P](C1=CC=CC=C1)(C2=CC=CC=C2)C3=CC=CC=C3)([P](C4=CC=CC=C4)(C5=CC=CC=C5)C6=CC=CC=C6)(C#O)[P](C7=CC=CC=C7)(C8=CC=CC=C8)C9=CC=CC=C9
10.1002/cplu.201900553 | 2019 | ChemPlusChem | PV46 | 600 |  | 787 | 0.8 | 0.001016518 | PhMe | 92.1 | 0.697 | 0.59 | 106.26 | 0.867 | 18 | 1.4 | 2 | 18.16 | 4.89 | 30 | 97.3 | 3.24 | 93.3 | CC1=CC=CC=C1 | 27 | CF | COC1=CC(C2=C(C(C(C)(C)C)=CC(OC)=C2)OP3OC4=CC=CC=C4C(C=CC=C5)=C5O3)=C(C(C(C)(C)C)=C1)OP6OC7=CC=CC=C7C8=C(O6)C=CC=C8
10.1016/j.memsci.2016.12.038 |  |  | DM500 | 500 |  |  | 4 |  | MeOH | 32 | 0.505 | 0.55 | 40.45 | 0.792 | 15.1 | 12.3 | 22.3 | 29.61 | 88.5 | 30 |  | 1.46 | 93.388 | CO | 25 | DE | CC(OCC(C)OCC(C)O)COC(C)COC(C)COC(C)COC(C)COC(C)COC(C)COC(C)COC(C)COC(C)COC(C)COC(C)CO
10.1016/j.memsci.2014.10.030 | 2015 | Journal of Membrane Science | DM500 | 500 |  | 695 | 0.5 | 0.0007194245 | AcMe | 58.1 | 0.618 | 0.3 | 74.08 | 0.784 | 15.5 | 10.4 | 7 | 19.94 | 92.36 | 20 | 121.5 | 6.08 | 93.4 | CC(C)=O | 25 | CF | CC(C1=CC=CC=C1)CC(C2=CC=CC=C2)CC(C3=CC=CC=C3)CC(C4=CC=CC=C4)CC(C5=CC=CC=C5)CC(C6=CC=CC=C6)CC(C)(C)C7=CC=CC=C7
10.1016/j.memsci.2014.10.030 | 2015 | Journal of Membrane Science | DM500 | 500 |  | 1300 | 0.5 | 0.0003846154 | AcMe | 58.1 | 0.618 | 0.3 | 74.08 | 0.784 | 15.5 | 10.4 | 7 | 19.94 | 92.36 | 10 | 82.5 | 8.25 | 93.4 | CC(C)=O | 25 | CF | CC(C1=CC=CC=C1)CC(C2=CC=CC=C2)CC(C3=CC=CC=C3)CC(C4=CC=CC=C4)CC(C5=CC=CC=C5)CC(C6=CC=CC=C6)CC(C7=CC=CC=C7)CC(C8=CC=CC=C8)CC(C9=CC=CC=C9)CC(C%10=CC=CC=C%10)CC(C%11=CC=CC=C%11)CC(C%12=CC=CC=C%12)CC(C)(C)C%13=CC=CC=C%13
10.1016/j.memsci.2016.10.015 | 2017 | Journal of Membrane Science | DM300 | 300 |  | 894.9 | 220 | 0.2458375 | DMF | 73.1 | 0.626 | 0.8 | 77.1 | 0.948 | 17.4 | 13.7 | 11.3 | 24.86 | 43.58 | 30 | 1.6 | 0.05 | 93.4 | O=CN(C)C | 85 | CF
10.1016/j.memsci.2017.05.003 | 2017 | Journal of Membrane Science | DM200 | 200 |  | 327 | 11.4 | 0.03486239 | MeCN | 41.1 | 0.55 | 0.37 | 52.23 | 0.786 | 15.3 | 18 | 6.1 | 24.4 | 160.91 | 40 | 117.6 | 2.94 | 93.4 | CC#N | 25 | DE | CN(C)C1=CC=C(C=C1)N=NC2=CC=C(C=C2)S(=O)(=O)[O-].[Na+]
10.1016/j.memsci.2017.05.003 | 2017 | Journal of Membrane Science | SS815 | 500 |  | 586 | 20.5 | 0.03498294 | MeCN | 41.1 | 0.55 | 0.37 | 52.23 | 0.786 | 15.3 | 18 | 6.1 | 24.4 | 160.91 | 40 | 90.7 | 2.27 | 93.4 | CC#N | 25 | DE | CC1=CC(=CC(=C1N)S(=O)(=O)[O-])/C(=C\2/C=CC(=[NH2+])C(=C2)S(=O)(=O)[O-])/C3=CC(=C(C=C3)N)S(=O)(=O)[O-].[Na+].[Na+]
10.1016/j.memsci.2018.12.077 | 2019 | Journal of Membrane Science | DM300 | 300 |  | 800 | 1 | 0.00125 | EtOH | 46.1 | 0.52 | 1.07 | 44.13 | 1.044 | 18.4 | 6.3 | 13.7 | 23.79 | 21.71 | 30 | 21.1 | 0.7 | 93.4 | CCO | 25 | CF | O=C(C(CC(CC(C(OC)=O)C)(C(OC)=O)C)(CC(C(OC)=O)(CC(C(OC)=O)(CC(C(OC)=O)(CC(C(OC)=O)(CC(C(OC)=O)(C)C)C)C)C)C)C)OC
10.1039/c7ra11827a | 2017 | RSC Adv | SS336 | 500 |  | 502.4 | 0.5 | 0.0009952229 | MeTHF | 86.1 | 0.685 | 0.55 | 100.85 | 0.854 | 16.9 | 5 | 4.3 | 18.14 | 19.46 | 20 | 7.2 | 0.36 | 93.4 | CC1CCCO1 | 25 | CF | FC(C(C=C1)=CC=C1C2N=C(C3=CC=C(C(F)(F)F)C=C3)NC2C4=CC=C(C(F)(F)F)C=C4)(F)F
10.1016/j.memsci.2011.07.007 | 2011 | Journal of Membrane Science |  |  | SS126 | 295.4 | 10 | 0.0338524 | MEK | 75.1 | 0.667 | 0.43 | 93.3 | 0.805 | 16 | 9 | 5.1 | 19.05 | 47.02 | 10 | 40 | 4 | 93.45 | CC(CC)=O | 25 | CF | O=S(CC1=CC2=C(NC=C2CCN(C)C)C=C1)(NC)=O
10.1016/j.memsci.2016.12.038 |  |  | SM240 | 400 |  |  | 4 |  | PhMe | 92.1 | 0.697 | 0.59 | 106.26 | 0.867 | 18 | 1.4 | 2 | 18.16 | 4.89 | 30 |  | 2.03 | 93.454 | CC1=CC=CC=C1 | 25 | DE | CC(OCC(C)OCC(C)O)COC(C)COC(C)COC(C)COC(C)COC(C)COC(C)COC(C)COC(C)COC(C)COC(C)COC(C)COC(C)CO
10.1002/app.48359 | 2019 | J. APPL. POLYM. SCI. | PV46 | 600 |  | 546 | 10 | 0.01831502 | PhMe | 92.1 | 0.697 | 0.59 | 106.26 | 0.867 | 18 | 1.4 | 2 | 18.16 | 4.89 | 10 | 22 | 2.2 | 93.5 | CC1=CC=CC=C1 | 30 | CF | CCCCCCCC[N+](CCCCCCCC)(CCCCCCCC)CCCCCCCC.[Br-]
10.1016/j.memsci.2012.11.031 | 2013 | Journal of Membrane Science | SM122 | 220 |  | 262.3 | 10 | 0.03812429 | PhMe | 92.1 | 0.697 | 0.59 | 106.26 | 0.867 | 18 | 1.4 | 2 | 18.16 | 4.89 | 30 | 28.8 | 0.96 | 93.5 | CC1=CC=CC=C1 | 25 | CF | P(C1=CC=CC=C1)(C2=CC=CC=C2)C3=CC=CC=C3
10.1016/j.memsci.2014.10.030 | 2015 | Journal of Membrane Science | DM500 | 500 |  | 1195 | 0.5 | 0.00041841 | AcMe | 58.1 | 0.618 | 0.3 | 74.08 | 0.784 | 15.5 | 10.4 | 7 | 19.94 | 92.36 | 10 | 82.5 | 8.25 | 93.5 | CC(C)=O | 25 | CF | CC(C1=CC=CC=C1)CC(C2=CC=CC=C2)CC(C3=CC=CC=C3)CC(C4=CC=CC=C4)CC(C5=CC=CC=C5)CC(C6=CC=CC=C6)CC(C7=CC=CC=C7)CC(C8=CC=CC=C8)CC(C9=CC=CC=C9)CC(C%10=CC=CC=C%10)CC(C%11=CC=CC=C%11)CC(C)(C)C%12=CC=CC=C%12
10.1016/j.memsci.2014.10.030 | 2015 | Journal of Membrane Science | PM280 | 280 |  | 1300 | 0.5 | 0.0003846154 | PhMe | 92.1 | 0.697 | 0.59 | 106.26 | 0.867 | 18 | 1.4 | 2 | 18.16 | 4.89 | 10 | 29.7 | 2.97 | 93.5 | CC1=CC=CC=C1 | 25 | CF | CC(C1=CC=CC=C1)CC(C2=CC=CC=C2)CC(C3=CC=CC=C3)CC(C4=CC=CC=C4)CC(C5=CC=CC=C5)CC(C6=CC=CC=C6)CC(C7=CC=CC=C7)CC(C8=CC=CC=C8)CC(C9=CC=CC=C9)CC(C%10=CC=CC=C%10)CC(C%11=CC=CC=C%11)CC(C%12=CC=CC=C%12)CC(C)(C)C%13=CC=CC=C%13
10.1016/j.memsci.2017.01.021 | 2017 | Journal of Membrane Science | PM280 | 280 |  | 885.4 | 180 | 0.2032979 | EtOH(23wt%) | 46.1 | 0.52 | 1.07 | 44.13 | 1.044 | 18.4 | 6.3 | 13.7 | 23.79 | 21.71 | 50 | 6.9 | 0.14 | 93.5 | CCO | 40 | CF | O=C(OCC(COC(CCCCCCC/C=C/CCCCCCCC)=O)OC(CCCCCCC/C=C/CCCCCCCC)=O)CCCCCCC/C=C/CCCCCCCC
10.1016/j.memsci.2018.12.077 | 2019 | Journal of Membrane Science | PMS600 | 600 |  | 1100 | 1 | 0.0009090909 | IPA | 60.1 | 0.624 | 1.96 | 76.46 | 0.786 | 15.8 | 6.1 | 16.4 | 23.58 | 7.98 | 20 |  |  | 93.5 | CC(O)C | 25 | CF | O=C(C(CC(CC(C(OC)=O)C)(C(OC)=O)C)(CC(C(OC)=O)(CC(C(OC)=O)(CC(C(OC)=O)(CC(C(OC)=O)(CC(C(OC)=O)(CC(C(OC)=O)(CC(C(OC)=O)(C)C)C)C)C)C)C)C)C)OC
10.1016/j.memsci.2018.12.077 | 2019 | Journal of Membrane Science | PMS600 | 600 |  | 1200 | 1 | 0.0008333333 | MEK | 75.1 | 0.667 | 0.43 | 93.3 | 0.805 | 16 | 9 | 5.1 | 19.05 | 47.02 | 30 |  |  | 93.5 | CC(CC)=O | 25 | CF | O=C(C(CC(CC(C(OC)=O)C)(C(OC)=O)C)(CC(C(OC)=O)(CC(C(OC)=O)(CC(C(OC)=O)(CC(C(OC)=O)(CC(C(OC)=O)(CC(C(OC)=O)(CC(C(OC)=O)(CC(C(OC)=O)(CC(C(OC)=O)(C)C)C)C)C)C)C)C)C)C)C)OC
10.1039/b602184k | 2006 | ChemComm | SM122 | 220 |  | 655 | 100 | 0.1526718 | MeOH | 32 | 0.505 | 0.55 | 40.45 | 0.792 | 15.1 | 12.3 | 22.3 | 29.61 | 88.5 | 20 | 230.8 | 11.54 | 93.5 | CO | 35 | DE | CCCCCCCCCCCCCC[P+](CCCCCC)(CCCCCC)CCCCCC.CCCCCCCCCC(=O)[O-]
| 2013 | Sains Malaysiana | SM240 | 400 |  | 918.8 | 0.5 | 0.0005441881 | PhMe | 92.1 | 0.697 | 0.59 | 106.26 | 0.867 | 18 | 1.4 | 2 | 18.16 | 4.89 | 20 | 67 | 3.35 | 93.5 | CC1=CC=CC=C1 | 25 | DE | [C-]#[O+].C1=CC=C(C=C1)P(C2=CC=CC=C2)C3=CC=CC=C3.C1=CC=C(C=C1)P(C2=CC=CC=C2)C3=CC=CC=C3.C1=CC=C(C=C1)P(C2=CC=CC=C2)C3=CC=CC=C3.[Rh]
10.1016/j.memsci.2016.12.038 |  |  | DM500 | 500 |  |  | 4 |  | AcMe | 58.1 | 0.618 | 0.3 | 74.08 | 0.784 | 15.5 | 10.4 | 7 | 19.94 | 92.36 | 30 |  | 2.45 | 93.526 | CC(C)=O | 25 | DE | CC(OCC(C)OCC(C)O)COC(C)COC(C)COC(C)COC(C)COC(C)COC(C)COC(C)COC(C)COC(C)CO
10.1016/j.memsci.2016.10.015 | 2017 |  | PEEK |  |  |  | 220 |  | DMF | 73.1 | 0.626 | 0.8 | 77.1 | 0.948 | 17.4 | 13.7 | 11.3 | 24.86 | 43.58 | 30 |  |  | 93.539 | O=CN(C)C |  | CF | CC(C1=CC=CC=C1)CC(C2=CC=CC=C2)CC(C3=CC=CC=C3)CC(C4=CC=CC=C4)CC(C)(C)C5=CC=CC=C5
10.1016/j.memsci.2016.10.015 | 2017 |  | PEEK |  |  |  | 220 |  | DMF | 73.1 | 0.626 | 0.8 | 77.1 | 0.948 | 17.4 | 13.7 | 11.3 | 24.86 | 43.58 | 30 |  |  | 93.539 | O=CN(C)C |  | CF | CC(C1=CC=CC=C1)CC(C2=CC=CC=C2)CC(C3=CC=CC=C3)CC(C4=CC=CC=C4)CC(C5=CC=CC=C5)CC(C6=CC=CC=C6)CC(C7=CC=CC=C7)CC(C8=CC=CC=C8)CC(C)(C)C9=CC=CC=C9
10.1016/j.memsci.2016.10.015 | 2017 |  | DM300 | 300 |  |  | 220 |  | DMF | 73.1 | 0.626 | 0.8 | 77.1 | 0.948 | 17.4 | 13.7 | 11.3 | 24.86 | 43.58 | 30 |  |  | 93.539 | O=CN(C)C |  | CF | CC(C1=CC=CC=C1)CC(C2=CC=CC=C2)CC(C3=CC=CC=C3)CC(C4=CC=CC=C4)CC(C5=CC=CC=C5)CC(C6=CC=CC=C6)CC(C7=CC=CC=C7)CC(C8=CC=CC=C8)CC(C)(C)C9=CC=CC=C9
10.1016/j.memsci.2011.07.007 | 2011 | Journal of Membrane Science |  |  | GMT2 | 295.4 | 10 | 0.0338524 | MEK | 75.1 | 0.667 | 0.43 | 93.3 | 0.805 | 16 | 9 | 5.1 | 19.05 | 47.02 | 20 | 40 | 2 | 93.55 | CC(CC)=O | 25 | CF | O=S(CC1=CC2=C(NC=C2CCN(C)C)C=C1)(NC)=O
10.1016/j.memsci.2018.12.077 | 2019 | Journal of Membrane Science | PMS600 | 600 |  | 682 | 1 | 0.001466276 | PhMe | 92.1 | 0.697 | 0.59 | 106.26 | 0.867 | 18 | 1.4 | 2 | 18.16 | 4.89 | 20 | 43.3 | 2.16 | 93.6 | CC1=CC=CC=C1 | 25 | CF | CC(C1=CC=CC=C1)CC(C2=CC=CC=C2)CC(C3=CC=CC=C3)CC(CC(C(C)(C)C(C4=CC=CC=C4)(C)C)C5=CC=CC=C5)C6=CC=CC=C6
10.1016/j.memsci.2016.12.038 |  |  | PM280 | 280 |  |  | 4 |  | MeOH | 32 | 0.505 | 0.55 | 40.45 | 0.792 | 15.1 | 12.3 | 22.3 | 29.61 | 88.5 | 30 |  | 3.28 | 93.673 | CO | 25 | DE | CC(OCC(C)OCC(C)O)COC(C)COC(C)COC(C)COC(C)CO
10.1016/j.jfoodeng.2010.07.020 | 2011 | Journal of Food Engineering | SM240 | 400 |  | 884.8 | 23.6 | 0.02667269 | EtOAc | 88.1 | 0.677 | 0.46 | 97.68 | 0.902 | 15.8 | 5.3 | 7.2 | 18.15 | 25.1 | 30 | 30.6 | 1.02 | 93.7 | CC(OCC)=O | 30 | CF | O=C(OCC(COC(CCCCCCC/C=C/CCCCCCCC)=O)OC(CCCCCCC/C=C/CCCCCCCC)=O)CCCCCCC/C=C/CCCCCCCC
10.1016/j.memsci.2014.10.030 | 2015 | Journal of Membrane Science | PM280 | 280 |  | 295 | 0.5 | 0.001694915 | PhMe | 92.1 | 0.697 | 0.59 | 106.26 | 0.867 | 18 | 1.4 | 2 | 18.16 | 4.89 | 20 | 59.3 | 2.97 | 93.7 | CC1=CC=CC=C1 | 25 | CF | CC(C1=CC=CC=C1)CC(C2=CC=CC=C2)CC(C)(C)C3=CC=CC=C3
10.1016/j.memsci.2014.10.030 | 2015 | Journal of Membrane Science | PMS600 | 600 |  | 895 | 0.5 | 0.0005586592 | AcMe | 58.1 | 0.618 | 0.3 | 74.08 | 0.784 | 15.5 | 10.4 | 7 | 19.94 | 92.36 | 30 | 61.2 | 2.04 | 93.7 | CC(C)=O | 25 | CF | CC(C1=CC=CC=C1)CC(C2=CC=CC=C2)CC(C3=CC=CC=C3)CC(C4=CC=CC=C4)CC(C5=CC=CC=C5)CC(C6=CC=CC=C6)CC(C7=CC=CC=C7)CC(C8=CC=CC=C8)CC(C)(C)C9=CC=CC=C9
10.1016/j.memsci.2014.10.030 | 2015 | Journal of Membrane Science | PMS600 | 600 |  | 995 | 0.5 | 0.0005025126 | AcMe | 58.1 | 0.618 | 0.3 | 74.08 | 0.784 | 15.5 | 10.4 | 7 | 19.94 | 92.36 | 10 | 19.9 | 1.99 | 93.7 | CC(C)=O | 25 | CF | CC(C1=CC=CC=C1)CC(C2=CC=CC=C2)CC(C3=CC=CC=C3)CC(C4=CC=CC=C4)CC(C5=CC=CC=C5)CC(C6=CC=CC=C6)CC(C7=CC=CC=C7)CC(C8=CC=CC=C8)CC(C9=CC=CC=C9)CC(C)(C)C%10=CC=CC=C%10
10.1016/j.memsci.2014.10.030 | 2015 | Journal of Membrane Science | DM500 | 500 |  | 1095 | 0.5 | 0.000456621 | AcMe | 58.1 | 0.618 | 0.3 | 74.08 | 0.784 | 15.5 | 10.4 | 7 | 19.94 | 92.36 | 10 | 82.5 | 8.25 | 93.7 | CC(C)=O | 25 | CF | CC(C1=CC=CC=C1)CC(C2=CC=CC=C2)CC(C3=CC=CC=C3)CC(C4=CC=CC=C4)CC(C5=CC=CC=C5)CC(C6=CC=CC=C6)CC(C7=CC=CC=C7)CC(C8=CC=CC=C8)CC(C9=CC=CC=C9)CC(C%10=CC=CC=C%10)CC(C)(C)C%11=CC=CC=C%11
10.1016/j.memsci.2018.12.077 | 2019 | Journal of Membrane Science | PDMS | 250 |  | 450.9 | 1 | 0.002217787 | PhMe | 92.1 | 0.697 | 0.59 | 106.26 | 0.867 | 18 | 1.4 | 2 | 18.16 | 4.89 | 20 | 60.3 | 3.02 | 93.7 | CC1=CC=CC=C1 | 25 | CF | CCCCCCCCCCCCCCCCCCCCCCCCCCCCCCCC
10.1016/j.memsci.2018.12.077 | 2019 | Journal of Membrane Science | PDMS | 250 |  | 900 | 1 | 0.001111111 | EtOH | 46.1 | 0.52 | 1.07 | 44.13 | 1.044 | 18.4 | 6.3 | 13.7 | 23.79 | 21.71 | 20 | 3.3 | 0.16 | 93.7 | CCO | 25 | CF | O=C(C(CC(CC(C(OC)=O)C)(C(OC)=O)C)(CC(C(OC)=O)(CC(C(OC)=O)(CC(C(OC)=O)(CC(C(OC)=O)(CC(C(OC)=O)(CC(C(OC)=O)(C)C)C)C)C)C)C)C)OC
10.1002/cplu.201900553 | 2019 | ChemPlusChem | PV46 | 600 |  | 787 | 787 | 1 | PhMe | 92.1 | 0.697 | 0.59 | 106.26 | 0.867 | 18 | 1.4 | 2 | 18.16 | 4.89 | 30 | 69.6 | 2.32 | 93.7 | CC1=CC=CC=C1 | 27 | CF | COC1=CC(C2=C(C(C(C)(C)C)=CC(OC)=C2)OP3OC4=CC=CC=C4C(C=CC=C5)=C5O3)=C(C(C(C)(C)C)=C1)OP6OC7=CC=CC=C7C8=C(O6)C=CC=C8
10.1016/j.memsci.2016.12.038 |  |  | PM280 | 280 |  |  | 4 |  | PhMe | 92.1 | 0.697 | 0.59 | 106.26 | 0.867 | 18 | 1.4 | 2 | 18.16 | 4.89 | 30 |  | 0.84 | 93.747 | CC1=CC=CC=C1 | 25 | DE | CC(OCC(C)OCC(C)O)COC(C)COC(C)COC(C)COC(C)COC(C)COC(C)COC(C)COC(C)COC(C)CO
10.1016/j.memsci.2016.12.038 |  |  | PM280 | 280 |  |  | 4 |  | PhMe | 92.1 | 0.697 | 0.59 | 106.26 | 0.867 | 18 | 1.4 | 2 | 18.16 | 4.89 | 30 |  | 0.84 | 93.761 | CC1=CC=CC=C1 | 25 | DE | CC(OCC(C)OCC(C)O)COC(C)COC(C)COC(C)COC(C)COC(C)COC(C)COC(C)COC(C)COC(C)COC(C)CO
10.1016/j.memsci.2014.10.030 | 2015 | Journal of Membrane Science | DM500 | 500 |  | 595 | 0.5 | 0.0008403361 | MeCN | 41.1 | 0.55 | 0.37 | 52.23 | 0.786 | 15.3 | 18 | 6.1 | 24.4 | 160.91 | 20 | 145.8 | 7.29 | 93.8 | CC#N | 25 | CF | CC(C1=CC=CC=C1)CC(C2=CC=CC=C2)CC(C3=CC=CC=C3)CC(C4=CC=CC=C4)CC(C5=CC=CC=C5)CC(C)(C)C6=CC=CC=C6
10.1016/j.memsci.2014.10.030 | 2015 | Journal of Membrane Science | DM500 | 500 |  | 595 | 0.5 | 0.0008403361 | AcMe | 58.1 | 0.618 | 0.3 | 74.08 | 0.784 | 15.5 | 10.4 | 7 | 19.94 | 92.36 | 30 | 169 | 5.63 | 93.8 | CC(C)=O | 25 | CF | CC(C1=CC=CC=C1)CC(C2=CC=CC=C2)CC(C3=CC=CC=C3)CC(C4=CC=CC=C4)CC(C5=CC=CC=C5)CC(C)(C)C6=CC=CC=C6
10.1016/j.memsci.2014.10.030 | 2015 | Journal of Membrane Science | PMS600 | 600 |  | 795 | 0.5 | 0.0006289308 | PhMe | 92.1 | 0.697 | 0.59 | 106.26 | 0.867 | 18 | 1.4 | 2 | 18.16 | 4.89 | 20 | 53.4 | 2.67 | 93.8 | CC1=CC=CC=C1 | 25 | CF | CC(C1=CC=CC=C1)CC(C2=CC=CC=C2)CC(C3=CC=CC=C3)CC(C4=CC=CC=C4)CC(C5=CC=CC=C5)CC(C6=CC=CC=C6)CC(C7=CC=CC=C7)CC(C)(C)C8=CC=CC=C8
10.1016/j.memsci.2014.10.030 | 2015 | Journal of Membrane Science | PMS600 | 600 |  | 895 | 0.5 | 0.0005586592 | PhMe | 92.1 | 0.697 | 0.59 | 106.26 | 0.867 | 18 | 1.4 | 2 | 18.16 | 4.89 | 20 | 53.4 | 2.67 | 93.8 | CC1=CC=CC=C1 | 25 | CF | CC(C1=CC=CC=C1)CC(C2=CC=CC=C2)CC(C3=CC=CC=C3)CC(C4=CC=CC=C4)CC(C5=CC=CC=C5)CC(C6=CC=CC=C6)CC(C7=CC=CC=C7)CC(C8=CC=CC=C8)CC(C)(C)C9=CC=CC=C9
10.1016/j.memsci.2014.10.030 | 2015 | Journal of Membrane Science | PMS600 | 600 |  | 1500 | 0.5 | 0.0003333333 | MeCN | 41.1 | 0.55 | 0.37 | 52.23 | 0.786 | 15.3 | 18 | 6.1 | 24.4 | 160.91 | 10 | 5.3 | 0.53 | 93.8 | CC#N | 25 | CF | CC(C1=CC=CC=C1)CC(C2=CC=CC=C2)CC(C3=CC=CC=C3)CC(C4=CC=CC=C4)CC(C5=CC=CC=C5)CC(C6=CC=CC=C6)CC(C7=CC=CC=C7)CC(C8=CC=CC=C8)CC(C9=CC=CC=C9)CC(C%10=CC=CC=C%10)CC(C%11=CC=CC=C%11)CC(C%12=CC=CC=C%12)CC(C%13=CC=CC=C%13)CC(C%14=CC=CC=C%14)CC(C)(C)C%15=CC=CC=C%15
10.1016/j.memsci.2016.12.038 |  |  | DM200 | 200 |  |  | 4 |  | MeOH | 32 | 0.505 | 0.55 | 40.45 | 0.792 | 15.1 | 12.3 | 22.3 | 29.61 | 88.5 | 30 |  | 0.77 | 93.8 | CO | 25 | DE | CC(OCC(C)O)COC(C)COC(C)CO
10.1016/j.memsci.2018.12.077 | 2019 | Journal of Membrane Science | PMS600 | 600 |  | 600 | 1 | 0.001666667 | PhMe | 92.1 | 0.697 | 0.59 | 106.26 | 0.867 | 18 | 1.4 | 2 | 18.16 | 4.89 | 40 | 86.5 | 2.16 | 93.8 | CC1=CC=CC=C1 | 25 | CF | O=C(C(CC(CC(C(OC)=O)C)(C(OC)=O)C)(CC(C(OC)=O)(CC(C(OC)=O)(CC(C(OC)=O)(C)C)C)C)C)OC
10.1016/j.memsci.2018.12.077 | 2019 | Journal of Membrane Science | PMS600 | 600 |  | 678.6 | 1 | 0.001473622 | EtOAc | 88.1 | 0.677 | 0.46 | 97.68 | 0.902 | 15.8 | 5.3 | 7.2 | 18.15 | 25.1 | 40 |  |  | 93.8 | CC(OCC)=O | 25 | CF | CC(=O)OCC1C(C(C(C(O1)OC2(C(C(C(O2)COC(=O)C)OC(=O)C)OC(=O)C)COC(=O)C)OC(=O)C)OC(=O)C)OC(=O)C
10.1016/j.memsci.2018.12.077 | 2019 | Journal of Membrane Science | PDMS | 250 |  | 900 | 1 | 0.001111111 | EtOAc | 88.1 | 0.677 | 0.46 | 97.68 | 0.902 | 15.8 | 5.3 | 7.2 | 18.15 | 25.1 | 40 |  |  | 93.8 | CC(OCC)=O | 25 | CF | O=C(C(CC(CC(C(OC)=O)C)(C(OC)=O)C)(CC(C(OC)=O)(CC(C(OC)=O)(CC(C(OC)=O)(CC(C(OC)=O)(CC(C(OC)=O)(CC(C(OC)=O)(C)C)C)C)C)C)C)C)OC
10.1016/j.memsci.2018.12.077 | 2019 | Journal of Membrane Science | PDMS | 250 |  | 992.9 | 1 | 0.001007151 | PhMe | 92.1 | 0.697 | 0.59 | 106.26 | 0.867 | 18 | 1.4 | 2 | 18.16 | 4.89 | 30 | 90.5 | 3.02 | 93.8 | CC1=CC=CC=C1 | 25 | CF | CC(C1=CC=CC=C1)CC(C2=CC=CC=C2)CC(C3=CC=CC=C3)CC(C4=CC=CC=C4)CC(C5=CC=CC=C5)CC(C6=CC=CC=C6)CC(CC(C(C)(C)C(C7=CC=CC=C7)(C)C)C8=CC=CC=C8)C9=CC=CC=C9
10.1016/j.memsci.2018.12.077 | 2019 | Journal of Membrane Science | PMS600 | 600 |  | 1200 | 1 | 0.0008333333 | MEK | 75.1 | 0.667 | 0.43 | 93.3 | 0.805 | 16 | 9 | 5.1 | 19.05 | 47.02 | 20 |  |  | 93.8 | CC(CC)=O | 25 | CF | O=C(C(CC(CC(C(OC)=O)C)(C(OC)=O)C)(CC(C(OC)=O)(CC(C(OC)=O)(CC(C(OC)=O)(CC(C(OC)=O)(CC(C(OC)=O)(CC(C(OC)=O)(CC(C(OC)=O)(CC(C(OC)=O)(CC(C(OC)=O)(C)C)C)C)C)C)C)C)C)C)C)OC
10.1016/j.memsci.2016.12.038 |  |  | DM500 | 500 |  |  | 4 |  | MeOH | 32 | 0.505 | 0.55 | 40.45 | 0.792 | 15.1 | 12.3 | 22.3 | 29.61 | 88.5 | 30 |  | 1.46 | 93.802 | CO | 25 | DE | CC(OCC(C)OCC(C)O)COC(C)COC(C)COC(C)COC(C)COC(C)COC(C)COC(C)COC(C)COC(C)COC(C)COC(C)COC(C)CO
10.1016/j.memsci.2016.10.015 | 2017 |  | PEEK |  |  |  | 220 |  | DMF | 73.1 | 0.626 | 0.8 | 77.1 | 0.948 | 17.4 | 13.7 | 11.3 | 24.86 | 43.58 | 30 |  |  | 93.833 | O=CN(C)C |  | CF | CC(C1=CC=CC=C1)CC(C2=CC=CC=C2)CC(C3=CC=CC=C3)CC(C4=CC=CC=C4)CC(C5=CC=CC=C5)CC(C6=CC=CC=C6)CC(C7=CC=CC=C7)CC(C8=CC=CC=C8)CC(C)(C)C9=CC=CC=C9
10.1016/j.memsci.2016.10.015 | 2017 |  | PEEK |  |  |  | 220 |  | DMF | 73.1 | 0.626 | 0.8 | 77.1 | 0.948 | 17.4 | 13.7 | 11.3 | 24.86 | 43.58 | 30 |  |  | 93.833 | O=CN(C)C |  | CF | CC(C1=CC=CC=C1)CC(C2=CC=CC=C2)CC(C3=CC=CC=C3)CC(C4=CC=CC=C4)CC(C5=CC=CC=C5)CC(C6=CC=CC=C6)CC(C7=CC=CC=C7)CC(C8=CC=CC=C8)CC(C9=CC=CC=C9)CC(C%10=CC=CC=C%10)CC(C%11=CC=CC=C%11)CC(C%12=CC=CC=C%12)CC(C)(C)C%13=CC=CC=C%13
10.1016/j.cherd.2010.07.002 | 2011 | chemical engineering research and design | DM200 | 200 |  | 180.2 | 0.1 | 0.000554939 | EtOH | 46.1 | 0.52 | 1.07 | 44.13 | 1.044 | 18.4 | 6.3 | 13.7 | 23.79 | 21.71 | 20 | 15.4 | 0.77 | 93.9 | CCO | 25 | CF | C1=CC(=C(C=C1/C=C/C(=O)O)O)O
10.1016/j.memsci.2014.10.030 | 2015 | Journal of Membrane Science | PMS600 | 600 |  | 495 | 0.5 | 0.001010101 | PhMe | 92.1 | 0.697 | 0.59 | 106.26 | 0.867 | 18 | 1.4 | 2 | 18.16 | 4.89 | 30 | 85.5 | 2.85 | 93.9 | CC1=CC=CC=C1 | 25 | CF | CC(C1=CC=CC=C1)CC(C2=CC=CC=C2)CC(C3=CC=CC=C3)CC(C4=CC=CC=C4)CC(C)(C)C5=CC=CC=C5
10.1016/j.memsci.2018.12.077 | 2019 | Journal of Membrane Science | DM300 | 300 |  | 200 | 1 | 0.005 | EtOH | 46.1 | 0.52 | 1.07 | 44.13 | 1.044 | 18.4 | 6.3 | 13.7 | 23.79 | 21.71 | 40 | 28.1 | 0.7 | 93.9 | CCO | 25 | CF | CC1(C(OC)=O)CCC1(C(OC)=O)C
10.1016/j.memsci.2018.12.077 | 2019 | Journal of Membrane Science | PDMS | 250 |  | 474 | 1 | 0.002109705 | PhMe | 92.1 | 0.697 | 0.59 | 106.26 | 0.867 | 18 | 1.4 | 2 | 18.16 | 4.89 | 30 | 90.5 | 3.02 | 93.9 | CC1=CC=CC=C1 | 25 | CF | CC(C1=CC=CC=C1)CC(CC(C(C)(C)C(C2=CC=CC=C2)(C)C)C3=CC=CC=C3)C4=CC=CC=C4
10.1016/j.memsci.2018.12.077 | 2019 | Journal of Membrane Science | DM300 | 300 |  | 900 | 1 | 0.001111111 | MEK | 75.1 | 0.667 | 0.43 | 93.3 | 0.805 | 16 | 9 | 5.1 | 19.05 | 47.02 | 30 |  |  | 93.9 | CC(CC)=O | 25 | CF | O=C(C(CC(CC(C(OC)=O)C)(C(OC)=O)C)(CC(C(OC)=O)(CC(C(OC)=O)(CC(C(OC)=O)(CC(C(OC)=O)(CC(C(OC)=O)(CC(C(OC)=O)(C)C)C)C)C)C)C)C)OC
10.1016/j.proeng.2012.08.322 | 2012 | Procedia Engineering | PMS380 | 600 |  | 596.1 | 0.1 | 0.0001677571 | PhMe | 92.1 | 0.697 | 0.59 | 106.26 | 0.867 | 18 | 1.4 | 2 | 18.16 | 4.89 | 30 | 114 | 3.8 | 93.9 | CC1=CC=CC=C1 | 25 | DE | C=C(C1=CC=CC=C1)CC(C2=CC=CC=C2)CC(C3=CC=CC=C3)CC(C4=CC=CC=C4)CC(C5=CC=CC=C5)CCC6=CC=CC=C6
10.1016/j.memsci.2016.10.015 | 2017 |  | PEEK |  |  |  | 220 |  | DMF | 73.1 | 0.626 | 0.8 | 77.1 | 0.948 | 17.4 | 13.7 | 11.3 | 24.86 | 43.58 | 30 |  |  | 93.979 | O=CN(C)C |  | CF | CC(C1=CC=CC=C1)CC(C2=CC=CC=C2)CC(C3=CC=CC=C3)CC(C4=CC=CC=C4)CC(C5=CC=CC=C5)CC(C6=CC=CC=C6)CC(C7=CC=CC=C7)CC(C8=CC=CC=C8)CC(C9=CC=CC=C9)CC(C%10=CC=CC=C%10)CC(C%11=CC=CC=C%11)CC(C)(C)C%12=CC=CC=C%12
10.1002/jctb.6109 | 2019 | SCI | SM122 | 220 |  | 654.6 | 15.6 | 0.02383135 | EtOAc | 88.1 | 0.677 | 0.46 | 97.68 | 0.902 | 15.8 | 5.3 | 7.2 | 18.15 | 25.1 | 20 | 167.2 | 8.36 | 94 | CC(OCC)=O | 23 | CF
10.1016/j.cherd.2010.07.002 | 2011 | chemical engineering research and design | DM300 | 300 |  | 360.3 | 0.5 | 0.001387732 | EtOH | 46.1 | 0.52 | 1.07 | 44.13 | 1.044 | 18.4 | 6.3 | 13.7 | 23.79 | 21.71 | 20 | 24.4 | 1.22 | 94 | CCO | 25 | CF | C1=CC(=C(C=C1CC(C(=O)O)OC(=O)C=CC2=CC(=C(C=C2)O)O)O)O
10.1016/j.memsci.2014.10.030 | 2015 | Journal of Membrane Science | PMS600 | 600 |  | 695 | 0.5 | 0.0007194245 | PhMe | 92.1 | 0.697 | 0.59 | 106.26 | 0.867 | 18 | 1.4 | 2 | 18.16 | 4.89 | 10 | 24.2 | 2.42 | 94 | CC1=CC=CC=C1 | 25 | CF | CC(C1=CC=CC=C1)CC(C2=CC=CC=C2)CC(C3=CC=CC=C3)CC(C4=CC=CC=C4)CC(C5=CC=CC=C5)CC(C6=CC=CC=C6)CC(C)(C)C7=CC=CC=C7
10.1016/j.memsci.2014.10.030 | 2015 | Journal of Membrane Science | PMS600 | 600 |  | 1095 | 0.5 | 0.000456621 | PhMe | 92.1 | 0.697 | 0.59 | 106.26 | 0.867 | 18 | 1.4 | 2 | 18.16 | 4.89 | 10 | 27.9 | 2.79 | 94 | CC1=CC=CC=C1 | 25 | CF | CC(C1=CC=CC=C1)CC(C2=CC=CC=C2)CC(C3=CC=CC=C3)CC(C4=CC=CC=C4)CC(C5=CC=CC=C5)CC(C6=CC=CC=C6)CC(C7=CC=CC=C7)CC(C8=CC=CC=C8)CC(C9=CC=CC=C9)CC(C%10=CC=CC=C%10)CC(C)(C)C%11=CC=CC=C%11
10.1016/j.memsci.2018.12.077 | 2019 | Journal of Membrane Science | DM300 | 300 |  | 370 | 1 | 0.002702703 | EtOH | 46.1 | 0.52 | 1.07 | 44.13 | 1.044 | 18.4 | 6.3 | 13.7 | 23.79 | 21.71 | 20 | 14 | 0.7 | 94 | CCO | 25 | CF | CC(CC(C(C)(C)C(C1=CC=CC=C1)(C)C)C2=CC=CC=C2)C3=CC=CC=C3
10.1016/j.memsci.2018.12.077 | 2019 | Journal of Membrane Science | PDMS | 250 |  | 900 | 1 | 0.001111111 | EtOH | 46.1 | 0.52 | 1.07 | 44.13 | 1.044 | 18.4 | 6.3 | 13.7 | 23.79 | 21.71 | 40 | 6.5 | 0.16 | 94 | CCO | 25 | CF | O=C(C(CC(CC(C(OC)=O)C)(C(OC)=O)C)(CC(C(OC)=O)(CC(C(OC)=O)(CC(C(OC)=O)(CC(C(OC)=O)(CC(C(OC)=O)(CC(C(OC)=O)(C)C)C)C)C)C)C)C)OC
10.1016/j.seppur.2013.05.007 | 2013 | Separation and Purification Technology | DM200 | 200 |  | 0 | 25 |  | THF | 72.1 | 0.637 | 0.48 | 81.11 | 0.889 | 16.8 | 5.7 | 8 | 19.46 | 29.29 | 20 | 6.3 | 0.32 | 94 | C1CCCO1 | 25 | CF
10.1016/j.seppur.2013.05.007 | 2013 | Separation and Purification Technology | DM200 | 200 |  | 0 | 25 |  | THF | 72.1 | 0.637 | 0.48 | 81.11 | 0.889 | 16.8 | 5.7 | 8 | 19.46 | 29.29 | 20 | 6.3 | 0.32 | 94 | C1CCCO1 | 25 | CF
10.1063/1.4757480 | 2012 | AIP-CP | DM200 | 200 | ISA | 911 | 0.9 | 0.0009879254 | EtOAc | 88.1 | 0.677 | 0.46 | 97.68 | 0.902 | 15.8 | 5.3 | 7.2 | 18.15 | 25.1 | 15 | 0.7 | 0.04 | 94 | CC(OCC)=O | 25 | DE | [H][Rh]([P](C1=CC=CC=C1)(C2=CC=CC=C2)C3=CC=CC=C3)([P](C4=CC=CC=C4)(C5=CC=CC=C5)C6=CC=CC=C6)(C#O)[P](C7=CC=CC=C7)(C8=CC=CC=C8)C9=CC=CC=C9
10.1002/cplu.201900553 | 2019 | ChemPlusChem | PV46 | 600 |  | 787 | 0.8 | 0.001016518 | PhMe | 92.1 | 0.697 | 0.59 | 106.26 | 0.867 | 18 | 1.4 | 2 | 18.16 | 4.89 | 30 | 99 | 3.3 | 94 | CC1=CC=CC=C1 | 27 | CF | COC1=CC(C2=C(C(C(C)(C)C)=CC(OC)=C2)OP3OC4=CC=CC=C4C(C=CC=C5)=C5O3)=C(C(C(C)(C)C)=C1)OP6OC7=CC=CC=C7C8=C(O6)C=CC=C8
10.1002/cctc.201601018 | 2016 | ChemCatChem | PA1 | 350 |  | 786.8 | 0.5 | 0.0006354855 | PhMe | 92.1 | 0.697 | 0.59 | 106.26 | 0.867 | 18 | 1.4 | 2 | 18.16 | 4.89 | 20 | 1000 | 50 | 94 | CC1=CC=CC=C1 | 30 | CF | COC1=CC(C2=C(OP(OC3=CC=CC=C34)OC5=C4C=CC=C5)C(C(C)(C)C)=CC(OC)=C2)=C(OP6OC7=CC=CC=C7C(C=CC=C8)=C8O6)C(C(C)(C)C)=C1
10.3303/CET1647058 | 2016 | CHEMICAL ENGINEERING TRANSACTIONS | GMT2 | 350 |  | 520.3 | 2.3 | 0.004420527 | PhMe | 92.1 | 0.697 | 0.59 | 106.26 | 0.867 | 18 | 1.4 | 2 | 18.16 | 4.89 | 20 | 60 | 3 | 94 | CC1=CC=CC=C1 | 25 | CF
10.1016/j.memsci.2016.12.038 |  |  | PM280 | 280 |  |  | 4 |  | PhMe | 92.1 | 0.697 | 0.59 | 106.26 | 0.867 | 18 | 1.4 | 2 | 18.16 | 4.89 | 30 |  | 0.84 | 94.07 | CC1=CC=CC=C1 | 25 | DE | CC(OCC(C)OCC(C)O)COC(C)COC(C)COC(C)COC(C)COC(C)COC(C)COC(C)COC(C)COC(C)COC(C)COC(C)COC(C)CO
10.1016/j.memsci.2016.12.038 |  |  | DM500 | 500 |  |  | 4 |  | AcMe | 58.1 | 0.618 | 0.3 | 74.08 | 0.784 | 15.5 | 10.4 | 7 | 19.94 | 92.36 | 30 |  | 2.45 | 94.077 | CC(C)=O | 25 | DE | CC(OCC(C)OCC(C)O)COC(C)COC(C)COC(C)COC(C)COC(C)COC(C)COC(C)COC(C)COC(C)COC(C)CO
10.1016/j.memsci.2014.10.030 | 2015 | Journal of Membrane Science | PMS600 | 600 |  | 895 | 0.5 | 0.0005586592 | AcMe | 58.1 | 0.618 | 0.3 | 74.08 | 0.784 | 15.5 | 10.4 | 7 | 19.94 | 92.36 | 40 | 74.3 | 1.86 | 94.1 | CC(C)=O | 25 | CF | CC(C1=CC=CC=C1)CC(C2=CC=CC=C2)CC(C3=CC=CC=C3)CC(C4=CC=CC=C4)CC(C5=CC=CC=C5)CC(C6=CC=CC=C6)CC(C7=CC=CC=C7)CC(C8=CC=CC=C8)CC(C)(C)C9=CC=CC=C9
10.1016/j.memsci.2014.10.030 | 2015 | Journal of Membrane Science | PMS600 | 600 |  | 1400 | 0.5 | 0.0003571429 | MeCN | 41.1 | 0.55 | 0.37 | 52.23 | 0.786 | 15.3 | 18 | 6.1 | 24.4 | 160.91 | 40 | 14.9 | 0.37 | 94.1 | CC#N | 25 | CF | CC(C1=CC=CC=C1)CC(C2=CC=CC=C2)CC(C3=CC=CC=C3)CC(C4=CC=CC=C4)CC(C5=CC=CC=C5)CC(C6=CC=CC=C6)CC(C7=CC=CC=C7)CC(C8=CC=CC=C8)CC(C9=CC=CC=C9)CC(C%10=CC=CC=C%10)CC(C%11=CC=CC=C%11)CC(C%12=CC=CC=C%12)CC(C%13=CC=CC=C%13)CC(C)(C)C%14=CC=CC=C%14
10.1016/j.memsci.2014.10.030 | 2015 | Journal of Membrane Science | DM500 | 500 |  | 1500 | 0.5 | 0.0003333333 | MeCN | 41.1 | 0.55 | 0.37 | 52.23 | 0.786 | 15.3 | 18 | 6.1 | 24.4 | 160.91 | 30 | 206.7 | 6.89 | 94.1 | CC#N | 25 | CF | CC(C1=CC=CC=C1)CC(C2=CC=CC=C2)CC(C3=CC=CC=C3)CC(C4=CC=CC=C4)CC(C5=CC=CC=C5)CC(C6=CC=CC=C6)CC(C7=CC=CC=C7)CC(C8=CC=CC=C8)CC(C9=CC=CC=C9)CC(C%10=CC=CC=C%10)CC(C%11=CC=CC=C%11)CC(C%12=CC=CC=C%12)CC(C%13=CC=CC=C%13)CC(C%14=CC=CC=C%14)CC(C)(C)C%15=CC=CC=C%15
10.1016/j.memsci.2014.10.030 | 2015 | Journal of Membrane Science | DM500 | 500 |  | 1500 | 0.5 | 0.0003333333 | MeCN | 41.1 | 0.55 | 0.37 | 52.23 | 0.786 | 15.3 | 18 | 6.1 | 24.4 | 160.91 | 10 | 87.9 | 8.79 | 94.1 | CC#N | 25 | CF | CC(C1=CC=CC=C1)CC(C2=CC=CC=C2)CC(C3=CC=CC=C3)CC(C4=CC=CC=C4)CC(C5=CC=CC=C5)CC(C6=CC=CC=C6)CC(C7=CC=CC=C7)CC(C8=CC=CC=C8)CC(C9=CC=CC=C9)CC(C%10=CC=CC=C%10)CC(C%11=CC=CC=C%11)CC(C%12=CC=CC=C%12)CC(C%13=CC=CC=C%13)CC(C%14=CC=CC=C%14)CC(C)(C)C%15=CC=CC=C%15
10.1016/j.memsci.2016.12.038 |  |  | DM150 | 150 |  |  | 4 |  | AcMe | 58.1 | 0.618 | 0.3 | 74.08 | 0.784 | 15.5 | 10.4 | 7 | 19.94 | 92.36 | 30 |  | 4.81 | 94.1 | CC(C)=O | 25 | DE | CC(OCC(C)O)COC(C)COC(C)CO
10.1016/j.memsci.2018.12.077 | 2019 | Journal of Membrane Science | DM300 | 300 |  | 226.4 | 1 | 0.004416961 | MEK | 75.1 | 0.667 | 0.43 | 93.3 | 0.805 | 16 | 9 | 5.1 | 19.05 | 47.02 | 20 |  |  | 94.1 | CC(CC)=O | 25 | CF | CCCCCCCCCCCCCCCC
10.1016/j.memsci.2018.12.077 | 2019 | Journal of Membrane Science | DM300 | 300 |  | 226.4 | 1 | 0.004416961 | MEK | 75.1 | 0.667 | 0.43 | 93.3 | 0.805 | 16 | 9 | 5.1 | 19.05 | 47.02 | 40 |  |  | 94.1 | CC(CC)=O | 25 | CF | CCCCCCCCCCCCCCCC
10.1016/j.memsci.2018.12.077 | 2019 | Journal of Membrane Science | PMS600 | 600 |  | 600 | 1 | 0.001666667 | PhMe | 92.1 | 0.697 | 0.59 | 106.26 | 0.867 | 18 | 1.4 | 2 | 18.16 | 4.89 | 30 | 64.9 | 2.16 | 94.1 | CC1=CC=CC=C1 | 25 | CF | O=C(C(CC(CC(C(OC)=O)C)(C(OC)=O)C)(CC(C(OC)=O)(CC(C(OC)=O)(CC(C(OC)=O)(C)C)C)C)C)OC
10.1016/j.memsci.2018.12.077 | 2019 | Journal of Membrane Science | DM300 | 300 |  | 600 | 1 | 0.001666667 | EtOH | 46.1 | 0.52 | 1.07 | 44.13 | 1.044 | 18.4 | 6.3 | 13.7 | 23.79 | 21.71 | 30 | 21.1 | 0.7 | 94.1 | CCO | 25 | CF | O=C(C(CC(CC(C(OC)=O)C)(C(OC)=O)C)(CC(C(OC)=O)(CC(C(OC)=O)(CC(C(OC)=O)(C)C)C)C)C)OC
10.1039/c0cp00230e | 2010 | Phys Chem Chem Phys | SM122 | 220 |  | 456.5 | 0.01 | 2.190581e-05 | EtOH | 46.1 | 0.52 | 1.07 | 44.13 | 1.044 | 18.4 | 6.3 | 13.7 | 23.79 | 21.71 | 30 | 72.3 | 2.41 | 94.1 | CCO | 25 | DE | CC1(NC2=C3C(=C(C=C2)N=NC4=CC=C(C5=CC=CC=C54)N=NC6=CC=CC=C6)C=CC=C3N1)C
10.1016/j.cep.2015.07.019 | 2015 | Chemical Engineering and Processing: Process Intensification | GMT2 | 350 |  | 520.3 | 0.005 | 9.60984e-06 | PhMe | 92.1 | 0.697 | 0.59 | 106.26 | 0.867 | 18 | 1.4 | 2 | 18.16 | 4.89 | 20 | 33176.47 | 1658.82 | 94.1 | CC1=CC=CC=C1 | 90 | CF
10.1016/j.memsci.2016.10.015 | 2017 |  | PBI22 |  |  |  | 220 |  | DMF | 73.1 | 0.626 | 0.8 | 77.1 | 0.948 | 17.4 | 13.7 | 11.3 | 24.86 | 43.58 | 30 |  |  | 94.126 | O=CN(C)C |  | CF | CC(C1=CC=CC=C1)CC(C2=CC=CC=C2)CC(C3=CC=CC=C3)CC(C4=CC=CC=C4)CC(C5=CC=CC=C5)CC(C)(C)C6=CC=CC=C6
10.1016/j.memsci.2016.10.015 | 2017 |  | PBI22 |  |  |  | 220 |  | DMF | 73.1 | 0.626 | 0.8 | 77.1 | 0.948 | 17.4 | 13.7 | 11.3 | 24.86 | 43.58 | 30 |  |  | 94.126 | O=CN(C)C |  | CF | CC(C1=CC=CC=C1)CC(C2=CC=CC=C2)CC(C3=CC=CC=C3)CC(C4=CC=CC=C4)CC(C5=CC=CC=C5)CC(C6=CC=CC=C6)CC(C7=CC=CC=C7)CC(C8=CC=CC=C8)CC(C9=CC=CC=C9)CC(C%10=CC=CC=C%10)CC(C)(C)C%11=CC=CC=C%11
10.1016/j.memsci.2016.12.038 |  |  | SM240 | 400 |  |  | 4 |  | PhMe | 92.1 | 0.697 | 0.59 | 106.26 | 0.867 | 18 | 1.4 | 2 | 18.16 | 4.89 | 30 |  | 2.03 | 94.158 | CC1=CC=CC=C1 | 25 | DE | CC(OCC(C)OCC(C)O)COC(C)COC(C)COC(C)COC(C)COC(C)COC(C)COC(C)COC(C)COC(C)COC(C)COC(C)COC(C)COC(C)CO
10.1016/j.memsci.2016.12.038 |  |  | PM280 | 280 |  |  | 4 |  | PhMe | 92.1 | 0.697 | 0.59 | 106.26 | 0.867 | 18 | 1.4 | 2 | 18.16 | 4.89 | 30 |  | 0.84 | 94.195 | CC1=CC=CC=C1 | 25 | DE | CC(OCC(C)OCC(C)O)COC(C)COC(C)COC(C)COC(C)COC(C)COC(C)COC(C)COC(C)COC(C)COC(C)COC(C)CO
10.1016/j.memsci.2014.10.030 | 2015 | Journal of Membrane Science | PM280 | 280 |  | 395 | 0.5 | 0.001265823 | AcMe | 58.1 | 0.618 | 0.3 | 74.08 | 0.784 | 15.5 | 10.4 | 7 | 19.94 | 92.36 | 10 | 91 | 9.1 | 94.2 | CC(C)=O | 25 | CF | CC(C1=CC=CC=C1)CC(C2=CC=CC=C2)CC(C3=CC=CC=C3)CC(C)(C)C4=CC=CC=C4
10.1016/j.memsci.2014.10.030 | 2015 | Journal of Membrane Science | PMS600 | 600 |  | 1195 | 0.5 | 0.00041841 | MeCN | 41.1 | 0.55 | 0.37 | 52.23 | 0.786 | 15.3 | 18 | 6.1 | 24.4 | 160.91 | 40 | 14.9 | 0.37 | 94.2 | CC#N | 25 | CF | CC(C1=CC=CC=C1)CC(C2=CC=CC=C2)CC(C3=CC=CC=C3)CC(C4=CC=CC=C4)CC(C5=CC=CC=C5)CC(C6=CC=CC=C6)CC(C7=CC=CC=C7)CC(C8=CC=CC=C8)CC(C9=CC=CC=C9)CC(C%10=CC=CC=C%10)CC(C%11=CC=CC=C%11)CC(C)(C)C%12=CC=CC=C%12
10.1016/j.memsci.2017.05.003 | 2017 | Journal of Membrane Science | SS375 | 500 |  | 1018 | 35.6 | 0.03497053 | MeCN | 41.1 | 0.55 | 0.37 | 52.23 | 0.786 | 15.3 | 18 | 6.1 | 24.4 | 160.91 | 40 | 6.8 | 0.17 | 94.2 | CC#N | 25 | DE | CC1=CC(=CC(=C1N)S(=O)(=O)[O-])/C(=C\2/C=CC(=[NH2+])C(=C2)S(=O)(=O)[O-])/C3=CC(=C(C=C3)N)S(=O)(=O)[O-].[Na+].[Na+]
10.1016/j.memsci.2018.12.077 | 2019 | Journal of Membrane Science | DM300 | 300 |  | 800 | 1 | 0.00125 | MEK | 75.1 | 0.667 | 0.43 | 93.3 | 0.805 | 16 | 9 | 5.1 | 19.05 | 47.02 | 30 |  |  | 94.2 | CC(CC)=O | 25 | CF | O=C(C(CC(CC(C(OC)=O)C)(C(OC)=O)C)(CC(C(OC)=O)(CC(C(OC)=O)(CC(C(OC)=O)(CC(C(OC)=O)(CC(C(OC)=O)(C)C)C)C)C)C)C)OC
10.1016/j.memsci.2018.12.077 | 2019 | Journal of Membrane Science | PDMS | 250 |  | 900 | 1 | 0.001111111 | IPA | 60.1 | 0.624 | 1.96 | 76.46 | 0.786 | 15.8 | 6.1 | 16.4 | 23.58 | 7.98 | 30 |  |  | 94.2 | CC(O)C | 25 | CF | O=C(C(CC(CC(C(OC)=O)C)(C(OC)=O)C)(CC(C(OC)=O)(CC(C(OC)=O)(CC(C(OC)=O)(CC(C(OC)=O)(CC(C(OC)=O)(CC(C(OC)=O)(C)C)C)C)C)C)C)C)OC
10.1016/j.memsci.2016.12.038 |  |  | DM500 | 500 |  |  | 4 |  | MeOH | 32 | 0.505 | 0.55 | 40.45 | 0.792 | 15.1 | 12.3 | 22.3 | 29.61 | 88.5 | 30 |  | 1.46 | 94.215 | CO | 25 | DE | CC(OCC(C)OCC(C)O)COC(C)COC(C)COC(C)COC(C)COC(C)COC(C)COC(C)COC(C)COC(C)COC(C)COC(C)COC(C)COC(C)CO
10.1016/j.memsci.2016.12.038 |  |  | PM280 | 280 |  |  | 4 |  | MeOH | 32 | 0.505 | 0.55 | 40.45 | 0.792 | 15.1 | 12.3 | 22.3 | 29.61 | 88.5 | 30 |  | 3.28 | 94.246 | CO | 25 | DE | CC(OCC(C)OCC(C)O)COC(C)COC(C)COC(C)COC(C)COC(C)CO
10.1016/j.memsci.2016.12.038 |  |  | SM240 | 400 |  |  | 4 |  | MeOH | 32 | 0.505 | 0.55 | 40.45 | 0.792 | 15.1 | 12.3 | 22.3 | 29.61 | 88.5 | 30 |  | 0.41 | 94.296 | CO | 25 | DE | CC(OCC(C)OCC(C)O)COC(C)COC(C)COC(C)COC(C)COC(C)COC(C)COC(C)COC(C)COC(C)COC(C)COC(C)COC(C)COC(C)CO
10.1016/j.memsci.2014.10.030 | 2015 | Journal of Membrane Science | DM500 | 500 |  | 495 | 0.5 | 0.001010101 | MeCN | 41.1 | 0.55 | 0.37 | 52.23 | 0.786 | 15.3 | 18 | 6.1 | 24.4 | 160.91 | 20 | 145.8 | 7.29 | 94.3 | CC#N | 25 | CF | CC(C1=CC=CC=C1)CC(C2=CC=CC=C2)CC(C3=CC=CC=C3)CC(C4=CC=CC=C4)CC(C)(C)C5=CC=CC=C5
10.1016/j.memsci.2014.10.030 | 2015 | Journal of Membrane Science | PMS600 | 600 |  | 1600 | 0.5 | 0.0003125 | MeCN | 41.1 | 0.55 | 0.37 | 52.23 | 0.786 | 15.3 | 18 | 6.1 | 24.4 | 160.91 | 10 | 5.3 | 0.53 | 94.3 | CC#N | 25 | CF | CC(C1=CC=CC=C1)CC(C2=CC=CC=C2)CC(C3=CC=CC=C3)CC(C4=CC=CC=C4)CC(C5=CC=CC=C5)CC(C6=CC=CC=C6)CC(C7=CC=CC=C7)CC(C8=CC=CC=C8)CC(C9=CC=CC=C9)CC(C%10=CC=CC=C%10)CC(C%11=CC=CC=C%11)CC(C%12=CC=CC=C%12)CC(C%13=CC=CC=C%13)CC(C%14=CC=CC=C%14)CC(C%15=CC=CC=C%15)CC(C)(C)C%16=CC=CC=C%16
10.1016/j.memsci.2017.01.021 | 2017 | Journal of Membrane Science | PM280 | 280 |  | 885.4 | 180 | 0.2032979 | EtOH(23wt%) | 46.1 | 0.52 | 1.07 | 44.13 | 1.044 | 18.4 | 6.3 | 13.7 | 23.79 | 21.71 | 50 | 5.3 | 0.11 | 94.3 | CCO | 50 | CF | O=C(OCC(COC(CCCCCCC/C=C/CCCCCCCC)=O)OC(CCCCCCC/C=C/CCCCCCCC)=O)CCCCCCC/C=C/CCCCCCCC
10.1016/j.memsci.2018.12.077 | 2019 | Journal of Membrane Science | DM300 | 300 |  | 400 | 1 | 0.0025 | MEK | 75.1 | 0.667 | 0.43 | 93.3 | 0.805 | 16 | 9 | 5.1 | 19.05 | 47.02 | 20 |  |  | 94.3 | CC(CC)=O | 25 | CF | O=C(OC)C(C)(CC(C)(CC(C)C(OC)=O)C(OC)=O)CC(C)(C(OC)=O)C
10.1016/j.memsci.2018.12.077 | 2019 | Journal of Membrane Science | PDMS | 250 |  | 500 | 1 | 0.002 | EtOAc | 88.1 | 0.677 | 0.46 | 97.68 | 0.902 | 15.8 | 5.3 | 7.2 | 18.15 | 25.1 | 40 |  |  | 94.3 | CC(OCC)=O | 25 | CF | O=C(C(CC(CC(C(OC)=O)C)(C(OC)=O)C)(CC(C(OC)=O)(CC(C(OC)=O)(C)C)C)C)OC
10.1016/j.memsci.2018.12.077 | 2019 | Journal of Membrane Science | PDMS | 250 |  | 678.6 | 1 | 0.001473622 | EtOAc | 88.1 | 0.677 | 0.46 | 97.68 | 0.902 | 15.8 | 5.3 | 7.2 | 18.15 | 25.1 | 30 |  |  | 94.3 | CC(OCC)=O | 25 | CF | CC(=O)OCC1C(C(C(C(O1)OC2(C(C(C(O2)COC(=O)C)OC(=O)C)OC(=O)C)COC(=O)C)OC(=O)C)OC(=O)C)OC(=O)C
10.1002/cplu.201900553 | 2019 | ChemPlusChem | PV46 | 600 |  | 787 | 0.8 | 0.001016518 | PhMe | 92.1 | 0.697 | 0.59 | 106.26 | 0.867 | 18 | 1.4 | 2 | 18.16 | 4.89 | 40 | 129.8 | 3.25 | 94.3 | CC1=CC=CC=C1 | 27 | CF | COC1=CC(C2=C(C(C(C)(C)C)=CC(OC)=C2)OP3OC4=CC=CC=C4C(C=CC=C5)=C5O3)=C(C(C(C)(C)C)=C1)OP6OC7=CC=CC=C7C8=C(O6)C=CC=C8
10.1016/j.memsci.2016.12.038 |  |  | SM240 | 400 |  |  | 4 |  | MeOH | 32 | 0.505 | 0.55 | 40.45 | 0.792 | 15.1 | 12.3 | 22.3 | 29.61 | 88.5 | 30 |  | 0.41 | 94.31 | CO | 25 | DE | CC(OCC(C)OCC(C)O)COC(C)COC(C)COC(C)COC(C)COC(C)COC(C)COC(C)COC(C)COC(C)COC(C)COC(C)COC(C)COC(C)COC(C)CO
10.1016/j.memsci.2016.12.038 |  |  | DM500 | 500 |  |  | 4 |  | AcMe | 58.1 | 0.618 | 0.3 | 74.08 | 0.784 | 15.5 | 10.4 | 7 | 19.94 | 92.36 | 30 |  | 2.45 | 94.353 | CC(C)=O | 25 | DE | CC(OCC(C)OCC(C)O)COC(C)COC(C)COC(C)COC(C)COC(C)COC(C)COC(C)COC(C)COC(C)COC(C)COC(C)CO
10.1016/j.memsci.2016.12.038 |  |  | PM280 | 280 |  |  | 4 |  | PhMe | 92.1 | 0.697 | 0.59 | 106.26 | 0.867 | 18 | 1.4 | 2 | 18.16 | 4.89 | 30 |  | 0.84 | 94.364 | CC1=CC=CC=C1 | 25 | DE | CC(OCC(C)OCC(C)O)COC(C)COC(C)COC(C)COC(C)COC(C)COC(C)COC(C)COC(C)COC(C)COC(C)COC(C)COC(C)COC(C)CO
10.1016/j.memsci.2011.07.007 | 2011 | Journal of Membrane Science |  |  | SS126 | 295.4 | 10 | 0.0338524 | MEK | 75.1 | 0.667 | 0.43 | 93.3 | 0.805 | 16 | 9 | 5.1 | 19.05 | 47.02 | 20 | 70 | 3.5 | 94.4 | CC(CC)=O | 25 | CF | O=S(CC1=CC2=C(NC=C2CCN(C)C)C=C1)(NC)=O
10.1016/j.memsci.2014.10.030 | 2015 | Journal of Membrane Science | DM500 | 500 |  | 595 | 0.5 | 0.0008403361 | AcMe | 58.1 | 0.618 | 0.3 | 74.08 | 0.784 | 15.5 | 10.4 | 7 | 19.94 | 92.36 | 40 | 210.6 | 5.26 | 94.4 | CC(C)=O | 25 | CF | CC(C1=CC=CC=C1)CC(C2=CC=CC=C2)CC(C3=CC=CC=C3)CC(C4=CC=CC=C4)CC(C5=CC=CC=C5)CC(C)(C)C6=CC=CC=C6
10.1016/j.memsci.2018.12.077 | 2019 | Journal of Membrane Science | DM300 | 300 |  | 400 | 1 | 0.0025 | MEK | 75.1 | 0.667 | 0.43 | 93.3 | 0.805 | 16 | 9 | 5.1 | 19.05 | 47.02 | 30 |  |  | 94.4 | CC(CC)=O | 25 | CF | O=C(OC)C(C)(CC(C)(CC(C)C(OC)=O)C(OC)=O)CC(C)(C(OC)=O)C
10.1016/j.memsci.2018.12.077 | 2019 | Journal of Membrane Science | DM300 | 300 |  | 474 | 1 | 0.002109705 | EtOH | 46.1 | 0.52 | 1.07 | 44.13 | 1.044 | 18.4 | 6.3 | 13.7 | 23.79 | 21.71 | 20 | 14 | 0.7 | 94.4 | CCO | 25 | CF | CC(C1=CC=CC=C1)CC(CC(C(C)(C)C(C2=CC=CC=C2)(C)C)C3=CC=CC=C3)C4=CC=CC=C4
10.1016/j.memsci.2018.12.077 | 2019 | Journal of Membrane Science | DM300 | 300 |  | 578 | 1 | 0.001730104 | EtOH | 46.1 | 0.52 | 1.07 | 44.13 | 1.044 | 18.4 | 6.3 | 13.7 | 23.79 | 21.71 | 20 | 14 | 0.7 | 94.4 | CCO | 25 | CF | CC(C1=CC=CC=C1)CC(C2=CC=CC=C2)CC(CC(C(C)(C)C(C3=CC=CC=C3)(C)C)C4=CC=CC=C4)C5=CC=CC=C5
10.1016/j.memsci.2018.12.077 | 2019 | Journal of Membrane Science | PDMS | 250 |  | 600 | 1 | 0.001666667 | EtOAc | 88.1 | 0.677 | 0.46 | 97.68 | 0.902 | 15.8 | 5.3 | 7.2 | 18.15 | 25.1 | 30 |  |  | 94.4 | CC(OCC)=O | 25 | CF | O=C(C(CC(CC(C(OC)=O)C)(C(OC)=O)C)(CC(C(OC)=O)(CC(C(OC)=O)(CC(C(OC)=O)(C)C)C)C)C)OC
10.1016/j.memsci.2018.12.077 | 2019 | Journal of Membrane Science | DM300 | 300 |  | 700 | 1 | 0.001428571 | EtOH | 46.1 | 0.52 | 1.07 | 44.13 | 1.044 | 18.4 | 6.3 | 13.7 | 23.79 | 21.71 | 40 | 28.1 | 0.7 | 94.4 | CCO | 25 | CF | O=C(C(CC(CC(C(OC)=O)C)(C(OC)=O)C)(CC(C(OC)=O)(CC(C(OC)=O)(CC(C(OC)=O)(CC(C(OC)=O)(C)C)C)C)C)C)OC
10.1016/j.memsci.2018.12.077 | 2019 | Journal of Membrane Science | PMS600 | 600 |  | 800 | 1 | 0.00125 | MEK | 75.1 | 0.667 | 0.43 | 93.3 | 0.805 | 16 | 9 | 5.1 | 19.05 | 47.02 | 30 |  |  | 94.4 | CC(CC)=O | 25 | CF | O=C(C(CC(CC(C(OC)=O)C)(C(OC)=O)C)(CC(C(OC)=O)(CC(C(OC)=O)(CC(C(OC)=O)(CC(C(OC)=O)(CC(C(OC)=O)(C)C)C)C)C)C)C)OC
10.1016/j.memsci.2018.12.077 | 2019 | Journal of Membrane Science | PDMS | 250 |  | 900 | 1 | 0.001111111 | EtOH | 46.1 | 0.52 | 1.07 | 44.13 | 1.044 | 18.4 | 6.3 | 13.7 | 23.79 | 21.71 | 30 | 4.9 | 0.16 | 94.4 | CCO | 25 | CF | O=C(C(CC(CC(C(OC)=O)C)(C(OC)=O)C)(CC(C(OC)=O)(CC(C(OC)=O)(CC(C(OC)=O)(CC(C(OC)=O)(CC(C(OC)=O)(CC(C(OC)=O)(C)C)C)C)C)C)C)C)OC
10.1063/1.4757480 | 2012 | AIP-CP | DM500 | 500 | ISA | 911 | 0.4 | 0.0004390779 | EtOAc | 88.1 | 0.677 | 0.46 | 97.68 | 0.902 | 15.8 | 5.3 | 7.2 | 18.15 | 25.1 | 20 | 13.9 | 0.7 | 94.4 | CC(OCC)=O | 25 | DE | [H][Rh]([P](C1=CC=CC=C1)(C2=CC=CC=C2)C3=CC=CC=C3)([P](C4=CC=CC=C4)(C5=CC=CC=C5)C6=CC=CC=C6)(C#O)[P](C7=CC=CC=C7)(C8=CC=CC=C8)C9=CC=CC=C9
10.1016/j.memsci.2016.12.038 |  |  | SM240 | 400 |  |  | 4 |  | PhMe | 92.1 | 0.697 | 0.59 | 106.26 | 0.867 | 18 | 1.4 | 2 | 18.16 | 4.89 | 30 |  | 2.03 | 94.449 | CC1=CC=CC=C1 | 25 | DE | CC(OCC(C)OCC(C)O)COC(C)COC(C)COC(C)COC(C)COC(C)COC(C)COC(C)COC(C)COC(C)COC(C)COC(C)COC(C)COC(C)COC(C)CO
10.1016/j.memsci.2006.12.053 | 2007 | Journal of Membrane Science | SM240 | 400 |  |  | 1 |  | PhMe | 92.1 | 0.697 | 0.59 | 106.26 | 0.867 | 18 | 1.4 | 2 | 18.16 | 4.89 | 30 | 61 | 2.033333 | 94.479 | CC1=CC=CC=C1 | 25 | DE | CC(C1=CC=CC=C1)CC(C2=CC=CC=C2)CC(C3=CC=CC=C3)CC(C4=CC=CC=C4)CC(C)(C)C5=CC=CC=C5
10.1016/j.cherd.2010.07.002 | 2011 | chemical engineering research and design | DM500 | 500 |  | 360.3 | 0.5 | 0.001387732 | EtOH | 46.1 | 0.52 | 1.07 | 44.13 | 1.044 | 18.4 | 6.3 | 13.7 | 23.79 | 21.71 | 20 | 21.4 | 1.07 | 94.5 | CCO | 25 | CF | C1=CC(=C(C=C1CC(C(=O)O)OC(=O)C=CC2=CC(=C(C=C2)O)O)O)O
10.1016/j.memsci.2014.10.030 | 2015 | Journal of Membrane Science | PM280 | 280 |  | 495 | 0.5 | 0.001010101 | PhMe | 92.1 | 0.697 | 0.59 | 106.26 | 0.867 | 18 | 1.4 | 2 | 18.16 | 4.89 | 10 | 25.3 | 2.53 | 94.6 | CC1=CC=CC=C1 | 25 | CF | CC(C1=CC=CC=C1)CC(C2=CC=CC=C2)CC(C3=CC=CC=C3)CC(C4=CC=CC=C4)CC(C)(C)C5=CC=CC=C5
10.1016/j.memsci.2014.10.030 | 2015 | Journal of Membrane Science | DM500 | 500 |  | 695 | 0.5 | 0.0007194245 | MeCN | 41.1 | 0.55 | 0.37 | 52.23 | 0.786 | 15.3 | 18 | 6.1 | 24.4 | 160.91 | 20 | 145.8 | 7.29 | 94.6 | CC#N | 25 | CF | CC(C1=CC=CC=C1)CC(C2=CC=CC=C2)CC(C3=CC=CC=C3)CC(C4=CC=CC=C4)CC(C5=CC=CC=C5)CC(C6=CC=CC=C6)CC(C)(C)C7=CC=CC=C7
10.1016/j.memsci.2014.10.030 | 2015 | Journal of Membrane Science | PMS600 | 600 |  | 795 | 0.5 | 0.0006289308 | PhMe | 92.1 | 0.697 | 0.59 | 106.26 | 0.867 | 18 | 1.4 | 2 | 18.16 | 4.89 | 10 | 24.2 | 2.42 | 94.6 | CC1=CC=CC=C1 | 25 | CF | CC(C1=CC=CC=C1)CC(C2=CC=CC=C2)CC(C3=CC=CC=C3)CC(C4=CC=CC=C4)CC(C5=CC=CC=C5)CC(C6=CC=CC=C6)CC(C7=CC=CC=C7)CC(C)(C)C8=CC=CC=C8
10.1016/j.memsci.2014.10.030 | 2015 | Journal of Membrane Science | PMS600 | 600 |  | 1095 | 0.5 | 0.000456621 | AcMe | 58.1 | 0.618 | 0.3 | 74.08 | 0.784 | 15.5 | 10.4 | 7 | 19.94 | 92.36 | 10 | 19.9 | 1.99 | 94.6 | CC(C)=O | 25 | CF | CC(C1=CC=CC=C1)CC(C2=CC=CC=C2)CC(C3=CC=CC=C3)CC(C4=CC=CC=C4)CC(C5=CC=CC=C5)CC(C6=CC=CC=C6)CC(C7=CC=CC=C7)CC(C8=CC=CC=C8)CC(C9=CC=CC=C9)CC(C%10=CC=CC=C%10)CC(C)(C)C%11=CC=CC=C%11
10.1016/j.memsci.2014.10.030 | 2015 | Journal of Membrane Science | PM280 | 280 |  | 1400 | 0.5 | 0.0003571429 | PhMe | 92.1 | 0.697 | 0.59 | 106.26 | 0.867 | 18 | 1.4 | 2 | 18.16 | 4.89 | 10 | 29.7 | 2.97 | 94.6 | CC1=CC=CC=C1 | 25 | CF | CC(C1=CC=CC=C1)CC(C2=CC=CC=C2)CC(C3=CC=CC=C3)CC(C4=CC=CC=C4)CC(C5=CC=CC=C5)CC(C6=CC=CC=C6)CC(C7=CC=CC=C7)CC(C8=CC=CC=C8)CC(C9=CC=CC=C9)CC(C%10=CC=CC=C%10)CC(C%11=CC=CC=C%11)CC(C%12=CC=CC=C%12)CC(C%13=CC=CC=C%13)CC(C)(C)C%14=CC=CC=C%14
10.1016/j.memsci.2016.12.038 |  |  | DM150 | 150 |  |  | 4 |  | MeOH | 32 | 0.505 | 0.55 | 40.45 | 0.792 | 15.1 | 12.3 | 22.3 | 29.61 | 88.5 | 30 |  | 0.45 | 94.6 | CO | 25 | DE | CC(OCC(C)O)COC(C)COC(C)CO
10.1016/j.memsci.2018.12.077 | 2019 | Journal of Membrane Science | PDMS | 250 |  | 900 | 1 | 0.001111111 | EtOAc | 88.1 | 0.677 | 0.46 | 97.68 | 0.902 | 15.8 | 5.3 | 7.2 | 18.15 | 25.1 | 20 |  |  | 94.6 | CC(OCC)=O | 25 | CF | O=C(C(CC(CC(C(OC)=O)C)(C(OC)=O)C)(CC(C(OC)=O)(CC(C(OC)=O)(CC(C(OC)=O)(CC(C(OC)=O)(CC(C(OC)=O)(CC(C(OC)=O)(C)C)C)C)C)C)C)C)OC
10.1002/cplu.201900553 | 2019 | ChemPlusChem | PV46 | 600 |  | 787 | 787 | 1 | PhMe | 92.1 | 0.697 | 0.59 | 106.26 | 0.867 | 18 | 1.4 | 2 | 18.16 | 4.89 | 40 | 92.3 | 2.31 | 94.6 | CC1=CC=CC=C1 | 27 | CF | COC1=CC(C2=C(C(C(C)(C)C)=CC(OC)=C2)OP3OC4=CC=CC=C4C(C=CC=C5)=C5O3)=C(C(C(C)(C)C)=C1)OP6OC7=CC=CC=C7C8=C(O6)C=CC=C8
10.1016/j.memsci.2016.12.038 |  |  | SM240 | 400 |  |  | 4 |  | PhMe | 92.1 | 0.697 | 0.59 | 106.26 | 0.867 | 18 | 1.4 | 2 | 18.16 | 4.89 | 30 |  | 2.03 | 94.601 | CC1=CC=CC=C1 | 25 | DE | CC(OCC(C)OCC(C)O)COC(C)COC(C)COC(C)COC(C)COC(C)COC(C)COC(C)COC(C)COC(C)COC(C)COC(C)COC(C)COC(C)COC(C)COC(C)CO
10.1016/j.memsci.2016.12.038 |  |  | SM240 | 400 |  |  | 4 |  | MeOH | 32 | 0.505 | 0.55 | 40.45 | 0.792 | 15.1 | 12.3 | 22.3 | 29.61 | 88.5 | 30 |  | 0.41 | 94.602 | CO | 25 | DE | CC(OCC(C)OCC(C)O)COC(C)COC(C)COC(C)COC(C)COC(C)COC(C)COC(C)COC(C)COC(C)COC(C)COC(C)COC(C)COC(C)COC(C)COC(C)CO
10.1016/j.memsci.2016.12.038 |  |  | DM500 | 500 |  |  | 4 |  | MeOH | 32 | 0.505 | 0.55 | 40.45 | 0.792 | 15.1 | 12.3 | 22.3 | 29.61 | 88.5 | 30 |  | 1.46 | 94.628 | CO | 25 | DE | CC(OCC(C)OCC(C)O)COC(C)COC(C)COC(C)COC(C)COC(C)COC(C)COC(C)COC(C)COC(C)COC(C)COC(C)COC(C)COC(C)COC(C)CO
10.1016/j.cherd.2010.07.002 | 2011 | chemical engineering research and design | DM300 | 300 |  | 360.3 | 0.5 | 0.001387732 | EtOH | 46.1 | 0.52 | 1.07 | 44.13 | 1.044 | 18.4 | 6.3 | 13.7 | 23.79 | 21.71 | 40 | 41.1 | 1.03 | 94.7 | CCO | 25 | CF | C1=CC(=C(C=C1CC(C(=O)O)OC(=O)C=CC2=CC(=C(C=C2)O)O)O)O
10.1016/j.memsci.2014.10.030 | 2015 | Journal of Membrane Science | DM500 | 500 |  | 595 | 0.5 | 0.0008403361 | MeCN | 41.1 | 0.55 | 0.37 | 52.23 | 0.786 | 15.3 | 18 | 6.1 | 24.4 | 160.91 | 30 | 206.7 | 6.89 | 94.7 | CC#N | 25 | CF | CC(C1=CC=CC=C1)CC(C2=CC=CC=C2)CC(C3=CC=CC=C3)CC(C4=CC=CC=C4)CC(C5=CC=CC=C5)CC(C)(C)C6=CC=CC=C6
10.1016/j.memsci.2014.10.030 | 2015 | Journal of Membrane Science | PMS600 | 600 |  | 895 | 0.5 | 0.0005586592 | PhMe | 92.1 | 0.697 | 0.59 | 106.26 | 0.867 | 18 | 1.4 | 2 | 18.16 | 4.89 | 40 | 103.3 | 2.58 | 94.7 | CC1=CC=CC=C1 | 25 | CF | CC(C1=CC=CC=C1)CC(C2=CC=CC=C2)CC(C3=CC=CC=C3)CC(C4=CC=CC=C4)CC(C5=CC=CC=C5)CC(C6=CC=CC=C6)CC(C7=CC=CC=C7)CC(C8=CC=CC=C8)CC(C)(C)C9=CC=CC=C9
10.1016/j.memsci.2014.10.030 | 2015 | Journal of Membrane Science | PM280 | 280 |  | 1400 | 0.5 | 0.0003571429 | MeCN | 41.1 | 0.55 | 0.37 | 52.23 | 0.786 | 15.3 | 18 | 6.1 | 24.4 | 160.91 | 10 | 111.2 | 11.12 | 94.7 | CC#N | 25 | CF | CC(C1=CC=CC=C1)CC(C2=CC=CC=C2)CC(C3=CC=CC=C3)CC(C4=CC=CC=C4)CC(C5=CC=CC=C5)CC(C6=CC=CC=C6)CC(C7=CC=CC=C7)CC(C8=CC=CC=C8)CC(C9=CC=CC=C9)CC(C%10=CC=CC=C%10)CC(C%11=CC=CC=C%11)CC(C%12=CC=CC=C%12)CC(C%13=CC=CC=C%13)CC(C)(C)C%14=CC=CC=C%14
10.1016/j.memsci.2017.05.003 | 2017 | Journal of Membrane Science | NF270 | 700 |  | 1018 | 35.6 | 0.03497053 | MeCN | 41.1 | 0.55 | 0.37 | 52.23 | 0.786 | 15.3 | 18 | 6.1 | 24.4 | 160.91 | 40 | 138.8 | 3.47 | 94.7 | CC#N | 25 | DE | CC1=CC(=CC(=C1N)S(=O)(=O)[O-])/C(=C\2/C=CC(=[NH2+])C(=C2)S(=O)(=O)[O-])/C3=CC(=C(C=C3)N)S(=O)(=O)[O-].[Na+].[Na+]
10.1016/j.memsci.2018.12.077 | 2019 | Journal of Membrane Science | PMS600 | 600 |  | 682.6 | 1 | 0.001464987 | PhMe | 92.1 | 0.697 | 0.59 | 106.26 | 0.867 | 18 | 1.4 | 2 | 18.16 | 4.89 | 30 | 64.9 | 2.16 | 94.7 | CC1=CC=CC=C1 | 25 | CF | CC(C1=CC=CC=C1)CC(C2=CC=CC=C2)CC(C3=CC=CC=C3)CC(CC(C(C)(C)C(C4=CC=CC=C4)(C)C)C5=CC=CC=C5)C6=CC=CC=C6
10.1016/j.memsci.2018.12.077 | 2019 | Journal of Membrane Science | PDMS | 250 |  | 900 | 1 | 0.001111111 | IPA | 60.1 | 0.624 | 1.96 | 76.46 | 0.786 | 15.8 | 6.1 | 16.4 | 23.58 | 7.98 | 40 |  |  | 94.7 | CC(O)C | 25 | CF | O=C(C(CC(CC(C(OC)=O)C)(C(OC)=O)C)(CC(C(OC)=O)(CC(C(OC)=O)(CC(C(OC)=O)(CC(C(OC)=O)(CC(C(OC)=O)(CC(C(OC)=O)(C)C)C)C)C)C)C)C)OC
10.1016/j.memsci.2018.12.077 | 2019 | Journal of Membrane Science | PMS600 | 600 |  | 1200 | 1 | 0.0008333333 | MEK | 75.1 | 0.667 | 0.43 | 93.3 | 0.805 | 16 | 9 | 5.1 | 19.05 | 47.02 | 40 |  |  | 94.7 | CC(CC)=O | 25 | CF | O=C(C(CC(CC(C(OC)=O)C)(C(OC)=O)C)(CC(C(OC)=O)(CC(C(OC)=O)(CC(C(OC)=O)(CC(C(OC)=O)(CC(C(OC)=O)(CC(C(OC)=O)(CC(C(OC)=O)(CC(C(OC)=O)(CC(C(OC)=O)(C)C)C)C)C)C)C)C)C)C)C)OC
10.1016/j.memsci.2016.12.038 |  |  | DM500 | 500 |  |  | 4 |  | AcMe | 58.1 | 0.618 | 0.3 | 74.08 | 0.784 | 15.5 | 10.4 | 7 | 19.94 | 92.36 | 30 |  | 2.45 | 94.766 | CC(C)=O | 25 | DE | CC(OCC(C)OCC(C)O)COC(C)COC(C)COC(C)COC(C)COC(C)COC(C)COC(C)COC(C)COC(C)COC(C)COC(C)COC(C)CO
10.1016/j.memsci.2016.12.038 |  |  | PM280 | 280 |  |  | 4 |  | PhMe | 92.1 | 0.697 | 0.59 | 106.26 | 0.867 | 18 | 1.4 | 2 | 18.16 | 4.89 | 30 |  | 0.84 | 94.798 | CC1=CC=CC=C1 | 25 | DE | CC(OCC(C)OCC(C)O)COC(C)COC(C)COC(C)COC(C)COC(C)COC(C)COC(C)COC(C)COC(C)COC(C)COC(C)COC(C)COC(C)COC(C)CO
10.1007/s11746-011-1779-y | 2011 | J Am Oil Chem Soc | SM122 | 220 |  | 914.9 | 299.7 | 0.3275768 | EtOH | 46.1 | 0.52 | 1.07 | 44.13 | 1.044 | 18.4 | 6.3 | 13.7 | 23.79 | 21.71 | 20 | 1.1 | 0.06 | 94.8 | CCO | 23 | DE | O=C(OCC(OC(=O)CCCCCCC\C=C/CCCCCCCC)COC(=O)CCCCCCC\C=C/CCCCCCCC)CCCCCCC\C=C/CCCCCCCC
10.1016/j.memsci.2014.10.030 | 2015 | Journal of Membrane Science | PM280 | 280 |  | 295 | 0.5 | 0.001694915 | PhMe | 92.1 | 0.697 | 0.59 | 106.26 | 0.867 | 18 | 1.4 | 2 | 18.16 | 4.89 | 40 | 108 | 2.7 | 94.8 | CC1=CC=CC=C1 | 25 | CF | CC(C1=CC=CC=C1)CC(C2=CC=CC=C2)CC(C)(C)C3=CC=CC=C3
10.1016/j.memsci.2014.10.030 | 2015 | Journal of Membrane Science | PM280 | 280 |  | 895 | 0.5 | 0.0005586592 | PhMe | 92.1 | 0.697 | 0.59 | 106.26 | 0.867 | 18 | 1.4 | 2 | 18.16 | 4.89 | 20 | 59.3 | 2.97 | 94.8 | CC1=CC=CC=C1 | 25 | CF | CC(C1=CC=CC=C1)CC(C2=CC=CC=C2)CC(C3=CC=CC=C3)CC(C4=CC=CC=C4)CC(C5=CC=CC=C5)CC(C6=CC=CC=C6)CC(C7=CC=CC=C7)CC(C8=CC=CC=C8)CC(C)(C)C9=CC=CC=C9
10.1016/j.memsci.2014.10.030 | 2015 | Journal of Membrane Science | PMS600 | 600 |  | 995 | 0.5 | 0.0005025126 | PhMe | 92.1 | 0.697 | 0.59 | 106.26 | 0.867 | 18 | 1.4 | 2 | 18.16 | 4.89 | 40 | 103.3 | 2.58 | 94.8 | CC1=CC=CC=C1 | 25 | CF | CC(C1=CC=CC=C1)CC(C2=CC=CC=C2)CC(C3=CC=CC=C3)CC(C4=CC=CC=C4)CC(C5=CC=CC=C5)CC(C6=CC=CC=C6)CC(C7=CC=CC=C7)CC(C8=CC=CC=C8)CC(C9=CC=CC=C9)CC(C)(C)C%10=CC=CC=C%10
10.1016/j.memsci.2016.12.038 |  |  | DM150 | 150 |  |  | 4 |  | AcMe | 58.1 | 0.618 | 0.3 | 74.08 | 0.784 | 15.5 | 10.4 | 7 | 19.94 | 92.36 | 30 |  | 4.81 | 94.8 | CC(C)=O | 25 | DE | CC(OCC(C)OCC(C)O)COC(C)COC(C)CO
10.1016/j.memsci.2018.12.077 | 2019 | Journal of Membrane Science | PDMS | 250 |  | 500 | 1 | 0.002 | PhMe | 92.1 | 0.697 | 0.59 | 106.26 | 0.867 | 18 | 1.4 | 2 | 18.16 | 4.89 | 30 | 90.5 | 3.02 | 94.8 | CC1=CC=CC=C1 | 25 | CF | O=C(C(CC(CC(C(OC)=O)C)(C(OC)=O)C)(CC(C(OC)=O)(CC(C(OC)=O)(C)C)C)C)OC
10.1016/j.memsci.2018.12.077 | 2019 | Journal of Membrane Science | DM300 | 300 |  | 900 | 1 | 0.001111111 | EtOH | 46.1 | 0.52 | 1.07 | 44.13 | 1.044 | 18.4 | 6.3 | 13.7 | 23.79 | 21.71 | 30 | 21.1 | 0.7 | 94.8 | CCO | 25 | CF | O=C(C(CC(CC(C(OC)=O)C)(C(OC)=O)C)(CC(C(OC)=O)(CC(C(OC)=O)(CC(C(OC)=O)(CC(C(OC)=O)(CC(C(OC)=O)(CC(C(OC)=O)(C)C)C)C)C)C)C)C)OC
10.1016/j.seppur.2013.04.052 | 2013 | Separation and Purification Technology | SM122 | 220 |  | 627 | 0.03135 | 5e-05 | PhMe | 92.1 | 0.697 | 0.59 | 106.26 | 0.867 | 18 | 1.4 | 2 | 18.16 | 4.89 | 40 | 53.2 | 1.33 | 94.8 | CC1=CC=CC=C1 | 26 | CF | Cl[Ru]1(Cl)(C2N(C3=C(C)C=C(C)C=C3C)CCN2C4=C(C)C=C(C)C=C4C)=CC5=C(C=CC=C5)O1C(C)C
10.1016/j.memsci.2016.10.015 | 2017 |  | PEEK |  |  |  | 220 |  | DMF | 73.1 | 0.626 | 0.8 | 77.1 | 0.948 | 17.4 | 13.7 | 11.3 | 24.86 | 43.58 | 30 |  |  | 94.86 | O=CN(C)C |  | CF | CC(C1=CC=CC=C1)CC(C2=CC=CC=C2)CC(C3=CC=CC=C3)CC(C4=CC=CC=C4)CC(C5=CC=CC=C5)CC(C)(C)C6=CC=CC=C6
10.1016/j.memsci.2016.12.038 |  |  | SM240 | 400 |  |  | 4 |  | PhMe | 92.1 | 0.697 | 0.59 | 106.26 | 0.867 | 18 | 1.4 | 2 | 18.16 | 4.89 | 30 |  | 2.03 | 94.892 | CC1=CC=CC=C1 | 25 | DE | CC(OCC(C)OCC(C)O)COC(C)COC(C)COC(C)COC(C)COC(C)COC(C)COC(C)COC(C)COC(C)COC(C)COC(C)COC(C)COC(C)COC(C)COC(C)COC(C)CO
10.1016/j.memsci.2016.12.038 |  |  | SM240 | 400 |  |  | 4 |  | PhMe | 92.1 | 0.697 | 0.59 | 106.26 | 0.867 | 18 | 1.4 | 2 | 18.16 | 4.89 | 30 |  | 2.03 | 94.892 | CC1=CC=CC=C1 | 25 | DE | CC(OCC(C)OCC(C)O)COC(C)COC(C)COC(C)COC(C)COC(C)COC(C)COC(C)COC(C)COC(C)COC(C)COC(C)COC(C)COC(C)COC(C)COC(C)COC(C)COC(C)CO
10.1016/j.memsci.2016.12.038 |  |  | SM240 | 400 |  |  | 4 |  | MeOH | 32 | 0.505 | 0.55 | 40.45 | 0.792 | 15.1 | 12.3 | 22.3 | 29.61 | 88.5 | 30 |  | 0.41 | 94.892 | CO | 25 | DE | CC(OCC(C)OCC(C)O)COC(C)COC(C)COC(C)COC(C)COC(C)COC(C)COC(C)COC(C)COC(C)COC(C)COC(C)COC(C)COC(C)COC(C)COC(C)COC(C)CO
10.1016/j.memsci.2016.12.038 |  |  | SM240 | 400 |  |  | 4 |  | MeOH | 32 | 0.505 | 0.55 | 40.45 | 0.792 | 15.1 | 12.3 | 22.3 | 29.61 | 88.5 | 30 |  | 0.41 | 94.892 | CO | 25 | DE | CC(OCC(C)OCC(C)O)COC(C)COC(C)COC(C)COC(C)COC(C)COC(C)COC(C)COC(C)COC(C)COC(C)COC(C)COC(C)COC(C)COC(C)COC(C)COC(C)COC(C)CO
10.1016/j.memsci.2014.10.030 | 2015 | Journal of Membrane Science | PMS600 | 600 |  | 1300 | 0.5 | 0.0003846154 | MeCN | 41.1 | 0.55 | 0.37 | 52.23 | 0.786 | 15.3 | 18 | 6.1 | 24.4 | 160.91 | 40 | 14.9 | 0.37 | 94.9 | CC#N | 25 | CF | CC(C1=CC=CC=C1)CC(C2=CC=CC=C2)CC(C3=CC=CC=C3)CC(C4=CC=CC=C4)CC(C5=CC=CC=C5)CC(C6=CC=CC=C6)CC(C7=CC=CC=C7)CC(C8=CC=CC=C8)CC(C9=CC=CC=C9)CC(C%10=CC=CC=C%10)CC(C%11=CC=CC=C%11)CC(C%12=CC=CC=C%12)CC(C)(C)C%13=CC=CC=C%13
10.1016/j.memsci.2014.10.030 | 2015 | Journal of Membrane Science | PMS600 | 600 |  | 1500 | 0.5 | 0.0003333333 | MeCN | 41.1 | 0.55 | 0.37 | 52.23 | 0.786 | 15.3 | 18 | 6.1 | 24.4 | 160.91 | 20 | 8.4 | 0.42 | 94.9 | CC#N | 25 | CF | CC(C1=CC=CC=C1)CC(C2=CC=CC=C2)CC(C3=CC=CC=C3)CC(C4=CC=CC=C4)CC(C5=CC=CC=C5)CC(C6=CC=CC=C6)CC(C7=CC=CC=C7)CC(C8=CC=CC=C8)CC(C9=CC=CC=C9)CC(C%10=CC=CC=C%10)CC(C%11=CC=CC=C%11)CC(C%12=CC=CC=C%12)CC(C%13=CC=CC=C%13)CC(C%14=CC=CC=C%14)CC(C)(C)C%15=CC=CC=C%15
10.1016/j.memsci.2018.12.077 | 2019 | Journal of Membrane Science | DM300 | 300 |  | 254.5 | 1 | 0.003929273 | MEK | 75.1 | 0.667 | 0.43 | 93.3 | 0.805 | 16 | 9 | 5.1 | 19.05 | 47.02 | 20 |  |  | 94.9 | CC(CC)=O | 25 | CF | CCCCCCCCCCCCCCCCCC
10.1016/j.memsci.2018.12.077 | 2019 | Journal of Membrane Science | PDMS | 250 |  | 500 | 1 | 0.002 | EtOAc | 88.1 | 0.677 | 0.46 | 97.68 | 0.902 | 15.8 | 5.3 | 7.2 | 18.15 | 25.1 | 20 |  |  | 94.9 | CC(OCC)=O | 25 | CF | O=C(C(CC(CC(C(OC)=O)C)(C(OC)=O)C)(CC(C(OC)=O)(CC(C(OC)=O)(C)C)C)C)OC
10.1016/j.memsci.2018.12.077 | 2019 | Journal of Membrane Science | PDMS | 250 |  | 678.6 | 1 | 0.001473622 | EtOAc | 88.1 | 0.677 | 0.46 | 97.68 | 0.902 | 15.8 | 5.3 | 7.2 | 18.15 | 25.1 | 40 |  |  | 94.9 | CC(OCC)=O | 25 | CF | CC(=O)OCC1C(C(C(C(O1)OC2(C(C(C(O2)COC(=O)C)OC(=O)C)OC(=O)C)COC(=O)C)OC(=O)C)OC(=O)C)OC(=O)C
10.1016/j.memsci.2018.12.077 | 2019 | Journal of Membrane Science | PMS600 | 600 |  | 900 | 1 | 0.001111111 | MEK | 75.1 | 0.667 | 0.43 | 93.3 | 0.805 | 16 | 9 | 5.1 | 19.05 | 47.02 | 20 |  |  | 94.9 | CC(CC)=O | 25 | CF | O=C(C(CC(CC(C(OC)=O)C)(C(OC)=O)C)(CC(C(OC)=O)(CC(C(OC)=O)(CC(C(OC)=O)(CC(C(OC)=O)(CC(C(OC)=O)(CC(C(OC)=O)(C)C)C)C)C)C)C)C)OC
10.1063/1.4757480 | 2012 | AIP-CP | DM500 | 500 | ISA | 911 | 0.5 | 0.0005488474 | EtOAc | 88.1 | 0.677 | 0.46 | 97.68 | 0.902 | 15.8 | 5.3 | 7.2 | 18.15 | 25.1 | 20 | 13.9 | 0.7 | 94.9 | CC(OCC)=O | 25 | DE | [H][Rh]([P](C1=CC=CC=C1)(C2=CC=CC=C2)C3=CC=CC=C3)([P](C4=CC=CC=C4)(C5=CC=CC=C5)C6=CC=CC=C6)(C#O)[P](C7=CC=CC=C7)(C8=CC=CC=C8)C9=CC=CC=C9
10.1080/01496395.2019.1706573 | 2019 | Separation Science and Technology | SM122 | 220 |  | 258 | 12.9 | 0.05 | PhMe | 92.1 | 0.697 | 0.59 | 106.26 | 0.867 | 18 | 1.4 | 2 | 18.16 | 4.89 | 30 | 27.8 | 0.93 | 94.9 | CC1=CC=CC=C1 | 25 | DE | CC1O[Rh](C#O)(C#O)OC(C)C1
| 2013 | Sains Malaysiana | SM240 | 400 |  | 918.8 | 0.9 | 0.0009795385 | PhMe | 92.1 | 0.697 | 0.59 | 106.26 | 0.867 | 18 | 1.4 | 2 | 18.16 | 4.89 | 20 | 55 | 2.75 | 94.9 | CC1=CC=CC=C1 | 25 | DE | [C-]#[O+].C1=CC=C(C=C1)P(C2=CC=CC=C2)C3=CC=CC=C3.C1=CC=C(C=C1)P(C2=CC=CC=C2)C3=CC=CC=C3.C1=CC=C(C=C1)P(C2=CC=CC=C2)C3=CC=CC=C3.[Rh]
10.1002/app.48359 | 2019 | J. APPL. POLYM. SCI. | PV46 | 600 |  | 546 | 0.5 | 0.0009157509 | EtOH | 46.1 | 0.52 | 1.07 | 44.13 | 1.044 | 18.4 | 6.3 | 13.7 | 23.79 | 21.71 | 10 | 3.5 | 0.35 | 95 | CCO | 30 | CF | CCCCCCCC[N+](CCCCCCCC)(CCCCCCCC)CCCCCCCC.[Br-]
10.1002/cctc.201500902 | 2016 | ChemCatChem | DM200 | 200 |  | 486.7 | 5.1 | 0.01047873 | EtOH | 46.1 | 0.52 | 1.07 | 44.13 | 1.044 | 18.4 | 6.3 | 13.7 | 23.79 | 21.71 | 30 | 25.2 | 0.84 | 95 | CCO | 23 | CF | [H][C@@]1([C@@H](C2=CC=NC3=CC=C(C=C23)O)OC(C(C)(C)C)=O)C[C@@H]4CC[N@]1C[C@@H]4C=C
10.1002/chem.200500251 | 2005 | Chem. Eur. J. | PDMS-USY-PAN | 250 |  | 2116.9 | 0 | 0 | CHL | 119.4 | 0.634 | 0.53 | 80.5 | 1.49 | 17.8 | 3.1 | 5.7 | 18.95 | 14.53 | 30 |  |  | 95 | C1CCCCC1 | 20 | DE | CC(C)(C)C1=CC(C(C)(C)C)=CC(/C(C2=CC=C3N2)=C4N=C(C=C/4)/C(C5=CC(C(C)(C)C)=CC(C(C)(C)C)=C5)=C(N/6)/C=CC6=C(C7=CC(C(C)(C)C)=CC(C(C)(C)C)=C7)\C8=N/C(C=C8)=C3/C9=CC=C(OC%10=CC(OC(C=C%11)=CC=C%11/C%12=C%13C=CC(/C(C%14=CC(C(C)(C)C)=CC(C(C)(C)C)=C%14)=C%15C=C/C(N/%15)=C(C(C=C/%16)=NC%16=C(C%17=CC=C%12N%17)\C%18=CC(C(C)(C)C)=CC(C(C)(C)C)=C%18)\C%19=CC(C(C)(C)C)=CC(C(C)(C)C)=C%19)=N\%13)=NC(C%20=CC=C(OC)C=C%20)=N%10)C=C9)=C1
10.1007/s11746-011-1779-y | 2011 | J Am Oil Chem Soc | SM122 | 220 |  | 914.9 | 200 | 0.2186031 | EtOH | 46.1 | 0.52 | 1.07 | 44.13 | 1.044 | 18.4 | 6.3 | 13.7 | 23.79 | 21.71 | 20 | 2.8 | 0.14 | 95 | CCO | 23 | DE | O=C(OCC(OC(=O)CCCCCCC\C=C/CCCCCCCC)COC(=O)CCCCCCC\C=C/CCCCCCCC)CCCCCCC\C=C/CCCCCCCC
10.1016/j.memsci.2009.10.049 | 2010 | Journal of Membrane Science | SM200 |  |  | 0 | 19.9 |  | EtOH | 46.1 | 0.52 | 1.07 | 44.13 | 1.044 | 18.4 | 6.3 | 13.7 | 23.79 | 21.71 | 50 | 4.1 | 0.08 | 95 | CCO | 25 | DE
10.1016/j.memsci.2009.10.049 | 2010 | Journal of Membrane Science | SM200 |  |  | 0 | 19.9 |  | EtOH | 46.1 | 0.52 | 1.07 | 44.13 | 1.044 | 18.4 | 6.3 | 13.7 | 23.79 | 21.71 | 30 | 2.7 | 0.09 | 95 | CCO | 25 | DE
10.1016/j.memsci.2011.07.007 | 2011 | Journal of Membrane Science |  |  | GMT2 | 361.2 | 10 | 0.02768549 | MEK | 75.1 | 0.667 | 0.43 | 93.3 | 0.805 | 16 | 9 | 5.1 | 19.05 | 47.02 | 20 | 39 | 1.95 | 95 | CC(CC)=O | 25 | CF | O=C1C=C[C@]2(C)[C@@]3([H])C(O)C[C@]4(C)[C@](C(CO)=O)(O)CC[C@@]4([H])[C@]3([H])CCC2=C1
10.1016/j.memsci.2011.07.007 | 2011 | Journal of Membrane Science |  |  | GMT2 | 361.2 | 10 | 0.02768549 | THF | 72.1 | 0.637 | 0.48 | 81.11 | 0.889 | 16.8 | 5.7 | 8 | 19.46 | 29.29 | 10 | 29 | 2.9 | 95 | C1CCCO1 | 25 | CF | O=C1C=C[C@]2(C)[C@@]3([H])C(O)C[C@]4(C)[C@](C(CO)=O)(O)CC[C@@]4([H])[C@]3([H])CCC2=C1
10.1016/j.memsci.2014.10.030 | 2015 | Journal of Membrane Science | PMS600 | 600 |  | 695 | 0.5 | 0.0007194245 | PhMe | 92.1 | 0.697 | 0.59 | 106.26 | 0.867 | 18 | 1.4 | 2 | 18.16 | 4.89 | 40 | 103.3 | 2.58 | 95 | CC1=CC=CC=C1 | 25 | CF | CC(C1=CC=CC=C1)CC(C2=CC=CC=C2)CC(C3=CC=CC=C3)CC(C4=CC=CC=C4)CC(C5=CC=CC=C5)CC(C6=CC=CC=C6)CC(C)(C)C7=CC=CC=C7
10.1016/j.memsci.2014.10.030 | 2015 | Journal of Membrane Science | PMS600 | 600 |  | 695 | 0.5 | 0.0007194245 | PhMe | 92.1 | 0.697 | 0.59 | 106.26 | 0.867 | 18 | 1.4 | 2 | 18.16 | 4.89 | 20 | 48.1 | 2.4 | 95 | CC1=CC=CC=C1 | 25 | CF | CC(C1=CC=CC=C1)CC(C2=CC=CC=C2)CC(C3=CC=CC=C3)CC(C4=CC=CC=C4)CC(C5=CC=CC=C5)CC(C6=CC=CC=C6)CC(C)(C)C7=CC=CC=C7
10.1016/j.memsci.2014.10.030 | 2015 | Journal of Membrane Science | PM280 | 280 |  | 995 | 0.5 | 0.0005025126 | PhMe | 92.1 | 0.697 | 0.59 | 106.26 | 0.867 | 18 | 1.4 | 2 | 18.16 | 4.89 | 20 | 59.3 | 2.97 | 95 | CC1=CC=CC=C1 | 25 | CF | CC(C1=CC=CC=C1)CC(C2=CC=CC=C2)CC(C3=CC=CC=C3)CC(C4=CC=CC=C4)CC(C5=CC=CC=C5)CC(C6=CC=CC=C6)CC(C7=CC=CC=C7)CC(C8=CC=CC=C8)CC(C9=CC=CC=C9)CC(C)(C)C%10=CC=CC=C%10
10.1016/j.memsci.2014.10.030 | 2015 | Journal of Membrane Science | PMS600 | 600 |  | 1300 | 0.5 | 0.0003846154 | PhMe | 92.1 | 0.697 | 0.59 | 106.26 | 0.867 | 18 | 1.4 | 2 | 18.16 | 4.89 | 10 | 27.9 | 2.79 | 95 | CC1=CC=CC=C1 | 25 | CF | CC(C1=CC=CC=C1)CC(C2=CC=CC=C2)CC(C3=CC=CC=C3)CC(C4=CC=CC=C4)CC(C5=CC=CC=C5)CC(C6=CC=CC=C6)CC(C7=CC=CC=C7)CC(C8=CC=CC=C8)CC(C9=CC=CC=C9)CC(C%10=CC=CC=C%10)CC(C%11=CC=CC=C%11)CC(C%12=CC=CC=C%12)CC(C)(C)C%13=CC=CC=C%13
10.1016/j.memsci.2016.12.038 |  |  | DM150 | 150 |  |  | 4 |  | AcMe | 58.1 | 0.618 | 0.3 | 74.08 | 0.784 | 15.5 | 10.4 | 7 | 19.94 | 92.36 | 30 |  | 4.81 | 95 | CC(C)=O | 25 | DE | CC(OCC(C)OCC(C)O)COC(C)COC(C)COC(C)CO
10.1016/j.memsci.2016.12.038 |  |  | DM150 | 150 |  |  | 4 |  | AcMe | 58.1 | 0.618 | 0.3 | 74.08 | 0.784 | 15.5 | 10.4 | 7 | 19.94 | 92.36 | 30 |  | 4.81 | 95 | CC(C)=O | 25 | DE | CC(OCC(C)OCC(C)O)COC(C)COC(C)COC(C)COC(C)CO
10.1016/j.memsci.2016.12.038 |  |  | DM150 | 150 |  |  | 4 |  | AcMe | 58.1 | 0.618 | 0.3 | 74.08 | 0.784 | 15.5 | 10.4 | 7 | 19.94 | 92.36 | 30 |  | 4.81 | 95 | CC(C)=O | 25 | DE | CC(OCC(C)OCC(C)O)COC(C)COC(C)COC(C)COC(C)COC(C)CO
10.1016/j.memsci.2016.12.038 |  |  | DM150 | 150 |  |  | 4 |  | AcMe | 58.1 | 0.618 | 0.3 | 74.08 | 0.784 | 15.5 | 10.4 | 7 | 19.94 | 92.36 | 30 |  | 4.81 | 95 | CC(C)=O | 25 | DE | CC(OCC(C)OCC(C)O)COC(C)COC(C)COC(C)COC(C)COC(C)COC(C)CO
10.1016/j.memsci.2016.12.038 |  |  | DM150 | 150 |  |  | 4 |  | AcMe | 58.1 | 0.618 | 0.3 | 74.08 | 0.784 | 15.5 | 10.4 | 7 | 19.94 | 92.36 | 30 |  | 4.81 | 95 | CC(C)=O | 25 | DE | CC(OCC(C)OCC(C)O)COC(C)COC(C)COC(C)COC(C)COC(C)COC(C)COC(C)CO
10.1016/j.memsci.2016.12.038 |  |  | DM150 | 150 |  |  | 4 |  | AcMe | 58.1 | 0.618 | 0.3 | 74.08 | 0.784 | 15.5 | 10.4 | 7 | 19.94 | 92.36 | 30 |  | 4.81 | 95 | CC(C)=O | 25 | DE | CC(OCC(C)OCC(C)O)COC(C)COC(C)COC(C)COC(C)COC(C)COC(C)COC(C)COC(C)CO
10.1016/j.memsci.2016.12.038 |  |  | DM150 | 150 |  |  | 4 |  | AcMe | 58.1 | 0.618 | 0.3 | 74.08 | 0.784 | 15.5 | 10.4 | 7 | 19.94 | 92.36 | 30 |  | 4.81 | 95 | CC(C)=O | 25 | DE | CC(OCC(C)OCC(C)O)COC(C)COC(C)COC(C)COC(C)COC(C)COC(C)COC(C)COC(C)COC(C)CO
10.1016/j.memsci.2016.12.038 |  |  | DM150 | 150 |  |  | 4 |  | AcMe | 58.1 | 0.618 | 0.3 | 74.08 | 0.784 | 15.5 | 10.4 | 7 | 19.94 | 92.36 | 30 |  | 4.81 | 95 | CC(C)=O | 25 | DE | CC(OCC(C)OCC(C)O)COC(C)COC(C)COC(C)COC(C)COC(C)COC(C)COC(C)COC(C)COC(C)COC(C)CO
10.1016/j.memsci.2016.12.038 |  |  | DM150 | 150 |  |  | 4 |  | AcMe | 58.1 | 0.618 | 0.3 | 74.08 | 0.784 | 15.5 | 10.4 | 7 | 19.94 | 92.36 | 30 |  | 4.81 | 95 | CC(C)=O | 25 | DE | CC(OCC(C)OCC(C)O)COC(C)COC(C)COC(C)COC(C)COC(C)COC(C)COC(C)COC(C)COC(C)COC(C)COC(C)CO
10.1016/j.memsci.2016.12.038 |  |  | DM150 | 150 |  |  | 4 |  | AcMe | 58.1 | 0.618 | 0.3 | 74.08 | 0.784 | 15.5 | 10.4 | 7 | 19.94 | 92.36 | 30 |  | 4.81 | 95 | CC(C)=O | 25 | DE | CC(OCC(C)OCC(C)O)COC(C)COC(C)COC(C)COC(C)COC(C)COC(C)COC(C)COC(C)COC(C)COC(C)COC(C)COC(C)CO
10.1016/j.memsci.2016.12.038 |  |  | DM150 | 150 |  |  | 4 |  | AcMe | 58.1 | 0.618 | 0.3 | 74.08 | 0.784 | 15.5 | 10.4 | 7 | 19.94 | 92.36 | 30 |  | 4.81 | 95 | CC(C)=O | 25 | DE | CC(OCC(C)OCC(C)O)COC(C)COC(C)COC(C)COC(C)COC(C)COC(C)COC(C)COC(C)COC(C)COC(C)COC(C)COC(C)COC(C)CO
10.1016/j.memsci.2016.12.038 |  |  | DM150 | 150 |  |  | 4 |  | AcMe | 58.1 | 0.618 | 0.3 | 74.08 | 0.784 | 15.5 | 10.4 | 7 | 19.94 | 92.36 | 30 |  | 4.81 | 95 | CC(C)=O | 25 | DE | CC(OCC(C)OCC(C)O)COC(C)COC(C)COC(C)COC(C)COC(C)COC(C)COC(C)COC(C)COC(C)COC(C)COC(C)COC(C)COC(C)COC(C)CO
10.1016/j.memsci.2016.12.038 |  |  | DM150 | 150 |  |  | 4 |  | AcMe | 58.1 | 0.618 | 0.3 | 74.08 | 0.784 | 15.5 | 10.4 | 7 | 19.94 | 92.36 | 30 |  | 4.81 | 95 | CC(C)=O | 25 | DE | CC(OCC(C)OCC(C)O)COC(C)COC(C)COC(C)COC(C)COC(C)COC(C)COC(C)COC(C)COC(C)COC(C)COC(C)COC(C)COC(C)COC(C)COC(C)CO
10.1016/j.memsci.2016.12.038 |  |  | DM150 | 150 |  |  | 4 |  | AcMe | 58.1 | 0.618 | 0.3 | 74.08 | 0.784 | 15.5 | 10.4 | 7 | 19.94 | 92.36 | 30 |  | 4.81 | 95 | CC(C)=O | 25 | DE | CC(OCC(C)OCC(C)O)COC(C)COC(C)COC(C)COC(C)COC(C)COC(C)COC(C)COC(C)COC(C)COC(C)COC(C)COC(C)COC(C)COC(C)COC(C)COC(C)CO
10.1016/j.memsci.2016.12.038 |  |  | DM150 | 150 |  |  | 4 |  | AcMe | 58.1 | 0.618 | 0.3 | 74.08 | 0.784 | 15.5 | 10.4 | 7 | 19.94 | 92.36 | 30 |  | 4.81 | 95 | CC(C)=O | 25 | DE | CC(OCC(C)OCC(C)O)COC(C)COC(C)COC(C)COC(C)COC(C)COC(C)COC(C)COC(C)COC(C)COC(C)COC(C)COC(C)COC(C)COC(C)COC(C)COC(C)COC(C)CO
10.1016/j.memsci.2017.01.021 | 2017 | Journal of Membrane Science | PM280 | 280 |  | 885.4 | 260 | 0.2936526 | EtOH(23wt%) | 46.1 | 0.52 | 1.07 | 44.13 | 1.044 | 18.4 | 6.3 | 13.7 | 23.79 | 21.71 | 50 | 5.3 | 0.11 | 95 | CCO | 50 | CF | O=C(OCC(COC(CCCCCCC/C=C/CCCCCCCC)=O)OC(CCCCCCC/C=C/CCCCCCCC)=O)CCCCCCC/C=C/CCCCCCCC
10.1016/j.memsci.2018.12.077 | 2019 | Journal of Membrane Science | DM300 | 300 |  | 266 | 1 | 0.003759398 | EtOH | 46.1 | 0.52 | 1.07 | 44.13 | 1.044 | 18.4 | 6.3 | 13.7 | 23.79 | 21.71 | 20 | 14 | 0.7 | 95 | CCO | 25 | CF | CC(C(C)(C)C(C1=CC=CC=C1)(C)C)C2=CC=CC=C2
10.1016/j.memsci.2018.12.077 | 2019 | Journal of Membrane Science | DM300 | 300 |  | 370 | 1 | 0.002702703 | EtOH | 46.1 | 0.52 | 1.07 | 44.13 | 1.044 | 18.4 | 6.3 | 13.7 | 23.79 | 21.71 | 30 | 21.1 | 0.7 | 95 | CCO | 25 | CF | CC(CC(C(C)(C)C(C1=CC=CC=C1)(C)C)C2=CC=CC=C2)C3=CC=CC=C3
10.1016/j.memsci.2018.12.077 | 2019 | Journal of Membrane Science | PDMS | 250 |  | 600 | 1 | 0.001666667 | PhMe | 92.1 | 0.697 | 0.59 | 106.26 | 0.867 | 18 | 1.4 | 2 | 18.16 | 4.89 | 40 | 120.7 | 3.02 | 95 | CC1=CC=CC=C1 | 25 | CF | O=C(C(CC(CC(C(OC)=O)C)(C(OC)=O)C)(CC(C(OC)=O)(CC(C(OC)=O)(CC(C(OC)=O)(C)C)C)C)C)OC
10.1016/j.memsci.2018.12.077 | 2019 | Journal of Membrane Science | DM300 | 300 |  | 900 | 1 | 0.001111111 | MEK | 75.1 | 0.667 | 0.43 | 93.3 | 0.805 | 16 | 9 | 5.1 | 19.05 | 47.02 | 20 |  |  | 95 | CC(CC)=O | 25 | CF | O=C(C(CC(CC(C(OC)=O)C)(C(OC)=O)C)(CC(C(OC)=O)(CC(C(OC)=O)(CC(C(OC)=O)(CC(C(OC)=O)(CC(C(OC)=O)(CC(C(OC)=O)(C)C)C)C)C)C)C)C)OC
10.1016/j.seppur.2013.05.007 | 2013 | Separation and Purification Technology | DM200 | 200 |  | 0 | 25 |  | THF (2.6mol HCl) | [10 empty] | 20 | 0.6 | 0.03 | 95 | C1CCCO1 | 25 | CF
10.1021/acssuschemeng.5b00734 | 2015 | ASCECG | DM300 | 300 |  | 374 | 56.1 | 0.15 | EtOH | 46.1 | 0.52 | 1.07 | 44.13 | 1.044 | 18.4 | 6.3 | 13.7 | 23.79 | 21.71 | 20 | 12.7 | 0.64 | 95 | CCO | 23 | CF | OCC[P](CCCC)(CCCC)CCCC.[I]
10.1021/jp207569m | 2011 | J Phys Chem B | DDK | 150 |  | 323.4 | 0.1 | 0.0003092146 | MeOH | 32 | 0.505 | 0.55 | 40.45 | 0.792 | 15.1 | 12.3 | 22.3 | 29.61 | 88.5 | 20 | 65.2 | 3.26 | 95 | CO | 25 | DE | CCN(CCC#N)C1=CC=C(C=C1)N=NC2=CC=C(C=C2)[N+](=O)[O-]
10.1021/jp207569m | 2011 | J Phys Chem B | DM150 | 150 |  | 330.3 | 0.1 | 0.0003027551 | MeOH | 32 | 0.505 | 0.55 | 40.45 | 0.792 | 15.1 | 12.3 | 22.3 | 29.61 | 88.5 | 20 | 10.1 | 0.51 | 95 | CO | 25 | DE | C1=CC(=CC=C1N=NC2=CC=C(C=C2)[N+](=O)[O-])N(CCO)CCO
10.1080/01496395.2019.1706573 | 2019 | Separation Science and Technology | SM240 | 400 |  | 627 | 313.5 | 0.5 | DCM | 84.9 | 0.588 | 0.41 | 64 | 1.327 | 18.2 | 6.3 | 6.1 | 20.2 | 44.06 | 30 | 0.7 | 0.02 | 95 | CC(OCC)=O | 25 | DE | Cl[Ru]1(Cl)(C2N(C3=C(C)C=C(C)C=C3C)CCN2C4=C(C)C=C(C)C=C4C)=CC5=C(C=CC=C5)O1C(C)C
| 2013 | Sains Malaysiana | SM240 | 400 |  | 918.8 | 1.2 | 0.001306051 | PhMe | 92.1 | 0.697 | 0.59 | 106.26 | 0.867 | 18 | 1.4 | 2 | 18.16 | 4.89 | 20 | 58.9 | 2.95 | 95 | CC1=CC=CC=C1 | 25 | DE | [C-]#[O+].C1=CC=C(C=C1)P(C2=CC=CC=C2)C3=CC=CC=C3.C1=CC=C(C=C1)P(C2=CC=CC=C2)C3=CC=CC=C3.C1=CC=C(C=C1)P(C2=CC=CC=C2)C3=CC=CC=C3.[Rh]
| 2013 | Sains Malaysiana | SM240 | 400 |  | 918.8 | 0.9 | 0.0009795385 | PhMe | 92.1 | 0.697 | 0.59 | 106.26 | 0.867 | 18 | 1.4 | 2 | 18.16 | 4.89 | 20 | 62 | 3.1 | 95 | CC1=CC=CC=C1 | 25 | DE | [C-]#[O+].C1=CC=C(C=C1)P(C2=CC=CC=C2)C3=CC=CC=C3.C1=CC=C(C=C1)P(C2=CC=CC=C2)C3=CC=CC=C3.C1=CC=C(C=C1)P(C2=CC=CC=C2)C3=CC=CC=C3.[Rh]
| 2013 | Sains Malaysiana | SM240 | 400 |  | 918.8 | 0.7 | 0.0007618633 | PhMe | 92.1 | 0.697 | 0.59 | 106.26 | 0.867 | 18 | 1.4 | 2 | 18.16 | 4.89 | 20 | 62.9 | 3.15 | 95 | CC1=CC=CC=C1 | 25 | DE | [C-]#[O+].C1=CC=C(C=C1)P(C2=CC=CC=C2)C3=CC=CC=C3.C1=CC=C(C=C1)P(C2=CC=CC=C2)C3=CC=CC=C3.C1=CC=C(C=C1)P(C2=CC=CC=C2)C3=CC=CC=C3.[Rh]
| 2013 | Sains Malaysiana | SM240 | 400 |  | 918.8 | 0.9 | 0.0009795385 | PhMe | 92.1 | 0.697 | 0.59 | 106.26 | 0.867 | 18 | 1.4 | 2 | 18.16 | 4.89 | 20 | 60 | 3 | 95 | CC1=CC=CC=C1 | 25 | DE | [C-]#[O+].C1=CC=C(C=C1)P(C2=CC=CC=C2)C3=CC=CC=C3.C1=CC=C(C=C1)P(C2=CC=CC=C2)C3=CC=CC=C3.C1=CC=C(C=C1)P(C2=CC=CC=C2)C3=CC=CC=C3.[Rh]
10.1002/cctc.201601018 | 2016 | ChemCatChem | PA1 | 350 |  | 1044.8 | 0.5 | 0.0004785605 | PhMe | 92.1 | 0.697 | 0.59 | 106.26 | 0.867 | 18 | 1.4 | 2 | 18.16 | 4.89 | 20 | 1000 | 50 | 95 | CC1=CC=CC=C1 | 30 | CF
10.3303/CET1647058 | 2016 | CHEMICAL ENGINEERING TRANSACTIONS | GMT2 | 350 |  | 578.6 | 2.6 | 0.004493605 | PhMe | 92.1 | 0.697 | 0.59 | 106.26 | 0.867 | 18 | 1.4 | 2 | 18.16 | 4.89 | 20 | 60 | 3 | 95 | CC1=CC=CC=C1 | 25 | CF | CC1(C)C2=C(OC3=C1C=CC=C3P(C4=CC=CC=C4)C5=CC=CC=C5)C(P(C6=CC=CC=C6)C7=CC=CC=C7)=CC=C2
10.1016/j.memsci.2016.10.015 | 2017 |  | PBI22 |  |  |  | 220 |  | DMF | 73.1 | 0.626 | 0.8 | 77.1 | 0.948 | 17.4 | 13.7 | 11.3 | 24.86 | 43.58 | 30 |  |  | 95.007 | O=CN(C)C |  | CF | CC(C1=CC=CC=C1)CC(C2=CC=CC=C2)CC(C3=CC=CC=C3)CC(C4=CC=CC=C4)CC(C5=CC=CC=C5)CC(C6=CC=CC=C6)CC(C7=CC=CC=C7)CC(C)(C)C8=CC=CC=C8
10.1016/j.memsci.2014.10.030 | 2015 | Journal of Membrane Science | DM500 | 500 |  | 695 | 0.5 | 0.0007194245 | AcMe | 58.1 | 0.618 | 0.3 | 74.08 | 0.784 | 15.5 | 10.4 | 7 | 19.94 | 92.36 | 20 | 117.2 | 5.86 | 95.1 | CC(C)=O | 25 | CF | CC(C1=CC=CC=C1)CC(C2=CC=CC=C2)CC(C3=CC=CC=C3)CC(C4=CC=CC=C4)CC(C5=CC=CC=C5)CC(C6=CC=CC=C6)CC(C)(C)C7=CC=CC=C7
10.1016/j.memsci.2014.10.030 | 2015 | Journal of Membrane Science | DM500 | 500 |  | 1400 | 0.5 | 0.0003571429 | MeCN | 41.1 | 0.55 | 0.37 | 52.23 | 0.786 | 15.3 | 18 | 6.1 | 24.4 | 160.91 | 30 | 206.7 | 6.89 | 95.1 | CC#N | 25 | CF | CC(C1=CC=CC=C1)CC(C2=CC=CC=C2)CC(C3=CC=CC=C3)CC(C4=CC=CC=C4)CC(C5=CC=CC=C5)CC(C6=CC=CC=C6)CC(C7=CC=CC=C7)CC(C8=CC=CC=C8)CC(C9=CC=CC=C9)CC(C%10=CC=CC=C%10)CC(C%11=CC=CC=C%11)CC(C%12=CC=CC=C%12)CC(C%13=CC=CC=C%13)CC(C)(C)C%14=CC=CC=C%14
10.1016/j.memsci.2018.12.077 | 2019 | Journal of Membrane Science | PDMS | 250 |  | 680.6 | 1 | 0.001469292 | PhMe | 92.1 | 0.697 | 0.59 | 106.26 | 0.867 | 18 | 1.4 | 2 | 18.16 | 4.89 | 30 | 90.5 | 3.02 | 95.1 | CC1=CC=CC=C1 | 25 | CF | CC(C1=CC=CC=C1)CC(C2=CC=CC=C2)CC(C3=CC=CC=C3)CC(CC(C(C)(C)C(C4=CC=CC=C4)(C)C)C5=CC=CC=C5)C6=CC=CC=C6
10.1016/j.memsci.2018.12.077 | 2019 | Journal of Membrane Science | PDMS | 250 |  | 700 | 1 | 0.001428571 | EtOAc | 88.1 | 0.677 | 0.46 | 97.68 | 0.902 | 15.8 | 5.3 | 7.2 | 18.15 | 25.1 | 40 |  |  | 95.1 | CC(OCC)=O | 25 | CF | O=C(C(CC(CC(C(OC)=O)C)(C(OC)=O)C)(CC(C(OC)=O)(CC(C(OC)=O)(CC(C(OC)=O)(CC(C(OC)=O)(C)C)C)C)C)C)OC
10.1016/j.memsci.2011.07.007 | 2011 | Journal of Membrane Science |  |  | GMT2 | 295.4 | 10 | 0.0338524 | THF | 72.1 | 0.637 | 0.48 | 81.11 | 0.889 | 16.8 | 5.7 | 8 | 19.46 | 29.29 | 20 | 61 | 3.05 | 95.15 | C1CCCO1 | 25 | CF | O=S(CC1=CC2=C(NC=C2CCN(C)C)C=C1)(NC)=O
10.1016/j.memsci.2016.10.015 | 2017 |  | PEEK |  |  |  | 220 |  | DMF | 73.1 | 0.626 | 0.8 | 77.1 | 0.948 | 17.4 | 13.7 | 11.3 | 24.86 | 43.58 | 30 |  |  | 95.154 | O=CN(C)C |  | CF | CC(C1=CC=CC=C1)CC(C2=CC=CC=C2)CC(C3=CC=CC=C3)CC(C4=CC=CC=C4)CC(C5=CC=CC=C5)CC(C6=CC=CC=C6)CC(C7=CC=CC=C7)CC(C8=CC=CC=C8)CC(C9=CC=CC=C9)CC(C%10=CC=CC=C%10)CC(C%11=CC=CC=C%11)CC(C)(C)C%12=CC=CC=C%12
10.1016/j.memsci.2016.12.038 |  |  | DM500 | 500 |  |  | 4 |  | AcMe | 58.1 | 0.618 | 0.3 | 74.08 | 0.784 | 15.5 | 10.4 | 7 | 19.94 | 92.36 | 30 |  | 2.45 | 95.179 | CC(C)=O | 25 | DE | CC(OCC(C)OCC(C)O)COC(C)COC(C)COC(C)COC(C)COC(C)COC(C)COC(C)COC(C)COC(C)COC(C)COC(C)COC(C)COC(C)CO
10.1016/j.memsci.2014.10.030 | 2015 | Journal of Membrane Science | PMS600 | 600 |  | 895 | 0.5 | 0.0005586592 | PhMe | 92.1 | 0.697 | 0.59 | 106.26 | 0.867 | 18 | 1.4 | 2 | 18.16 | 4.89 | 10 | 24.2 | 2.42 | 95.2 | CC1=CC=CC=C1 | 25 | CF | CC(C1=CC=CC=C1)CC(C2=CC=CC=C2)CC(C3=CC=CC=C3)CC(C4=CC=CC=C4)CC(C5=CC=CC=C5)CC(C6=CC=CC=C6)CC(C7=CC=CC=C7)CC(C8=CC=CC=C8)CC(C)(C)C9=CC=CC=C9
10.1016/j.memsci.2014.10.030 | 2015 | Journal of Membrane Science | DM500 | 500 |  | 1400 | 0.5 | 0.0003571429 | MeCN | 41.1 | 0.55 | 0.37 | 52.23 | 0.786 | 15.3 | 18 | 6.1 | 24.4 | 160.91 | 20 | 145.8 | 7.29 | 95.2 | CC#N | 25 | CF | CC(C1=CC=CC=C1)CC(C2=CC=CC=C2)CC(C3=CC=CC=C3)CC(C4=CC=CC=C4)CC(C5=CC=CC=C5)CC(C6=CC=CC=C6)CC(C7=CC=CC=C7)CC(C8=CC=CC=C8)CC(C9=CC=CC=C9)CC(C%10=CC=CC=C%10)CC(C%11=CC=CC=C%11)CC(C%12=CC=CC=C%12)CC(C%13=CC=CC=C%13)CC(C)(C)C%14=CC=CC=C%14
10.1016/j.memsci.2017.05.003 | 2017 | Journal of Membrane Science | DM150 | 150 |  | 408 | 14.3 | 0.03504902 | MeCN | 41.1 | 0.55 | 0.37 | 52.23 | 0.786 | 15.3 | 18 | 6.1 | 24.4 | 160.91 | 40 | 32.8 | 0.82 | 95.2 | CC#N | 25 | DE | [Cl-].CN(C)C1=CC=C(C=C1)[C+](C1=CC=C(C=C1)N(C)C)C1=CC=C(C=C1)N(C)C
10.1016/j.memsci.2017.05.003 | 2017 | Journal of Membrane Science | SS776 |  |  | 586 | 20.5 | 0.03498294 | MeCN | 41.1 | 0.55 | 0.37 | 52.23 | 0.786 | 15.3 | 18 | 6.1 | 24.4 | 160.91 | 40 | 13.7 | 0.34 | 95.2 | CC#N | 25 | DE | CC1=CC(=CC(=C1N)S(=O)(=O)[O-])/C(=C\2/C=CC(=[NH2+])C(=C2)S(=O)(=O)[O-])/C3=CC(=C(C=C3)N)S(=O)(=O)[O-].[Na+].[Na+]
10.1016/j.memsci.2018.12.077 | 2019 | Journal of Membrane Science | DM300 | 300 |  | 474 | 1 | 0.002109705 | EtOH | 46.1 | 0.52 | 1.07 | 44.13 | 1.044 | 18.4 | 6.3 | 13.7 | 23.79 | 21.71 | 30 | 21.1 | 0.7 | 95.2 | CCO | 25 | CF | CC(C1=CC=CC=C1)CC(CC(C(C)(C)C(C2=CC=CC=C2)(C)C)C3=CC=CC=C3)C4=CC=CC=C4
10.1016/j.memsci.2018.12.077 | 2019 | Journal of Membrane Science | DM300 | 300 |  | 800 | 1 | 0.00125 | EtOH | 46.1 | 0.52 | 1.07 | 44.13 | 1.044 | 18.4 | 6.3 | 13.7 | 23.79 | 21.71 | 40 | 28.1 | 0.7 | 95.2 | CCO | 25 | CF | O=C(C(CC(CC(C(OC)=O)C)(C(OC)=O)C)(CC(C(OC)=O)(CC(C(OC)=O)(CC(C(OC)=O)(CC(C(OC)=O)(CC(C(OC)=O)(C)C)C)C)C)C)C)OC
10.1016/j.memsci.2014.10.030 | 2015 | Journal of Membrane Science | DM500 | 500 |  | 795 | 0.5 | 0.0006289308 | MeCN | 41.1 | 0.55 | 0.37 | 52.23 | 0.786 | 15.3 | 18 | 6.1 | 24.4 | 160.91 | 10 | 87.9 | 8.79 | 95.3 | CC#N | 25 | CF | CC(C1=CC=CC=C1)CC(C2=CC=CC=C2)CC(C3=CC=CC=C3)CC(C4=CC=CC=C4)CC(C5=CC=CC=C5)CC(C6=CC=CC=C6)CC(C7=CC=CC=C7)CC(C)(C)C8=CC=CC=C8
10.1016/j.memsci.2014.10.030 | 2015 | Journal of Membrane Science | PMS600 | 600 |  | 995 | 0.5 | 0.0005025126 | AcMe | 58.1 | 0.618 | 0.3 | 74.08 | 0.784 | 15.5 | 10.4 | 7 | 19.94 | 92.36 | 30 | 61.2 | 2.04 | 95.3 | CC(C)=O | 25 | CF | CC(C1=CC=CC=C1)CC(C2=CC=CC=C2)CC(C3=CC=CC=C3)CC(C4=CC=CC=C4)CC(C5=CC=CC=C5)CC(C6=CC=CC=C6)CC(C7=CC=CC=C7)CC(C8=CC=CC=C8)CC(C9=CC=CC=C9)CC(C)(C)C%10=CC=CC=C%10
10.1016/j.memsci.2014.10.030 | 2015 | Journal of Membrane Science | PM280 | 280 |  | 1095 | 0.5 | 0.000456621 | PhMe | 92.1 | 0.697 | 0.59 | 106.26 | 0.867 | 18 | 1.4 | 2 | 18.16 | 4.89 | 10 | 25.3 | 2.53 | 95.3 | CC1=CC=CC=C1 | 25 | CF | CC(C1=CC=CC=C1)CC(C2=CC=CC=C2)CC(C3=CC=CC=C3)CC(C4=CC=CC=C4)CC(C5=CC=CC=C5)CC(C6=CC=CC=C6)CC(C7=CC=CC=C7)CC(C8=CC=CC=C8)CC(C9=CC=CC=C9)CC(C%10=CC=CC=C%10)CC(C)(C)C%11=CC=CC=C%11
10.1016/j.memsci.2014.10.030 | 2015 | Journal of Membrane Science | PMS600 | 600 |  | 1095 | 0.5 | 0.000456621 | PhMe | 92.1 | 0.697 | 0.59 | 106.26 | 0.867 | 18 | 1.4 | 2 | 18.16 | 4.89 | 10 | 24.2 | 2.42 | 95.3 | CC1=CC=CC=C1 | 25 | CF | CC(C1=CC=CC=C1)CC(C2=CC=CC=C2)CC(C3=CC=CC=C3)CC(C4=CC=CC=C4)CC(C5=CC=CC=C5)CC(C6=CC=CC=C6)CC(C7=CC=CC=C7)CC(C8=CC=CC=C8)CC(C9=CC=CC=C9)CC(C%10=CC=CC=C%10)CC(C)(C)C%11=CC=CC=C%11
10.1016/j.memsci.2014.10.030 | 2015 | Journal of Membrane Science | PM280 | 280 |  | 1195 | 0.5 | 0.00041841 | PhMe | 92.1 | 0.697 | 0.59 | 106.26 | 0.867 | 18 | 1.4 | 2 | 18.16 | 4.89 | 20 | 59.3 | 2.97 | 95.3 | CC1=CC=CC=C1 | 25 | CF | CC(C1=CC=CC=C1)CC(C2=CC=CC=C2)CC(C3=CC=CC=C3)CC(C4=CC=CC=C4)CC(C5=CC=CC=C5)CC(C6=CC=CC=C6)CC(C7=CC=CC=C7)CC(C8=CC=CC=C8)CC(C9=CC=CC=C9)CC(C%10=CC=CC=C%10)CC(C%11=CC=CC=C%11)CC(C)(C)C%12=CC=CC=C%12
10.1016/j.memsci.2014.10.030 | 2015 | Journal of Membrane Science | PMS600 | 600 |  | 1195 | 0.5 | 0.00041841 | PhMe | 92.1 | 0.697 | 0.59 | 106.26 | 0.867 | 18 | 1.4 | 2 | 18.16 | 4.89 | 10 | 27.9 | 2.79 | 95.3 | CC1=CC=CC=C1 | 25 | CF | CC(C1=CC=CC=C1)CC(C2=CC=CC=C2)CC(C3=CC=CC=C3)CC(C4=CC=CC=C4)CC(C5=CC=CC=C5)CC(C6=CC=CC=C6)CC(C7=CC=CC=C7)CC(C8=CC=CC=C8)CC(C9=CC=CC=C9)CC(C%10=CC=CC=C%10)CC(C%11=CC=CC=C%11)CC(C)(C)C%12=CC=CC=C%12
10.1016/j.memsci.2016.12.038 |  |  | DM150 | 150 |  |  | 4 |  | MeOH | 32 | 0.505 | 0.55 | 40.45 | 0.792 | 15.1 | 12.3 | 22.3 | 29.61 | 88.5 | 30 |  | 0.45 | 95.3 | CO | 25 | DE | CC(OCC(C)OCC(C)O)COC(C)COC(C)CO
10.1016/j.memsci.2018.12.077 | 2019 | Journal of Membrane Science | PDMS | 250 |  | 507 | 1 | 0.001972387 | PhMe | 92.1 | 0.697 | 0.59 | 106.26 | 0.867 | 18 | 1.4 | 2 | 18.16 | 4.89 | 40 | 120.7 | 3.02 | 95.3 | CC1=CC=CC=C1 | 25 | CF | CCCCCCCCCCCCCCCCCCCCCCCCCCCCCCCCCCCC
10.1016/j.memsci.2018.12.077 | 2019 | Journal of Membrane Science | DM300 | 300 |  | 578 | 1 | 0.001730104 | EtOH | 46.1 | 0.52 | 1.07 | 44.13 | 1.044 | 18.4 | 6.3 | 13.7 | 23.79 | 21.71 | 30 | 21.1 | 0.7 | 95.3 | CCO | 25 | CF | CC(C1=CC=CC=C1)CC(C2=CC=CC=C2)CC(CC(C(C)(C)C(C3=CC=CC=C3)(C)C)C4=CC=CC=C4)C5=CC=CC=C5
10.1016/j.memsci.2018.12.077 | 2019 | Journal of Membrane Science | DM300 | 300 |  | 682 | 1 | 0.001466276 | EtOH | 46.1 | 0.52 | 1.07 | 44.13 | 1.044 | 18.4 | 6.3 | 13.7 | 23.79 | 21.71 | 20 | 14 | 0.7 | 95.3 | CCO | 25 | CF | CC(C1=CC=CC=C1)CC(C2=CC=CC=C2)CC(C3=CC=CC=C3)CC(CC(C(C)(C)C(C4=CC=CC=C4)(C)C)C5=CC=CC=C5)C6=CC=CC=C6
10.1016/j.memsci.2018.12.077 | 2019 | Journal of Membrane Science | PMS600 | 600 |  | 786 | 1 | 0.001272265 | PhMe | 92.1 | 0.697 | 0.59 | 106.26 | 0.867 | 18 | 1.4 | 2 | 18.16 | 4.89 | 20 | 43.3 | 2.16 | 95.3 | CC1=CC=CC=C1 | 25 | CF | CC(C1=CC=CC=C1)CC(C2=CC=CC=C2)CC(C3=CC=CC=C3)CC(C4=CC=CC=C4)CC(CC(C(C)(C)C(C5=CC=CC=C5)(C)C)C6=CC=CC=C6)C7=CC=CC=C7
10.1063/1.4757480 | 2012 | AIP-CP | DM500 | 500 | ISA | 911 | 0.7 | 0.0007683864 | EtOAc | 88.1 | 0.677 | 0.46 | 97.68 | 0.902 | 15.8 | 5.3 | 7.2 | 18.15 | 25.1 | 20 | 13.9 | 0.7 | 95.3 | CC(OCC)=O | 25 | DE | [H][Rh]([P](C1=CC=CC=C1)(C2=CC=CC=C2)C3=CC=CC=C3)([P](C4=CC=CC=C4)(C5=CC=CC=C5)C6=CC=CC=C6)(C#O)[P](C7=CC=CC=C7)(C8=CC=CC=C8)C9=CC=CC=C9
10.1016/j.memsci.2016.10.015 | 2017 |  | PEEK |  |  |  | 220 |  | DMF | 73.1 | 0.626 | 0.8 | 77.1 | 0.948 | 17.4 | 13.7 | 11.3 | 24.86 | 43.58 | 30 |  |  | 95.301 | O=CN(C)C |  | CF | CC(C1=CC=CC=C1)CC(C2=CC=CC=C2)CC(C3=CC=CC=C3)CC(C4=CC=CC=C4)CC(C5=CC=CC=C5)CC(C6=CC=CC=C6)CC(C7=CC=CC=C7)CC(C8=CC=CC=C8)CC(C9=CC=CC=C9)CC(C)(C)C%10=CC=CC=C%10
10.1016/j.memsci.2016.12.038 |  |  | DM500 | 500 |  |  | 4 |  | MeOH | 32 | 0.505 | 0.55 | 40.45 | 0.792 | 15.1 | 12.3 | 22.3 | 29.61 | 88.5 | 30 |  | 1.46 | 95.317 | CO | 25 | DE | CC(OCC(C)OCC(C)O)COC(C)COC(C)COC(C)COC(C)COC(C)COC(C)COC(C)COC(C)COC(C)COC(C)COC(C)COC(C)COC(C)COC(C)COC(C)CO
10.1016/j.memsci.2016.12.038 |  |  | PM280 | 280 |  |  | 4 |  | PhMe | 92.1 | 0.697 | 0.59 | 106.26 | 0.867 | 18 | 1.4 | 2 | 18.16 | 4.89 | 30 |  | 0.84 | 95.372 | CC1=CC=CC=C1 | 25 | DE | CC(OCC(C)OCC(C)O)COC(C)COC(C)COC(C)COC(C)COC(C)COC(C)COC(C)COC(C)COC(C)COC(C)COC(C)COC(C)COC(C)COC(C)COC(C)CO
10.1016/j.memsci.2006.12.053 | 2007 | Journal of Membrane Science | SM122 | 220 |  |  | 1 |  | PhMe | 92.1 | 0.697 | 0.59 | 106.26 | 0.867 | 18 | 1.4 | 2 | 18.16 | 4.89 | 30 | 80 | 2.666667 | 95.4 | CC1=CC=CC=C1 | 25 | DE | CCCCCCCCCCCCCCCCCCCCCC
10.1016/j.memsci.2014.10.030 | 2015 | Journal of Membrane Science | DM500 | 500 |  | 795 | 0.5 | 0.0006289308 | MeCN | 41.1 | 0.55 | 0.37 | 52.23 | 0.786 | 15.3 | 18 | 6.1 | 24.4 | 160.91 | 20 | 145.8 | 7.29 | 95.4 | CC#N | 25 | CF | CC(C1=CC=CC=C1)CC(C2=CC=CC=C2)CC(C3=CC=CC=C3)CC(C4=CC=CC=C4)CC(C5=CC=CC=C5)CC(C6=CC=CC=C6)CC(C7=CC=CC=C7)CC(C)(C)C8=CC=CC=C8
10.1016/j.memsci.2014.10.030 | 2015 | Journal of Membrane Science | DM500 | 500 |  | 995 | 0.5 | 0.0005025126 | AcMe | 58.1 | 0.618 | 0.3 | 74.08 | 0.784 | 15.5 | 10.4 | 7 | 19.94 | 92.36 | 10 | 63 | 6.3 | 95.4 | CC(C)=O | 25 | CF | CC(C1=CC=CC=C1)CC(C2=CC=CC=C2)CC(C3=CC=CC=C3)CC(C4=CC=CC=C4)CC(C5=CC=CC=C5)CC(C6=CC=CC=C6)CC(C7=CC=CC=C7)CC(C8=CC=CC=C8)CC(C9=CC=CC=C9)CC(C)(C)C%10=CC=CC=C%10
10.1016/j.memsci.2018.12.077 | 2019 | Journal of Membrane Science | DM300 | 300 |  | 226.4 | 1 | 0.004416961 | MEK | 75.1 | 0.667 | 0.43 | 93.3 | 0.805 | 16 | 9 | 5.1 | 19.05 | 47.02 | 30 |  |  | 95.4 | CC(CC)=O | 25 | CF | CCCCCCCCCCCCCCCC
10.1016/j.memsci.2018.12.077 | 2019 | Journal of Membrane Science | PDMS | 250 |  | 578 | 1 | 0.001730104 | PhMe | 92.1 | 0.697 | 0.59 | 106.26 | 0.867 | 18 | 1.4 | 2 | 18.16 | 4.89 | 20 | 60.3 | 3.02 | 95.4 | CC1=CC=CC=C1 | 25 | CF | CC(C1=CC=CC=C1)CC(C2=CC=CC=C2)CC(CC(C(C)(C)C(C3=CC=CC=C3)(C)C)C4=CC=CC=C4)C5=CC=CC=C5
10.1016/j.memsci.2018.12.077 | 2019 | Journal of Membrane Science | PMS600 | 600 |  | 800 | 1 | 0.00125 | MEK | 75.1 | 0.667 | 0.43 | 93.3 | 0.805 | 16 | 9 | 5.1 | 19.05 | 47.02 | 40 |  |  | 95.4 | CC(CC)=O | 25 | CF | O=C(C(CC(CC(C(OC)=O)C)(C(OC)=O)C)(CC(C(OC)=O)(CC(C(OC)=O)(CC(C(OC)=O)(CC(C(OC)=O)(CC(C(OC)=O)(C)C)C)C)C)C)C)OC
10.1021/acssuschemeng.5b00734 | 2015 | ASCECG | DM300 | 300 |  | 374 | 56.1 | 0.15 | EtOH | 46.1 | 0.52 | 1.07 | 44.13 | 1.044 | 18.4 | 6.3 | 13.7 | 23.79 | 21.71 | 30 | 6.5 | 0.22 | 95.4 | CCO | 23 | CF | OCC[P](CCCC)(CCCC)CCCC.[I]
10.1080/01496395.2019.1706573 | 2019 | Separation Science and Technology | SM122 | 220 |  | 627 | 313.5 | 0.5 | PhMe | 92.1 | 0.697 | 0.59 | 106.26 | 0.867 | 18 | 1.4 | 2 | 18.16 | 4.89 | 30 | 22.3 | 0.74 | 95.4 | CC1=CC=CC=C1 | 25 | DE | Cl[Ru]1(Cl)(C2N(C3=C(C)C=C(C)C=C3C)CCN2C4=C(C)C=C(C)C=C4C)=CC5=C(C=CC=C5)O1C(C)C
10.1016/j.seppur.2017.03.001 | 2017 |  | GMT2 | 350 |  |  | 1 |  | THF | 72.1 | 0.637 | 0.48 | 81.11 | 0.889 | 16.8 | 5.7 | 8 | 19.46 | 29.29 | 30 | 123 | 4.1 | 95.451 | C1CCCO1 | 25 |  | CCCC(CC1)CCC1C(C=C2)=CC=C2C(C=C3)=C(F)C=C3C4CCC(CCCCC)CC4
10.1016/j.seppur.2017.03.001 | 2017 |  | DM200 | 200 |  |  | 1 |  | THF | 72.1 | 0.637 | 0.48 | 81.11 | 0.889 | 16.8 | 5.7 | 8 | 19.46 | 29.29 | 30 | 72 | 2.4 | 95.451 | C1CCCO1 | 25 |  | CCCC(CC1)CCC1C(C=C2)=CC=C2C(C=C3)=C(F)C=C3C4CCC(CCCCC)CC4
10.1016/j.memsci.2014.10.030 | 2015 | Journal of Membrane Science | PM280 | 280 |  | 895 | 0.5 | 0.0005586592 | PhMe | 92.1 | 0.697 | 0.59 | 106.26 | 0.867 | 18 | 1.4 | 2 | 18.16 | 4.89 | 10 | 25.3 | 2.53 | 95.5 | CC1=CC=CC=C1 | 25 | CF | CC(C1=CC=CC=C1)CC(C2=CC=CC=C2)CC(C3=CC=CC=C3)CC(C4=CC=CC=C4)CC(C5=CC=CC=C5)CC(C6=CC=CC=C6)CC(C7=CC=CC=C7)CC(C8=CC=CC=C8)CC(C)(C)C9=CC=CC=C9
10.1016/j.memsci.2014.10.030 | 2015 | Journal of Membrane Science | PM280 | 280 |  | 1300 | 0.5 | 0.0003846154 | PhMe | 92.1 | 0.697 | 0.59 | 106.26 | 0.867 | 18 | 1.4 | 2 | 18.16 | 4.89 | 10 | 25.3 | 2.53 | 95.5 | CC1=CC=CC=C1 | 25 | CF | CC(C1=CC=CC=C1)CC(C2=CC=CC=C2)CC(C3=CC=CC=C3)CC(C4=CC=CC=C4)CC(C5=CC=CC=C5)CC(C6=CC=CC=C6)CC(C7=CC=CC=C7)CC(C8=CC=CC=C8)CC(C9=CC=CC=C9)CC(C%10=CC=CC=C%10)CC(C%11=CC=CC=C%11)CC(C%12=CC=CC=C%12)CC(C)(C)C%13=CC=CC=C%13
10.1016/j.memsci.2016.12.038 |  |  | DM150 | 150 |  |  | 4 |  | MeOH | 32 | 0.505 | 0.55 | 40.45 | 0.792 | 15.1 | 12.3 | 22.3 | 29.61 | 88.5 | 30 |  | 0.45 | 95.5 | CO | 25 | DE | CC(OCC(C)OCC(C)O)COC(C)COC(C)COC(C)COC(C)COC(C)CO
10.1016/j.memsci.2018.12.077 | 2019 | Journal of Membrane Science | DM300 | 300 |  | 300 | 1 | 0.003333333 | MEK | 75.1 | 0.667 | 0.43 | 93.3 | 0.805 | 16 | 9 | 5.1 | 19.05 | 47.02 | 30 |  |  | 95.5 | CC(CC)=O | 25 | CF | O=C(OC)C(C)(CC(C)(CC(C)C(OC)=O)C(OC)=O)C
10.1016/j.memsci.2018.12.077 | 2019 | Journal of Membrane Science | PDMS | 250 |  | 450.9 | 1 | 0.002217787 | Hep | 100.2 | 0.776 | 0.41 | 147.5 | 0.664 | 15.3 | 0 | 0 | 15.3 | 0 | 20 |  |  | 95.5 | CCCCCCC | 25 | CF | CCCCCCCCCCCCCCCCCCCCCCCCCCCCCCCC
10.1016/j.memsci.2018.12.077 | 2019 | Journal of Membrane Science | DM300 | 300 |  | 682 | 1 | 0.001466276 | EtOH | 46.1 | 0.52 | 1.07 | 44.13 | 1.044 | 18.4 | 6.3 | 13.7 | 23.79 | 21.71 | 30 | 21.1 | 0.7 | 95.5 | CCO | 25 | CF | CC(C1=CC=CC=C1)CC(C2=CC=CC=C2)CC(C3=CC=CC=C3)CC(CC(C(C)(C)C(C4=CC=CC=C4)(C)C)C5=CC=CC=C5)C6=CC=CC=C6
10.1016/j.memsci.2018.12.077 | 2019 | Journal of Membrane Science | PMS600 | 600 |  | 786 | 1 | 0.001272265 | PhMe | 92.1 | 0.697 | 0.59 | 106.26 | 0.867 | 18 | 1.4 | 2 | 18.16 | 4.89 | 40 | 86.5 | 2.16 | 95.5 | CC1=CC=CC=C1 | 25 | CF | CC(C1=CC=CC=C1)CC(C2=CC=CC=C2)CC(C3=CC=CC=C3)CC(C4=CC=CC=C4)CC(CC(C(C)(C)C(C5=CC=CC=C5)(C)C)C6=CC=CC=C6)C7=CC=CC=C7
10.1016/j.memsci.2018.12.077 | 2019 | Journal of Membrane Science | PMS600 | 600 |  | 800 | 1 | 0.00125 | PhMe | 92.1 | 0.697 | 0.59 | 106.26 | 0.867 | 18 | 1.4 | 2 | 18.16 | 4.89 | 20 | 43.3 | 2.16 | 95.5 | CC1=CC=CC=C1 | 25 | CF | O=C(C(CC(CC(C(OC)=O)C)(C(OC)=O)C)(CC(C(OC)=O)(CC(C(OC)=O)(CC(C(OC)=O)(CC(C(OC)=O)(CC(C(OC)=O)(C)C)C)C)C)C)C)OC
10.1016/j.seppur.2013.04.052 | 2013 | Separation and Purification Technology | SM122 | 220 |  | 627 | 0.03135 | 5e-05 | PhMe | 92.1 | 0.697 | 0.59 | 106.26 | 0.867 | 18 | 1.4 | 2 | 18.16 | 4.89 | 40 | 53.2 | 1.33 | 95.5 | CC1=CC=CC=C1 | 26 | CF | Cl[Ru]1(Cl)(C2N(C3=C(C)C=C(C)C=C3C)CCN2C4=C(C)C=C(C)C=C4C)=CC5=C(C=CC=C5)O1C(C)C
10.1039/b602184k | 2006 | ChemComm | SM122 | 220 |  | 629 | 100 | 0.1589825 | MeOH | 32 | 0.505 | 0.55 | 40.45 | 0.792 | 15.1 | 12.3 | 22.3 | 29.61 | 88.5 | 20 | 230.8 | 11.54 | 95.5 | CO | 35 | DE | CCCCCCCCCCCCCC[P+](CCCCCC)(CCCCCC)CCCCCC.F[P-](F)(F)(F)(F)F
10.1063/1.4757480 | 2012 | AIP-CP | DM500 | 500 | ISA | 911 | 0.9 | 0.0009879254 | EtOAc | 88.1 | 0.677 | 0.46 | 97.68 | 0.902 | 15.8 | 5.3 | 7.2 | 18.15 | 25.1 | 20 | 12 | 0.6 | 95.5 | CC(OCC)=O | 25 | DE | [H][Rh]([P](C1=CC=CC=C1)(C2=CC=CC=C2)C3=CC=CC=C3)([P](C4=CC=CC=C4)(C5=CC=CC=C5)C6=CC=CC=C6)(C#O)[P](C7=CC=CC=C7)(C8=CC=CC=C8)C9=CC=CC=C9
| 2013 | Sains Malaysiana | SM240 | 400 |  | 918.8 | 0.9 | 0.0009795385 | PhMe | 92.1 | 0.697 | 0.59 | 106.26 | 0.867 | 18 | 1.4 | 2 | 18.16 | 4.89 | 25 | 70.1 | 2.8 | 95.5 | CC1=CC=CC=C1 | 25 | DE | [C-]#[O+].C1=CC=C(C=C1)P(C2=CC=CC=C2)C3=CC=CC=C3.C1=CC=C(C=C1)P(C2=CC=CC=C2)C3=CC=CC=C3.C1=CC=C(C=C1)P(C2=CC=CC=C2)C3=CC=CC=C3.[Rh]
10.3389/fchem.2020.00375 | 2020 | Frontiers in Chemistry | DM500 | 500 |  | 224.5 | 0.04 | 0.0001781737 | 1B | 74.1 | 0.663 | 2.57 | 92 | 0.81 | 16 | 5.7 | 15.8 | 23.19 | 5.04 | 40 | 0.2 | 0.01 | 95.5 | CCCCO | 25 | DE | CC(=O)[O-].CC(=O)[O-].[Pd+2]
10.1016/j.memsci.2016.12.038 |  |  | PM280 | 280 |  |  | 4 |  | MeOH | 32 | 0.505 | 0.55 | 40.45 | 0.792 | 15.1 | 12.3 | 22.3 | 29.61 | 88.5 | 30 |  | 3.28 | 95.517 | CO | 25 | DE | CC(OCC(C)OCC(C)O)COC(C)COC(C)COC(C)COC(C)COC(C)COC(C)CO
10.1016/j.memsci.2016.12.038 |  |  | DM500 | 500 |  |  | 4 |  | AcMe | 58.1 | 0.618 | 0.3 | 74.08 | 0.784 | 15.5 | 10.4 | 7 | 19.94 | 92.36 | 30 |  | 2.45 | 95.592 | CC(C)=O | 25 | DE | CC(OCC(C)OCC(C)O)COC(C)COC(C)COC(C)COC(C)COC(C)COC(C)COC(C)COC(C)COC(C)COC(C)COC(C)COC(C)COC(C)COC(C)CO
10.1016/j.memsci.2016.10.015 | 2017 |  | PBI22 |  |  |  | 220 |  | DMF | 73.1 | 0.626 | 0.8 | 77.1 | 0.948 | 17.4 | 13.7 | 11.3 | 24.86 | 43.58 | 30 |  |  | 95.595 | O=CN(C)C |  | CF | CC(C1=CC=CC=C1)CC(C2=CC=CC=C2)CC(C3=CC=CC=C3)CC(C)(C)C4=CC=CC=C4
10.1002/app.48359 | 2019 | J. APPL. POLYM. SCI. | PV46 | 600 |  | 546 | 1 | 0.001831502 | EtOH | 46.1 | 0.52 | 1.07 | 44.13 | 1.044 | 18.4 | 6.3 | 13.7 | 23.79 | 21.71 | 10 | 3.5 | 0.35 | 95.6 | CCO | 30 | CF | CCCCCCCC[N+](CCCCCCCC)(CCCCCCCC)CCCCCCCC.[Br-]
10.1016/j.cherd.2019.05.018 | 2019 | Chemical Engineering Research and Design | DM300 | 300 |  | 0 | 0.1 |  | EtOH | 46.1 | 0.52 | 1.07 | 44.13 | 1.044 | 18.4 | 6.3 | 13.7 | 23.79 | 21.71 | 20 | 14.8 | 0.74 | 95.6 | CCO | 25 | CF
10.1016/j.cherd.2019.05.018 | 2019 | Chemical Engineering Research and Design | DM300 | 300 |  | 0 | 0.5 |  | EtOH | 46.1 | 0.52 | 1.07 | 44.13 | 1.044 | 18.4 | 6.3 | 13.7 | 23.79 | 21.71 | 20 | 14.2 | 0.71 | 95.6 | CCO | 25 | CF
10.1016/j.memsci.2014.10.030 | 2015 | Journal of Membrane Science | PM280 | 280 |  | 395 | 0.5 | 0.001265823 | PhMe | 92.1 | 0.697 | 0.59 | 106.26 | 0.867 | 18 | 1.4 | 2 | 18.16 | 4.89 | 20 | 59.3 | 2.97 | 95.6 | CC1=CC=CC=C1 | 25 | CF | CC(C1=CC=CC=C1)CC(C2=CC=CC=C2)CC(C3=CC=CC=C3)CC(C)(C)C4=CC=CC=C4
10.1016/j.memsci.2014.10.030 | 2015 | Journal of Membrane Science | PM280 | 280 |  | 495 | 0.5 | 0.001010101 | AcMe | 58.1 | 0.618 | 0.3 | 74.08 | 0.784 | 15.5 | 10.4 | 7 | 19.94 | 92.36 | 10 | 91 | 9.1 | 95.6 | CC(C)=O | 25 | CF | CC(C1=CC=CC=C1)CC(C2=CC=CC=C2)CC(C3=CC=CC=C3)CC(C4=CC=CC=C4)CC(C)(C)C5=CC=CC=C5
10.1016/j.memsci.2014.10.030 | 2015 | Journal of Membrane Science | PM280 | 280 |  | 695 | 0.5 | 0.0007194245 | PhMe | 92.1 | 0.697 | 0.59 | 106.26 | 0.867 | 18 | 1.4 | 2 | 18.16 | 4.89 | 10 | 25.3 | 2.53 | 95.6 | CC1=CC=CC=C1 | 25 | CF | CC(C1=CC=CC=C1)CC(C2=CC=CC=C2)CC(C3=CC=CC=C3)CC(C4=CC=CC=C4)CC(C5=CC=CC=C5)CC(C6=CC=CC=C6)CC(C)(C)C7=CC=CC=C7
10.1016/j.memsci.2014.10.030 | 2015 | Journal of Membrane Science | PM280 | 280 |  | 795 | 0.5 | 0.0006289308 | PhMe | 92.1 | 0.697 | 0.59 | 106.26 | 0.867 | 18 | 1.4 | 2 | 18.16 | 4.89 | 10 | 25.3 | 2.53 | 95.6 | CC1=CC=CC=C1 | 25 | CF | CC(C1=CC=CC=C1)CC(C2=CC=CC=C2)CC(C3=CC=CC=C3)CC(C4=CC=CC=C4)CC(C5=CC=CC=C5)CC(C6=CC=CC=C6)CC(C7=CC=CC=C7)CC(C)(C)C8=CC=CC=C8
10.1016/j.memsci.2014.10.030 | 2015 | Journal of Membrane Science | PMS600 | 600 |  | 795 | 0.5 | 0.0006289308 | PhMe | 92.1 | 0.697 | 0.59 | 106.26 | 0.867 | 18 | 1.4 | 2 | 18.16 | 4.89 | 40 | 103.3 | 2.58 | 95.6 | CC1=CC=CC=C1 | 25 | CF | CC(C1=CC=CC=C1)CC(C2=CC=CC=C2)CC(C3=CC=CC=C3)CC(C4=CC=CC=C4)CC(C5=CC=CC=C5)CC(C6=CC=CC=C6)CC(C7=CC=CC=C7)CC(C)(C)C8=CC=CC=C8
10.1016/j.memsci.2014.10.030 | 2015 | Journal of Membrane Science | PMS600 | 600 |  | 1095 | 0.5 | 0.000456621 | AcMe | 58.1 | 0.618 | 0.3 | 74.08 | 0.784 | 15.5 | 10.4 | 7 | 19.94 | 92.36 | 30 | 61.2 | 2.04 | 95.6 | CC(C)=O | 25 | CF | CC(C1=CC=CC=C1)CC(C2=CC=CC=C2)CC(C3=CC=CC=C3)CC(C4=CC=CC=C4)CC(C5=CC=CC=C5)CC(C6=CC=CC=C6)CC(C7=CC=CC=C7)CC(C8=CC=CC=C8)CC(C9=CC=CC=C9)CC(C%10=CC=CC=C%10)CC(C)(C)C%11=CC=CC=C%11
10.1016/j.memsci.2014.10.030 | 2015 | Journal of Membrane Science | PMS600 | 600 |  | 1195 | 0.5 | 0.00041841 | AcMe | 58.1 | 0.618 | 0.3 | 74.08 | 0.784 | 15.5 | 10.4 | 7 | 19.94 | 92.36 | 10 | 24.6 | 2.46 | 95.6 | CC(C)=O | 25 | CF | CC(C1=CC=CC=C1)CC(C2=CC=CC=C2)CC(C3=CC=CC=C3)CC(C4=CC=CC=C4)CC(C5=CC=CC=C5)CC(C6=CC=CC=C6)CC(C7=CC=CC=C7)CC(C8=CC=CC=C8)CC(C9=CC=CC=C9)CC(C%10=CC=CC=C%10)CC(C%11=CC=CC=C%11)CC(C)(C)C%12=CC=CC=C%12
10.1016/j.memsci.2016.12.038 |  |  | DM150 | 150 |  |  | 4 |  | MeOH | 32 | 0.505 | 0.55 | 40.45 | 0.792 | 15.1 | 12.3 | 22.3 | 29.61 | 88.5 | 30 |  | 0.45 | 95.6 | CO | 25 | DE | CC(OCC(C)OCC(C)O)COC(C)COC(C)COC(C)COC(C)COC(C)COC(C)CO
10.1016/j.memsci.2018.12.077 | 2019 | Journal of Membrane Science | DM300 | 300 |  | 300 | 1 | 0.003333333 | EtOH | 46.1 | 0.52 | 1.07 | 44.13 | 1.044 | 18.4 | 6.3 | 13.7 | 23.79 | 21.71 | 40 | 28.1 | 0.7 | 95.6 | CCO | 25 | CF | O=C(OC)C(C)(CC(C)(CC(C)C(OC)=O)C(OC)=O)C
10.1016/j.memsci.2018.12.077 | 2019 | Journal of Membrane Science | DM300 | 300 |  | 600 | 1 | 0.001666667 | EtOH | 46.1 | 0.52 | 1.07 | 44.13 | 1.044 | 18.4 | 6.3 | 13.7 | 23.79 | 21.71 | 40 | 28.1 | 0.7 | 95.6 | CCO | 25 | CF | O=C(C(CC(CC(C(OC)=O)C)(C(OC)=O)C)(CC(C(OC)=O)(CC(C(OC)=O)(CC(C(OC)=O)(C)C)C)C)C)OC
10.1016/j.proeng.2012.08.322 | 2012 | Procedia Engineering | PM280 | 280 |  | 395.5 | 0.1 | 0.0002528445 | PhMe | 92.1 | 0.697 | 0.59 | 106.26 | 0.867 | 18 | 1.4 | 2 | 18.16 | 4.89 | 30 | 19.3 | 0.64 | 95.6 | CC1=CC=CC=C1 | 25 | DE | C=C(C1=CC=CC=C1)CC(C2=CC=CC=C2)CC(C3=CC=CC=C3)CCC4=CC=CC=C4
10.1039/b602184k | 2006 | ChemComm | SM122 | 220 |  | 794 | 0.0066696 | 8.4e-06 | MeOH | 32 | 0.505 | 0.55 | 40.45 | 0.792 | 15.1 | 12.3 | 22.3 | 29.61 | 88.5 | 20 | 230.8 | 11.54 | 95.6 | CO | 35 | DE | Cl[Ru]1(Cl)[P](C2=CC=CC=C2)(C3=CC=CC=C3)C4=C(C5=C(C=CC=C6)C6=CC=C5[P]1(C7=CC=CC=C7)C8=CC=CC=C8)C9=CC=CC=C9C=C4
10.1016/j.cep.2015.07.019 | 2015 | Chemical Engineering and Processing: Process Intensification | GMT2 | 350 |  | 1044.8 | 0.005 | 4.785605e-06 | PhMe | 92.1 | 0.697 | 0.59 | 106.26 | 0.867 | 18 | 1.4 | 2 | 18.16 | 4.89 | 20 | 33176.47 | 1658.82 | 95.6 | CC1=CC=CC=C1 | 90 | CF
10.1016/j.memsci.2016.12.038 |  |  | PM280 | 280 |  |  | 4 |  | MeOH | 32 | 0.505 | 0.55 | 40.45 | 0.792 | 15.1 | 12.3 | 22.3 | 29.61 | 88.5 | 30 |  | 3.28 | 95.673 | CO | 25 | DE | CC(OCC(C)OCC(C)O)COC(C)COC(C)COC(C)COC(C)COC(C)COC(C)COC(C)CO
10.1016/j.jfoodeng.2010.07.020 | 2011 | Journal of Food Engineering | SM240 | 400 |  | 884.8 | 23.6 | 0.02667269 | nH | 86.2 | 0.748 | 0.31 | 131.57 | 0.655 | 14.9 | 0 | 0 | 14.9 | 0 | 30 | 100.7 | 3.36 | 95.7 | CCCCCC | 30 | CF | O=C(OCC(COC(CCCCCCC/C=C/CCCCCCCC)=O)OC(CCCCCCC/C=C/CCCCCCCC)=O)CCCCCCC/C=C/CCCCCCCC
10.1016/j.memsci.2014.10.030 | 2015 | Journal of Membrane Science | DM500 | 500 |  | 395 | 0.5 | 0.001265823 | MeCN | 41.1 | 0.55 | 0.37 | 52.23 | 0.786 | 15.3 | 18 | 6.1 | 24.4 | 160.91 | 40 | 218.1 | 5.45 | 95.7 | CC#N | 25 | CF | CC(C1=CC=CC=C1)CC(C2=CC=CC=C2)CC(C3=CC=CC=C3)CC(C)(C)C4=CC=CC=C4
10.1016/j.memsci.2014.10.030 | 2015 | Journal of Membrane Science | PM280 | 280 |  | 595 | 0.5 | 0.0008403361 | PhMe | 92.1 | 0.697 | 0.59 | 106.26 | 0.867 | 18 | 1.4 | 2 | 18.16 | 4.89 | 10 | 25.3 | 2.53 | 95.7 | CC1=CC=CC=C1 | 25 | CF | CC(C1=CC=CC=C1)CC(C2=CC=CC=C2)CC(C3=CC=CC=C3)CC(C4=CC=CC=C4)CC(C5=CC=CC=C5)CC(C)(C)C6=CC=CC=C6
10.1016/j.memsci.2014.10.030 | 2015 | Journal of Membrane Science | DM500 | 500 |  | 695 | 0.5 | 0.0007194245 | MeCN | 41.1 | 0.55 | 0.37 | 52.23 | 0.786 | 15.3 | 18 | 6.1 | 24.4 | 160.91 | 30 | 206.7 | 6.89 | 95.7 | CC#N | 25 | CF | CC(C1=CC=CC=C1)CC(C2=CC=CC=C2)CC(C3=CC=CC=C3)CC(C4=CC=CC=C4)CC(C5=CC=CC=C5)CC(C6=CC=CC=C6)CC(C)(C)C7=CC=CC=C7
10.1016/j.memsci.2014.10.030 | 2015 | Journal of Membrane Science | PMS600 | 600 |  | 795 | 0.5 | 0.0006289308 | PhMe | 92.1 | 0.697 | 0.59 | 106.26 | 0.867 | 18 | 1.4 | 2 | 18.16 | 4.89 | 20 | 48.1 | 2.4 | 95.7 | CC1=CC=CC=C1 | 25 | CF | CC(C1=CC=CC=C1)CC(C2=CC=CC=C2)CC(C3=CC=CC=C3)CC(C4=CC=CC=C4)CC(C5=CC=CC=C5)CC(C6=CC=CC=C6)CC(C7=CC=CC=C7)CC(C)(C)C8=CC=CC=C8
10.1016/j.memsci.2014.10.030 | 2015 | Journal of Membrane Science | DM500 | 500 |  | 895 | 0.5 | 0.0005586592 | MeCN | 41.1 | 0.55 | 0.37 | 52.23 | 0.786 | 15.3 | 18 | 6.1 | 24.4 | 160.91 | 20 | 145.8 | 7.29 | 95.7 | CC#N | 25 | CF | CC(C1=CC=CC=C1)CC(C2=CC=CC=C2)CC(C3=CC=CC=C3)CC(C4=CC=CC=C4)CC(C5=CC=CC=C5)CC(C6=CC=CC=C6)CC(C7=CC=CC=C7)CC(C8=CC=CC=C8)CC(C)(C)C9=CC=CC=C9
10.1016/j.memsci.2018.12.077 | 2019 | Journal of Membrane Science | DM300 | 300 |  | 300 | 1 | 0.003333333 | MEK | 75.1 | 0.667 | 0.43 | 93.3 | 0.805 | 16 | 9 | 5.1 | 19.05 | 47.02 | 20 |  |  | 95.7 | CC(CC)=O | 25 | CF | O=C(OC)C(C)(CC(C)(CC(C)C(OC)=O)C(OC)=O)C
10.1016/j.memsci.2018.12.077 | 2019 | Journal of Membrane Science | DM300 | 300 |  | 370 | 1 | 0.002702703 | EtOH | 46.1 | 0.52 | 1.07 | 44.13 | 1.044 | 18.4 | 6.3 | 13.7 | 23.79 | 21.71 | 40 | 28.1 | 0.7 | 95.7 | CCO | 25 | CF | CC(CC(C(C)(C)C(C1=CC=CC=C1)(C)C)C2=CC=CC=C2)C3=CC=CC=C3
10.1016/j.memsci.2018.12.077 | 2019 | Journal of Membrane Science | PMS600 | 600 |  | 681.3 | 1 | 0.001467782 | PhMe | 92.1 | 0.697 | 0.59 | 106.26 | 0.867 | 18 | 1.4 | 2 | 18.16 | 4.89 | 30 | 64.9 | 2.16 | 95.7 | CC1=CC=CC=C1 | 25 | CF | CC(C1=CC=CC=C1)CC(C2=CC=CC=C2)CC(C3=CC=CC=C3)CC(CC(C(C)(C)C(C4=CC=CC=C4)(C)C)C5=CC=CC=C5)C6=CC=CC=C6
10.1016/j.proeng.2012.08.322 | 2012 | Procedia Engineering | PM280 | 280 |  | 997.7 | 0.1 | 0.0001002305 | PhMe | 92.1 | 0.697 | 0.59 | 106.26 | 0.867 | 18 | 1.4 | 2 | 18.16 | 4.89 | 30 | 19.3 | 0.64 | 95.7 | CC1=CC=CC=C1 | 25 | DE | C=C(C1=CC=CC=C1)CC(C2=CC=CC=C2)CC(C3=CC=CC=C3)CC(C4=CC=CC=C4)CC(C5=CC=CC=C5)CC(C6=CC=CC=C6)CC(C7=CC=CC=C7)CC(C8=CC=CC=C8)CC(C9=CC=CC=C9)CCC%10=CC=CC=C%10
10.1039/d0gc00498g | 2020 | Green Chemistry | GMT2 | 350 |  | 734.63 | 183.7 | 0.2500579 | THF | 72.1 | 0.637 | 0.48 | 81.11 | 0.889 | 16.8 | 5.7 | 8 | 19.46 | 29.29 | 20 | 79.6 | 3.98 | 95.7 | C1CCCO1 | 25 | CF | CC(C)C(C=CC=C1C(C)C)=C1[N]2=C([Au]OS(=O)(C(F)(F)F)=O)N(C3=C(C(C)C)C=CC=C3C(C)C)C=C2
10.1016/j.cep.2015.07.019 | 2015 | Chemical Engineering and Processing: Process Intensification | GMT2 | 350 |  | 836.7 | 0.005 | 5.975858e-06 | PhMe | 92.1 | 0.697 | 0.59 | 106.26 | 0.867 | 18 | 1.4 | 2 | 18.16 | 4.89 | 20 | 33176.47 | 1658.82 | 95.7 | CC1=CC=CC=C1 | 90 | CF
10.1016/j.memsci.2006.12.053 | 2007 | Journal of Membrane Science | SM122 | 220 |  |  | 1 |  | EtOAc | 88.1 | 0.677 | 0.46 | 97.68 | 0.902 | 15.8 | 5.3 | 7.2 | 18.15 | 25.1 | 30 | 209 | 6.966667 | 95.8 | CC(OCC)=O | 25 | DE | CC(C1=CC=CC=C1)CC(C2=CC=CC=C2)CC(C3=CC=CC=C3)CC(C)(C)C4=CC=CC=C4
10.1016/j.memsci.2014.10.030 | 2015 | Journal of Membrane Science | DM500 | 500 |  | 795 | 0.5 | 0.0006289308 | AcMe | 58.1 | 0.618 | 0.3 | 74.08 | 0.784 | 15.5 | 10.4 | 7 | 19.94 | 92.36 | 20 | 121.5 | 6.08 | 95.8 | CC(C)=O | 25 | CF | CC(C1=CC=CC=C1)CC(C2=CC=CC=C2)CC(C3=CC=CC=C3)CC(C4=CC=CC=C4)CC(C5=CC=CC=C5)CC(C6=CC=CC=C6)CC(C7=CC=CC=C7)CC(C)(C)C8=CC=CC=C8
10.1016/j.memsci.2014.10.030 | 2015 | Journal of Membrane Science | PM280 | 280 |  | 1500 | 0.5 | 0.0003333333 | MeCN | 41.1 | 0.55 | 0.37 | 52.23 | 0.786 | 15.3 | 18 | 6.1 | 24.4 | 160.91 | 10 | 111.2 | 11.12 | 95.8 | CC#N | 25 | CF | CC(C1=CC=CC=C1)CC(C2=CC=CC=C2)CC(C3=CC=CC=C3)CC(C4=CC=CC=C4)CC(C5=CC=CC=C5)CC(C6=CC=CC=C6)CC(C7=CC=CC=C7)CC(C8=CC=CC=C8)CC(C9=CC=CC=C9)CC(C%10=CC=CC=C%10)CC(C%11=CC=CC=C%11)CC(C%12=CC=CC=C%12)CC(C%13=CC=CC=C%13)CC(C%14=CC=CC=C%14)CC(C)(C)C%15=CC=CC=C%15
10.1016/j.memsci.2016.12.038 |  |  | DM150 | 150 |  |  | 4 |  | MeOH | 32 | 0.505 | 0.55 | 40.45 | 0.792 | 15.1 | 12.3 | 22.3 | 29.61 | 88.5 | 30 |  | 0.45 | 95.8 | CO | 25 | DE | CC(OCC(C)OCC(C)O)COC(C)COC(C)COC(C)CO
10.1016/j.memsci.2016.12.038 |  |  | DM150 | 150 |  |  | 4 |  | MeOH | 32 | 0.505 | 0.55 | 40.45 | 0.792 | 15.1 | 12.3 | 22.3 | 29.61 | 88.5 | 30 |  | 0.45 | 95.8 | CO | 25 | DE | CC(OCC(C)OCC(C)O)COC(C)COC(C)COC(C)COC(C)COC(C)COC(C)COC(C)CO
10.1016/j.memsci.2016.12.038 |  |  | DM200 | 200 |  |  | 4 |  | MeOH | 32 | 0.505 | 0.55 | 40.45 | 0.792 | 15.1 | 12.3 | 22.3 | 29.61 | 88.5 | 30 |  | 0.77 | 95.8 | CO | 25 | DE | CC(OCC(C)OCC(C)O)COC(C)COC(C)CO
10.1016/j.memsci.2018.12.077 | 2019 | Journal of Membrane Science | PDMS | 250 |  | 450.9 | 1 | 0.002217787 | Hep | 100.2 | 0.776 | 0.41 | 147.5 | 0.664 | 15.3 | 0 | 0 | 15.3 | 0 | 40 |  |  | 95.8 | CCCCCCC | 25 | CF | CCCCCCCCCCCCCCCCCCCCCCCCCCCCCCCC
10.1016/j.memsci.2018.12.077 | 2019 | Journal of Membrane Science | PMS600 | 600 |  | 800 | 1 | 0.00125 | EtOAc | 88.1 | 0.677 | 0.46 | 97.68 | 0.902 | 15.8 | 5.3 | 7.2 | 18.15 | 25.1 | 40 |  |  | 95.8 | CC(OCC)=O | 25 | CF | O=C(C(CC(CC(C(OC)=O)C)(C(OC)=O)C)(CC(C(OC)=O)(CC(C(OC)=O)(CC(C(OC)=O)(CC(C(OC)=O)(CC(C(OC)=O)(C)C)C)C)C)C)C)OC
10.1016/j.memsci.2006.12.053 | 2007 | Journal of Membrane Science | SM240 | 400 |  |  | 1 |  | PhMe | 92.1 | 0.697 | 0.59 | 106.26 | 0.867 | 18 | 1.4 | 2 | 18.16 | 4.89 | 30 | 61 | 2.033333 | 95.847 | CC1=CC=CC=C1 | 25 | DE | CC(C1=CC=CC=C1)CC(C2=CC=CC=C2)CC(C3=CC=CC=C3)CC(C4=CC=CC=C4)CC(C)(C)C5=CC=CC=C5
10.1016/j.seppur.2017.03.001 | 2017 |  | GMT2 | 350 |  |  | 1 |  | THF | 72.1 | 0.637 | 0.48 | 81.11 | 0.889 | 16.8 | 5.7 | 8 | 19.46 | 29.29 | 30 | 123 | 4.1 | 95.847 | C1CCCO1 | 25 |  | FC1=C(C2=CC=C(C3CCC(CCCCC)CC3)C=C2)C=CC(C4CCC(CCCCC)CC4)=C1
10.1016/j.seppur.2017.03.001 | 2017 |  | DM200 | 200 |  |  | 1 |  | THF | 72.1 | 0.637 | 0.48 | 81.11 | 0.889 | 16.8 | 5.7 | 8 | 19.46 | 29.29 | 30 | 72 | 2.4 | 95.847 | C1CCCO1 | 25 |  | FC1=C(C2=CC=C(C3CCC(CCCCC)CC3)C=C2)C=CC(C4CCC(CCCCC)CC4)=C1
10.1016/j.memsci.2016.10.015 | 2017 |  | PBI22 |  |  |  | 220 |  | DMF | 73.1 | 0.626 | 0.8 | 77.1 | 0.948 | 17.4 | 13.7 | 11.3 | 24.86 | 43.58 | 30 |  |  | 95.888 | O=CN(C)C |  | CF | CC(C1=CC=CC=C1)CC(C2=CC=CC=C2)CC(C3=CC=CC=C3)CC(C4=CC=CC=C4)CC(C5=CC=CC=C5)CC(C6=CC=CC=C6)CC(C7=CC=CC=C7)CC(C8=CC=CC=C8)CC(C9=CC=CC=C9)CC(C%10=CC=CC=C%10)CC(C%11=CC=CC=C%11)CC(C)(C)C%12=CC=CC=C%12
10.1016/j.memsci.2014.10.030 | 2015 | Journal of Membrane Science | PMS600 | 600 |  | 995 | 0.5 | 0.0005025126 | AcMe | 58.1 | 0.618 | 0.3 | 74.08 | 0.784 | 15.5 | 10.4 | 7 | 19.94 | 92.36 | 40 | 74.3 | 1.86 | 95.9 | CC(C)=O | 25 | CF | CC(C1=CC=CC=C1)CC(C2=CC=CC=C2)CC(C3=CC=CC=C3)CC(C4=CC=CC=C4)CC(C5=CC=CC=C5)CC(C6=CC=CC=C6)CC(C7=CC=CC=C7)CC(C8=CC=CC=C8)CC(C9=CC=CC=C9)CC(C)(C)C%10=CC=CC=C%10
10.1016/j.memsci.2014.10.030 | 2015 | Journal of Membrane Science | PMS600 | 600 |  | 1195 | 0.5 | 0.00041841 | PhMe | 92.1 | 0.697 | 0.59 | 106.26 | 0.867 | 18 | 1.4 | 2 | 18.16 | 4.89 | 10 | 24.2 | 2.42 | 95.9 | CC1=CC=CC=C1 | 25 | CF | CC(C1=CC=CC=C1)CC(C2=CC=CC=C2)CC(C3=CC=CC=C3)CC(C4=CC=CC=C4)CC(C5=CC=CC=C5)CC(C6=CC=CC=C6)CC(C7=CC=CC=C7)CC(C8=CC=CC=C8)CC(C9=CC=CC=C9)CC(C%10=CC=CC=C%10)CC(C%11=CC=CC=C%11)CC(C)(C)C%12=CC=CC=C%12
10.1016/j.memsci.2014.10.030 | 2015 | Journal of Membrane Science | DM500 | 500 |  | 1600 | 0.5 | 0.0003125 | MeCN | 41.1 | 0.55 | 0.37 | 52.23 | 0.786 | 15.3 | 18 | 6.1 | 24.4 | 160.91 | 10 | 87.9 | 8.79 | 95.9 | CC#N | 25 | CF | CC(C1=CC=CC=C1)CC(C2=CC=CC=C2)CC(C3=CC=CC=C3)CC(C4=CC=CC=C4)CC(C5=CC=CC=C5)CC(C6=CC=CC=C6)CC(C7=CC=CC=C7)CC(C8=CC=CC=C8)CC(C9=CC=CC=C9)CC(C%10=CC=CC=C%10)CC(C%11=CC=CC=C%11)CC(C%12=CC=CC=C%12)CC(C%13=CC=CC=C%13)CC(C%14=CC=CC=C%14)CC(C%15=CC=CC=C%15)CC(C)(C)C%16=CC=CC=C%16
10.1016/j.memsci.2018.12.077 | 2019 | Journal of Membrane Science | DM300 | 300 |  | 578 | 1 | 0.001730104 | EtOH | 46.1 | 0.52 | 1.07 | 44.13 | 1.044 | 18.4 | 6.3 | 13.7 | 23.79 | 21.71 | 40 | 28.1 | 0.7 | 95.9 | CCO | 25 | CF | CC(C1=CC=CC=C1)CC(C2=CC=CC=C2)CC(CC(C(C)(C)C(C3=CC=CC=C3)(C)C)C4=CC=CC=C4)C5=CC=CC=C5
10.1016/j.memsci.2018.12.077 | 2019 | Journal of Membrane Science | DM300 | 300 |  | 682 | 1 | 0.001466276 | EtOH | 46.1 | 0.52 | 1.07 | 44.13 | 1.044 | 18.4 | 6.3 | 13.7 | 23.79 | 21.71 | 40 | 28.1 | 0.7 | 95.9 | CCO | 25 | CF | CC(C1=CC=CC=C1)CC(C2=CC=CC=C2)CC(C3=CC=CC=C3)CC(CC(C(C)(C)C(C4=CC=CC=C4)(C)C)C5=CC=CC=C5)C6=CC=CC=C6
10.1016/j.memsci.2018.12.077 | 2019 | Journal of Membrane Science | PMS600 | 600 |  | 786 | 1 | 0.001272265 | PhMe | 92.1 | 0.697 | 0.59 | 106.26 | 0.867 | 18 | 1.4 | 2 | 18.16 | 4.89 | 30 | 64.9 | 2.16 | 95.9 | CC1=CC=CC=C1 | 25 | CF | CC(C1=CC=CC=C1)CC(C2=CC=CC=C2)CC(C3=CC=CC=C3)CC(C4=CC=CC=C4)CC(CC(C(C)(C)C(C5=CC=CC=C5)(C)C)C6=CC=CC=C6)C7=CC=CC=C7
10.1016/j.proeng.2012.08.322 | 2012 | Procedia Engineering | PMS380 | 600 |  | 696.4 | 0.1 | 0.0001435956 | PhMe | 92.1 | 0.697 | 0.59 | 106.26 | 0.867 | 18 | 1.4 | 2 | 18.16 | 4.89 | 30 | 114 | 3.8 | 95.9 | CC1=CC=CC=C1 | 25 | DE | C=C(C1=CC=CC=C1)CC(C2=CC=CC=C2)CC(C3=CC=CC=C3)CC(C4=CC=CC=C4)CC(C5=CC=CC=C5)CC(C6=CC=CC=C6)CCC7=CC=CC=C7
10.1016/j.memsci.2016.12.038 |  |  | PM280 | 280 |  |  | 4 |  | PhMe | 92.1 | 0.697 | 0.59 | 106.26 | 0.867 | 18 | 1.4 | 2 | 18.16 | 4.89 | 30 |  | 0.84 | 95.945 | CC1=CC=CC=C1 | 25 | DE | CC(OCC(C)OCC(C)O)COC(C)COC(C)COC(C)COC(C)COC(C)COC(C)COC(C)COC(C)COC(C)COC(C)COC(C)COC(C)COC(C)COC(C)COC(C)COC(C)CO
10.1016/j.memsci.2016.12.038 |  |  | PM280 | 280 |  |  | 4 |  | PhMe | 92.1 | 0.697 | 0.59 | 106.26 | 0.867 | 18 | 1.4 | 2 | 18.16 | 4.89 | 30 |  | 0.84 | 95.945 | CC1=CC=CC=C1 | 25 | DE | CC(OCC(C)OCC(C)O)COC(C)COC(C)COC(C)COC(C)COC(C)COC(C)COC(C)COC(C)COC(C)COC(C)COC(C)COC(C)COC(C)COC(C)COC(C)COC(C)COC(C)CO
10.1002/chem.200500251 | 2005 | Chem. Eur. J. | PDMS | 250 |  | 4388 | 0 | 0 | IPA | 60.1 | 0.624 | 1.96 | 76.46 | 0.786 | 15.8 | 6.1 | 16.4 | 23.58 | 7.98 | 30 |  |  | 96 | CC(O)C | 20 | DE
10.1002/chem.200500251 | 2005 | Chem. Eur. J. | PDMS | 250 |  |  | 0 |  | IPA | 60.1 | 0.624 | 1.96 | 76.46 | 0.786 | 15.8 | 6.1 | 16.4 | 23.58 | 7.98 | 30 |  |  | 96 | CC(O)C | 20 | DE
10.1002/jctb.6109 | 2019 | SCI | SS126 | 300 |  | 600.6 | 15.6 | 0.02597403 | EtOAc | 88.1 | 0.677 | 0.46 | 97.68 | 0.902 | 15.8 | 5.3 | 7.2 | 18.15 | 25.1 | 20 | 34 | 1.7 | 96 | CC(OCC)=O | 23 | CF | CC(C)OC1=CC=CC=C1C=[Ru](Cl)Cl.C1CCC(CC1)P(C2CCCCC2)C3CCCCC3
10.1007/s11746-011-1779-y | 2011 | J Am Oil Chem Soc | SM122 | 220 |  | 914.9 | 22.1 | 0.02415565 | EtOH | 46.1 | 0.52 | 1.07 | 44.13 | 1.044 | 18.4 | 6.3 | 13.7 | 23.79 | 21.71 | 20 | 22.1 | 1.1 | 96 | CCO | 23 | DE | O=C(OCC(OC(=O)CCCCCCC\C=C/CCCCCCCC)COC(=O)CCCCCCC\C=C/CCCCCCCC)CCCCCCC\C=C/CCCCCCCC
10.1007/s11746-011-1779-y | 2011 | J Am Oil Chem Soc | SM122 | 220 |  | 914.9 | 100.3 | 0.1096295 | EtOH | 46.1 | 0.52 | 1.07 | 44.13 | 1.044 | 18.4 | 6.3 | 13.7 | 23.79 | 21.71 | 20 | 4.9 | 0.25 | 96 | CCO | 23 | DE | O=C(OCC(OC(=O)CCCCCCC\C=C/CCCCCCCC)COC(=O)CCCCCCC\C=C/CCCCCCCC)CCCCCCC\C=C/CCCCCCCC
10.1016/j.memsci.2006.12.053 | 2007 | Journal of Membrane Science | SM122 | 220 |  |  | 1 |  | EtOAc | 88.1 | 0.677 | 0.46 | 97.68 | 0.902 | 15.8 | 5.3 | 7.2 | 18.15 | 25.1 | 30 | 209 | 6.966667 | 96 | CC(OCC)=O | 25 | DE | CC(C1=CC=CC=C1)CC(C2=CC=CC=C2)CC(C3=CC=CC=C3)CC(C)(C)C4=CC=CC=C4
10.1016/j.memsci.2006.12.053 | 2007 | Journal of Membrane Science | SM122 | 220 |  |  | 1 |  | nH | 86.2 | 0.748 | 0.31 | 131.57 | 0.655 | 14.9 | 0 | 0 | 14.9 | 0 | 30 | 5 | 0.1666667 | 96 | CCCCCC | 25 | DE | CC(C1=CC=CC=C1)CC(C2=CC=CC=C2)CC(C)(C)C3=CC=CC=C3
10.1016/j.memsci.2016.12.038 |  |  | DM150 | 150 |  |  | 4 |  | MeOH | 32 | 0.505 | 0.55 | 40.45 | 0.792 | 15.1 | 12.3 | 22.3 | 29.61 | 88.5 | 30 |  | 0.45 | 96 | CO | 25 | DE | CC(OCC(C)OCC(C)O)COC(C)COC(C)COC(C)COC(C)CO
10.1016/j.memsci.2016.12.038 |  |  | DM150 | 150 |  |  | 4 |  | MeOH | 32 | 0.505 | 0.55 | 40.45 | 0.792 | 15.1 | 12.3 | 22.3 | 29.61 | 88.5 | 30 |  | 0.45 | 96 | CO | 25 | DE | CC(OCC(C)OCC(C)O)COC(C)COC(C)COC(C)COC(C)COC(C)COC(C)COC(C)COC(C)CO
10.1016/j.memsci.2017.05.003 | 2017 | Journal of Membrane Science | DM150 | 150 |  | 351 | 12.3 | 0.03504274 | MeCN | 41.1 | 0.55 | 0.37 | 52.23 | 0.786 | 15.3 | 18 | 6.1 | 24.4 | 160.91 | 40 | 44.3 | 1.11 | 96 | CC#N | 25 | DE | [Cl-].n1c4c([n+](c2c1cc(c(N)c2)C)c3ccccc3)cc(c(c4)C)N
10.1016/j.memsci.2018.12.077 | 2019 | Journal of Membrane Science | PDMS | 250 |  | 450.9 | 1 | 0.002217787 | Hep | 100.2 | 0.776 | 0.41 | 147.5 | 0.664 | 15.3 | 0 | 0 | 15.3 | 0 | 30 |  |  | 96 | CCCCCCC | 25 | CF | CCCCCCCCCCCCCCCCCCCCCCCCCCCCCCCC
10.1016/j.memsci.2018.12.077 | 2019 | Journal of Membrane Science | DM300 | 300 |  | 474 | 1 | 0.002109705 | EtOH | 46.1 | 0.52 | 1.07 | 44.13 | 1.044 | 18.4 | 6.3 | 13.7 | 23.79 | 21.71 | 40 | 28.1 | 0.7 | 96 | CCO | 25 | CF | CC(C1=CC=CC=C1)CC(CC(C(C)(C)C(C2=CC=CC=C2)(C)C)C3=CC=CC=C3)C4=CC=CC=C4
10.1016/j.memsci.2018.12.077 | 2019 | Journal of Membrane Science | PDMS | 250 |  | 800 | 1 | 0.00125 | EtOAc | 88.1 | 0.677 | 0.46 | 97.68 | 0.902 | 15.8 | 5.3 | 7.2 | 18.15 | 25.1 | 30 |  |  | 96 | CC(OCC)=O | 25 | CF | O=C(C(CC(CC(C(OC)=O)C)(C(OC)=O)C)(CC(C(OC)=O)(CC(C(OC)=O)(CC(C(OC)=O)(CC(C(OC)=O)(CC(C(OC)=O)(C)C)C)C)C)C)C)OC
10.1016/j.seppur.2013.05.007 | 2013 | Separation and Purification Technology | DM200 | 200 |  | 0 | 25 |  | THF/IPA (2.6mol HCl) | [10 empty] | 20 | 3 | 0.15 | 96 | C1CCCO1 | 25 | CF
10.1016/j.seppur.2013.05.007 | 2013 | Separation and Purification Technology | SS375 | 500 |  | 0 | 25 |  | AA | 60.1 | 0.567 | 1.22 | 57.25 | 1.049 | 14.5 | 8 | 13.5 | 21.37 | 20.4 | 10 | 4.5 | 0.45 | 96 | CC(O)=O | 25 | CF
10.1021/acs.oprd.8b00273 | 2018 | OPRD | DM200 | 200 |  | 1003.2 | 0.5 | 0.0004984051 | IPA | 60.1 | 0.624 | 1.96 | 76.46 | 0.786 | 15.8 | 6.1 | 16.4 | 23.58 | 7.98 | 20 | 2.4 | 0.12 | 96 | CC(O)C | 25 | CF
10.1021/acssuschemeng.5b00734 | 2015 | ASCECG | DM300 | 300 |  | 374 | 56.1 | 0.15 | EtOH | 46.1 | 0.52 | 1.07 | 44.13 | 1.044 | 18.4 | 6.3 | 13.7 | 23.79 | 21.71 | 30 | 8.2 | 0.27 | 96 | CCO | 23 | CF | OCC[P](CCCC)(CCCC)CCCC.[I]
10.1021/jp207569m | 2011 | J Phys Chem B | DM150 | 150 |  | 318.3 | 0.1 | 0.000314169 | MeOH | 32 | 0.505 | 0.55 | 40.45 | 0.792 | 15.1 | 12.3 | 22.3 | 29.61 | 88.5 | 20 | 10.2 | 0.51 | 96 | CO | 25 | DE | C1=CC=C(C=C1)NC2=CC=C(C=C2)N=NC3=CC=C(C=C3)[N+](=O)[O-]
10.1021/jp207569m | 2011 | J Phys Chem B | DM150 | 150 |  | 323.4 | 0.1 | 0.0003092146 | EtOH | 46.1 | 0.52 | 1.07 | 44.13 | 1.044 | 18.4 | 6.3 | 13.7 | 23.79 | 21.71 | 20 | 2.6 | 0.13 | 96 | CCO | 25 | DE | CCN(CCC#N)C1=CC=C(C=C1)N=NC2=CC=C(C=C2)[N+](=O)[O-]
10.1021/jp207569m | 2011 | J Phys Chem B | DM150 | 150 |  | 330.3 | 0.1 | 0.0003027551 | EtOH | 46.1 | 0.52 | 1.07 | 44.13 | 1.044 | 18.4 | 6.3 | 13.7 | 23.79 | 21.71 | 20 | 2.5 | 0.12 | 96 | CCO | 25 | DE | C1=CC(=CC=C1N=NC2=CC=C(C=C2)[N+](=O)[O-])N(CCO)CCO
10.1021/sc5004083 | 2014 | ACS-SCE | DM150 | 150 |  | 228 | 1 | 0.004385965 | MeOH | 32 | 0.505 | 0.55 | 40.45 | 0.792 | 15.1 | 12.3 | 22.3 | 29.61 | 88.5 | 5 | 24 | 4.81 | 96 | CO | 21 | CF | CC(C)(C1=CC=C(C=C1)O)C2=CC=C(C=C2)O
10.1039/c7ra11827a | 2017 | RSC Adv | SS336 | 500 |  | 502.4 | 0.5 | 0.0009952229 | MeTHF | 86.1 | 0.685 | 0.55 | 100.85 | 0.854 | 16.9 | 5 | 4.3 | 18.14 | 19.46 | 30 | 11.7 | 0.39 | 96 | CC1CCCO1 | 25 | CF | FC(C(C=C1)=CC=C1C2N=C(C3=CC=C(C(F)(F)F)C=C3)NC2C4=CC=C(C(F)(F)F)C=C4)(F)F
10.1039/c7ra11827a | 2017 | RSC Adv | SS336 | 500 |  | 502.4 | 0.5 | 0.0009952229 | MeTHF | 86.1 | 0.685 | 0.55 | 100.85 | 0.854 | 16.9 | 5 | 4.3 | 18.14 | 19.46 | 40 | 19.2 | 0.48 | 96 | CC1CCCO1 | 25 | CF | FC(C(C=C1)=CC=C1C2N=C(C3=CC=C(C(F)(F)F)C=C3)NC2C4=CC=C(C(F)(F)F)C=C4)(F)F
10.1016/j.memsci.2010.05.002 | 2010 | Journal of Membrane Science | SM122 | 220 |  | 850 | 0.25 | 0.0002941176 | 1Oe | 112.2 | 0.794 | 0.51 | 158 | 0.715 | 15.3 | 1 | 2.4 | 15.52 | 3.13 | 25 | 24.5 | 0.98 | 96 | C=CCCCCCC | 60 | CF
10.1016/j.cep.2015.07.019 | 2015 | Chemical Engineering and Processing: Process Intensification | GMT2 | 350 |  | 578.6 | 0.005 | 8.641549e-06 | PhMe | 92.1 | 0.697 | 0.59 | 106.26 | 0.867 | 18 | 1.4 | 2 | 18.16 | 4.89 | 20 | 33176.47 | 1658.82 | 96 | CC1=CC=CC=C1 | 90 | CF | CC1(C)C2=C(OC3=C1C=CC=C3P(C4=CC=CC=C4)C5=CC=CC=C5)C(P(C6=CC=CC=C6)C7=CC=CC=C7)=CC=C2
10.3389/fchem.2020.00375 | 2020 | Frontiers in Chemistry | DM500 | 500 |  | 702.2 | 0.04 | 5.696383e-05 | IPA | 60.1 | 0.624 | 1.96 | 76.46 | 0.786 | 15.8 | 6.1 | 16.4 | 23.58 | 7.98 | 40 | 0.4 | 0.01 | 96 | CC(O)C | 25 | DE
10.1016/j.memsci.2016.12.038 |  |  | DM500 | 500 |  |  | 4 |  | AcMe | 58.1 | 0.618 | 0.3 | 74.08 | 0.784 | 15.5 | 10.4 | 7 | 19.94 | 92.36 | 30 |  | 2.45 | 96.006 | CC(C)=O | 25 | DE | CC(OCC(C)OCC(C)O)COC(C)COC(C)COC(C)COC(C)COC(C)COC(C)COC(C)COC(C)COC(C)COC(C)COC(C)COC(C)COC(C)COC(C)COC(C)CO
10.1016/j.memsci.2016.10.015 | 2017 |  | PEEK |  |  |  | 220 |  | DMF | 73.1 | 0.626 | 0.8 | 77.1 | 0.948 | 17.4 | 13.7 | 11.3 | 24.86 | 43.58 | 30 |  |  | 96.035 | O=CN(C)C |  | CF | CC(C1=CC=CC=C1)CC(C2=CC=CC=C2)CC(C3=CC=CC=C3)CC(C4=CC=CC=C4)CC(C5=CC=CC=C5)CC(C6=CC=CC=C6)CC(C7=CC=CC=C7)CC(C8=CC=CC=C8)CC(C9=CC=CC=C9)CC(C%10=CC=CC=C%10)CC(C)(C)C%11=CC=CC=C%11
10.1016/j.cherd.2010.07.002 | 2011 | chemical engineering research and design | DM200 | 200 |  | 180.2 | 0.1 | 0.000554939 | EtOH | 46.1 | 0.52 | 1.07 | 44.13 | 1.044 | 18.4 | 6.3 | 13.7 | 23.79 | 21.71 | 40 | 25.7 | 0.64 | 96.1 | CCO | 25 | CF | C1=CC(=C(C=C1/C=C/C(=O)O)O)O
10.1016/j.memsci.2006.12.053 | 2007 | Journal of Membrane Science | SM122 | 220 |  |  | 1 |  | PhMe | 92.1 | 0.697 | 0.59 | 106.26 | 0.867 | 18 | 1.4 | 2 | 18.16 | 4.89 | 30 | 80 | 2.666667 | 96.1 | CC1=CC=CC=C1 | 25 | DE | CCCCCCCCCCCCCCCCCCCCCCCCCCCCCCCCCCCCCCC
10.1016/j.memsci.2014.10.030 | 2015 | Journal of Membrane Science | DM500 | 500 |  | 695 | 0.5 | 0.0007194245 | AcMe | 58.1 | 0.618 | 0.3 | 74.08 | 0.784 | 15.5 | 10.4 | 7 | 19.94 | 92.36 | 30 | 169 | 5.63 | 96.1 | CC(C)=O | 25 | CF | CC(C1=CC=CC=C1)CC(C2=CC=CC=C2)CC(C3=CC=CC=C3)CC(C4=CC=CC=C4)CC(C5=CC=CC=C5)CC(C6=CC=CC=C6)CC(C)(C)C7=CC=CC=C7
10.1016/j.memsci.2014.10.030 | 2015 | Journal of Membrane Science | PMS600 | 600 |  | 1300 | 0.5 | 0.0003846154 | AcMe | 58.1 | 0.618 | 0.3 | 74.08 | 0.784 | 15.5 | 10.4 | 7 | 19.94 | 92.36 | 10 | 19.9 | 1.99 | 96.1 | CC(C)=O | 25 | CF | CC(C1=CC=CC=C1)CC(C2=CC=CC=C2)CC(C3=CC=CC=C3)CC(C4=CC=CC=C4)CC(C5=CC=CC=C5)CC(C6=CC=CC=C6)CC(C7=CC=CC=C7)CC(C8=CC=CC=C8)CC(C9=CC=CC=C9)CC(C%10=CC=CC=C%10)CC(C%11=CC=CC=C%11)CC(C%12=CC=CC=C%12)CC(C)(C)C%13=CC=CC=C%13
10.1016/j.memsci.2016.12.038 |  |  | DM150 | 150 |  |  | 4 |  | MeOH | 32 | 0.505 | 0.55 | 40.45 | 0.792 | 15.1 | 12.3 | 22.3 | 29.61 | 88.5 | 30 |  | 0.45 | 96.1 | CO | 25 | DE | CC(OCC(C)OCC(C)O)COC(C)COC(C)COC(C)COC(C)COC(C)COC(C)COC(C)COC(C)COC(C)CO
10.1016/j.memsci.2018.12.077 | 2019 | Journal of Membrane Science | PDMS | 250 |  | 507 | 1 | 0.001972387 | Hep | 100.2 | 0.776 | 0.41 | 147.5 | 0.664 | 15.3 | 0 | 0 | 15.3 | 0 | 20 |  |  | 96.1 | CCCCCCC | 25 | CF | CCCCCCCCCCCCCCCCCCCCCCCCCCCCCCCCCCCC
10.1016/j.memsci.2018.12.077 | 2019 | Journal of Membrane Science | PDMS | 250 |  | 700 | 1 | 0.001428571 | EtOAc | 88.1 | 0.677 | 0.46 | 97.68 | 0.902 | 15.8 | 5.3 | 7.2 | 18.15 | 25.1 | 20 |  |  | 96.1 | CC(OCC)=O | 25 | CF | O=C(C(CC(CC(C(OC)=O)C)(C(OC)=O)C)(CC(C(OC)=O)(CC(C(OC)=O)(CC(C(OC)=O)(CC(C(OC)=O)(C)C)C)C)C)C)OC
10.1016/j.memsci.2018.12.077 | 2019 | Journal of Membrane Science | PMS600 | 600 |  | 700 | 1 | 0.001428571 | PhMe | 92.1 | 0.697 | 0.59 | 106.26 | 0.867 | 18 | 1.4 | 2 | 18.16 | 4.89 | 40 | 86.5 | 2.16 | 96.1 | CC1=CC=CC=C1 | 25 | CF | O=C(C(CC(CC(C(OC)=O)C)(C(OC)=O)C)(CC(C(OC)=O)(CC(C(OC)=O)(CC(C(OC)=O)(CC(C(OC)=O)(C)C)C)C)C)C)OC
10.1016/j.memsci.2018.12.077 | 2019 | Journal of Membrane Science | PMS600 | 600 |  | 800 | 1 | 0.00125 | EtOAc | 88.1 | 0.677 | 0.46 | 97.68 | 0.902 | 15.8 | 5.3 | 7.2 | 18.15 | 25.1 | 20 |  |  | 96.1 | CC(OCC)=O | 25 | CF | O=C(C(CC(CC(C(OC)=O)C)(C(OC)=O)C)(CC(C(OC)=O)(CC(C(OC)=O)(CC(C(OC)=O)(CC(C(OC)=O)(CC(C(OC)=O)(C)C)C)C)C)C)C)OC
10.1016/j.proeng.2012.08.322 | 2012 | Procedia Engineering | PM280 | 280 |  | 496 | 0.1 | 0.0002016129 | PhMe | 92.1 | 0.697 | 0.59 | 106.26 | 0.867 | 18 | 1.4 | 2 | 18.16 | 4.89 | 30 | 19.3 | 0.64 | 96.1 | CC1=CC=CC=C1 | 25 | DE | C=C(C1=CC=CC=C1)CC(C2=CC=CC=C2)CC(C3=CC=CC=C3)CC(C4=CC=CC=C4)CCC5=CC=CC=C5
10.1016/j.proeng.2012.08.322 | 2012 | Procedia Engineering | PMS380 | 600 |  | 796.8 | 0.1 | 0.000125502 | PhMe | 92.1 | 0.697 | 0.59 | 106.26 | 0.867 | 18 | 1.4 | 2 | 18.16 | 4.89 | 30 | 114 | 3.8 | 96.1 | CC1=CC=CC=C1 | 25 | DE | C=C(C1=CC=CC=C1)CC(C2=CC=CC=C2)CC(C3=CC=CC=C3)CC(C4=CC=CC=C4)CC(C5=CC=CC=C5)CC(C6=CC=CC=C6)CC(C7=CC=CC=C7)CCC8=CC=CC=C8
10.1016/j.memsci.2016.12.038 |  |  | DM500 | 500 |  |  | 4 |  | MeOH | 32 | 0.505 | 0.55 | 40.45 | 0.792 | 15.1 | 12.3 | 22.3 | 29.61 | 88.5 | 30 |  | 1.46 | 96.143 | CO | 25 | DE | CC(OCC(C)OCC(C)O)COC(C)COC(C)COC(C)COC(C)COC(C)COC(C)COC(C)COC(C)COC(C)COC(C)COC(C)COC(C)COC(C)COC(C)COC(C)COC(C)CO
10.1016/j.memsci.2016.12.038 |  |  | DM500 | 500 |  |  | 4 |  | MeOH | 32 | 0.505 | 0.55 | 40.45 | 0.792 | 15.1 | 12.3 | 22.3 | 29.61 | 88.5 | 30 |  | 1.46 | 96.143 | CO | 25 | DE | CC(OCC(C)OCC(C)O)COC(C)COC(C)COC(C)COC(C)COC(C)COC(C)COC(C)COC(C)COC(C)COC(C)COC(C)COC(C)COC(C)COC(C)COC(C)COC(C)COC(C)CO
10.1016/j.memsci.2016.10.015 | 2017 |  | PBI22 |  |  |  | 220 |  | DMF | 73.1 | 0.626 | 0.8 | 77.1 | 0.948 | 17.4 | 13.7 | 11.3 | 24.86 | 43.58 | 30 |  |  | 96.182 | O=CN(C)C |  | CF | CC(C1=CC=CC=C1)CC(C2=CC=CC=C2)CC(C3=CC=CC=C3)CC(C4=CC=CC=C4)CC(C5=CC=CC=C5)CC(C6=CC=CC=C6)CC(C7=CC=CC=C7)CC(C8=CC=CC=C8)CC(C9=CC=CC=C9)CC(C%10=CC=CC=C%10)CC(C%11=CC=CC=C%11)CC(C%12=CC=CC=C%12)CC(C)(C)C%13=CC=CC=C%13
10.1016/j.memsci.2014.10.030 | 2015 | Journal of Membrane Science | PM280 | 280 |  | 395 | 0.5 | 0.001265823 | PhMe | 92.1 | 0.697 | 0.59 | 106.26 | 0.867 | 18 | 1.4 | 2 | 18.16 | 4.89 | 40 | 108 | 2.7 | 96.2 | CC1=CC=CC=C1 | 25 | CF | CC(C1=CC=CC=C1)CC(C2=CC=CC=C2)CC(C3=CC=CC=C3)CC(C)(C)C4=CC=CC=C4
10.1016/j.memsci.2014.10.030 | 2015 | Journal of Membrane Science | PM280 | 280 |  | 395 | 0.5 | 0.001265823 | PhMe | 92.1 | 0.697 | 0.59 | 106.26 | 0.867 | 18 | 1.4 | 2 | 18.16 | 4.89 | 20 | 45.3 | 2.27 | 96.2 | CC1=CC=CC=C1 | 25 | CF | CC(C1=CC=CC=C1)CC(C2=CC=CC=C2)CC(C3=CC=CC=C3)CC(C)(C)C4=CC=CC=C4
10.1016/j.memsci.2014.10.030 | 2015 | Journal of Membrane Science | DM500 | 500 |  | 595 | 0.5 | 0.0008403361 | MeCN | 41.1 | 0.55 | 0.37 | 52.23 | 0.786 | 15.3 | 18 | 6.1 | 24.4 | 160.91 | 20 | 145.8 | 7.29 | 96.2 | CC#N | 25 | CF | CC(C1=CC=CC=C1)CC(C2=CC=CC=C2)CC(C3=CC=CC=C3)CC(C4=CC=CC=C4)CC(C5=CC=CC=C5)CC(C)(C)C6=CC=CC=C6
10.1016/j.memsci.2014.10.030 | 2015 | Journal of Membrane Science | DM500 | 500 |  | 795 | 0.5 | 0.0006289308 | MeCN | 41.1 | 0.55 | 0.37 | 52.23 | 0.786 | 15.3 | 18 | 6.1 | 24.4 | 160.91 | 30 | 206.7 | 6.89 | 96.2 | CC#N | 25 | CF | CC(C1=CC=CC=C1)CC(C2=CC=CC=C2)CC(C3=CC=CC=C3)CC(C4=CC=CC=C4)CC(C5=CC=CC=C5)CC(C6=CC=CC=C6)CC(C7=CC=CC=C7)CC(C)(C)C8=CC=CC=C8
10.1016/j.memsci.2014.10.030 | 2015 | Journal of Membrane Science | PM280 | 280 |  | 995 | 0.5 | 0.0005025126 | PhMe | 92.1 | 0.697 | 0.59 | 106.26 | 0.867 | 18 | 1.4 | 2 | 18.16 | 4.89 | 10 | 25.3 | 2.53 | 96.2 | CC1=CC=CC=C1 | 25 | CF | CC(C1=CC=CC=C1)CC(C2=CC=CC=C2)CC(C3=CC=CC=C3)CC(C4=CC=CC=C4)CC(C5=CC=CC=C5)CC(C6=CC=CC=C6)CC(C7=CC=CC=C7)CC(C8=CC=CC=C8)CC(C9=CC=CC=C9)CC(C)(C)C%10=CC=CC=C%10
10.1016/j.memsci.2014.10.030 | 2015 | Journal of Membrane Science | PM280 | 280 |  | 1195 | 0.5 | 0.00041841 | PhMe | 92.1 | 0.697 | 0.59 | 106.26 | 0.867 | 18 | 1.4 | 2 | 18.16 | 4.89 | 10 | 25.3 | 2.53 | 96.2 | CC1=CC=CC=C1 | 25 | CF | CC(C1=CC=CC=C1)CC(C2=CC=CC=C2)CC(C3=CC=CC=C3)CC(C4=CC=CC=C4)CC(C5=CC=CC=C5)CC(C6=CC=CC=C6)CC(C7=CC=CC=C7)CC(C8=CC=CC=C8)CC(C9=CC=CC=C9)CC(C%10=CC=CC=C%10)CC(C%11=CC=CC=C%11)CC(C)(C)C%12=CC=CC=C%12
10.1016/j.memsci.2014.10.030 | 2015 | Journal of Membrane Science | PM280 | 280 |  | 1500 | 0.5 | 0.0003333333 | MeCN | 41.1 | 0.55 | 0.37 | 52.23 | 0.786 | 15.3 | 18 | 6.1 | 24.4 | 160.91 | 20 | 180 | 9 | 96.2 | CC#N | 25 | CF | CC(C1=CC=CC=C1)CC(C2=CC=CC=C2)CC(C3=CC=CC=C3)CC(C4=CC=CC=C4)CC(C5=CC=CC=C5)CC(C6=CC=CC=C6)CC(C7=CC=CC=C7)CC(C8=CC=CC=C8)CC(C9=CC=CC=C9)CC(C%10=CC=CC=C%10)CC(C%11=CC=CC=C%11)CC(C%12=CC=CC=C%12)CC(C%13=CC=CC=C%13)CC(C%14=CC=CC=C%14)CC(C)(C)C%15=CC=CC=C%15
10.1016/j.memsci.2014.10.030 | 2015 | Journal of Membrane Science | PM280 | 280 |  | 1600 | 0.5 | 0.0003125 | MeCN | 41.1 | 0.55 | 0.37 | 52.23 | 0.786 | 15.3 | 18 | 6.1 | 24.4 | 160.91 | 10 | 111.2 | 11.12 | 96.2 | CC#N | 25 | CF | CC(C1=CC=CC=C1)CC(C2=CC=CC=C2)CC(C3=CC=CC=C3)CC(C4=CC=CC=C4)CC(C5=CC=CC=C5)CC(C6=CC=CC=C6)CC(C7=CC=CC=C7)CC(C8=CC=CC=C8)CC(C9=CC=CC=C9)CC(C%10=CC=CC=C%10)CC(C%11=CC=CC=C%11)CC(C%12=CC=CC=C%12)CC(C%13=CC=CC=C%13)CC(C%14=CC=CC=C%14)CC(C%15=CC=CC=C%15)CC(C)(C)C%16=CC=CC=C%16
10.1016/j.memsci.2016.12.038 |  |  | DM200 | 200 |  |  | 4 |  | AcMe | 58.1 | 0.618 | 0.3 | 74.08 | 0.784 | 15.5 | 10.4 | 7 | 19.94 | 92.36 | 30 |  | 0.8 | 96.2 | CC(C)=O | 25 | DE | CC(OCC(C)OCC(C)O)COC(C)COC(C)COC(C)CO
10.1016/j.memsci.2016.12.038 |  |  | DM200 | 200 |  |  | 4 |  | AcMe | 58.1 | 0.618 | 0.3 | 74.08 | 0.784 | 15.5 | 10.4 | 7 | 19.94 | 92.36 | 30 |  | 0.8 | 96.2 | CC(C)=O | 25 | DE | CC(OCC(C)OCC(C)O)COC(C)COC(C)COC(C)COC(C)CO
10.1016/j.memsci.2016.12.038 |  |  | DM200 | 200 |  |  | 4 |  | AcMe | 58.1 | 0.618 | 0.3 | 74.08 | 0.784 | 15.5 | 10.4 | 7 | 19.94 | 92.36 | 30 |  | 0.8 | 96.2 | CC(C)=O | 25 | DE | CC(OCC(C)OCC(C)O)COC(C)COC(C)COC(C)COC(C)COC(C)CO
10.1016/j.memsci.2016.12.038 |  |  | DM200 | 200 |  |  | 4 |  | AcMe | 58.1 | 0.618 | 0.3 | 74.08 | 0.784 | 15.5 | 10.4 | 7 | 19.94 | 92.36 | 30 |  | 0.8 | 96.2 | CC(C)=O | 25 | DE | CC(OCC(C)OCC(C)O)COC(C)COC(C)COC(C)COC(C)COC(C)COC(C)CO
10.1016/j.memsci.2016.12.038 |  |  | DM200 | 200 |  |  | 4 |  | AcMe | 58.1 | 0.618 | 0.3 | 74.08 | 0.784 | 15.5 | 10.4 | 7 | 19.94 | 92.36 | 30 |  | 0.8 | 96.2 | CC(C)=O | 25 | DE | CC(OCC(C)OCC(C)O)COC(C)COC(C)COC(C)COC(C)COC(C)COC(C)COC(C)CO
10.1016/j.memsci.2016.12.038 |  |  | DM200 | 200 |  |  | 4 |  | AcMe | 58.1 | 0.618 | 0.3 | 74.08 | 0.784 | 15.5 | 10.4 | 7 | 19.94 | 92.36 | 30 |  | 0.8 | 96.2 | CC(C)=O | 25 | DE | CC(OCC(C)OCC(C)O)COC(C)COC(C)COC(C)COC(C)COC(C)COC(C)COC(C)COC(C)CO
10.1016/j.memsci.2016.12.038 |  |  | DM200 | 200 |  |  | 4 |  | AcMe | 58.1 | 0.618 | 0.3 | 74.08 | 0.784 | 15.5 | 10.4 | 7 | 19.94 | 92.36 | 30 |  | 0.8 | 96.2 | CC(C)=O | 25 | DE | CC(OCC(C)OCC(C)O)COC(C)COC(C)COC(C)COC(C)COC(C)COC(C)COC(C)COC(C)COC(C)CO
10.1016/j.memsci.2016.12.038 |  |  | DM200 | 200 |  |  | 4 |  | AcMe | 58.1 | 0.618 | 0.3 | 74.08 | 0.784 | 15.5 | 10.4 | 7 | 19.94 | 92.36 | 30 |  | 0.8 | 96.2 | CC(C)=O | 25 | DE | CC(OCC(C)OCC(C)O)COC(C)COC(C)COC(C)COC(C)COC(C)COC(C)COC(C)COC(C)COC(C)COC(C)CO
10.1016/j.memsci.2016.12.038 |  |  | DM200 | 200 |  |  | 4 |  | AcMe | 58.1 | 0.618 | 0.3 | 74.08 | 0.784 | 15.5 | 10.4 | 7 | 19.94 | 92.36 | 30 |  | 0.8 | 96.2 | CC(C)=O | 25 | DE | CC(OCC(C)OCC(C)O)COC(C)COC(C)COC(C)COC(C)COC(C)COC(C)COC(C)COC(C)COC(C)COC(C)COC(C)CO
10.1016/j.memsci.2016.12.038 |  |  | DM200 | 200 |  |  | 4 |  | AcMe | 58.1 | 0.618 | 0.3 | 74.08 | 0.784 | 15.5 | 10.4 | 7 | 19.94 | 92.36 | 30 |  | 0.8 | 96.2 | CC(C)=O | 25 | DE | CC(OCC(C)OCC(C)O)COC(C)COC(C)COC(C)COC(C)COC(C)COC(C)COC(C)COC(C)COC(C)COC(C)COC(C)COC(C)CO
10.1016/j.memsci.2016.12.038 |  |  | DM200 | 200 |  |  | 4 |  | AcMe | 58.1 | 0.618 | 0.3 | 74.08 | 0.784 | 15.5 | 10.4 | 7 | 19.94 | 92.36 | 30 |  | 0.8 | 96.2 | CC(C)=O | 25 | DE | CC(OCC(C)OCC(C)O)COC(C)COC(C)COC(C)COC(C)COC(C)COC(C)COC(C)COC(C)COC(C)COC(C)COC(C)COC(C)COC(C)CO
10.1016/j.memsci.2016.12.038 |  |  | DM200 | 200 |  |  | 4 |  | AcMe | 58.1 | 0.618 | 0.3 | 74.08 | 0.784 | 15.5 | 10.4 | 7 | 19.94 | 92.36 | 30 |  | 0.8 | 96.2 | CC(C)=O | 25 | DE | CC(OCC(C)OCC(C)O)COC(C)COC(C)COC(C)COC(C)COC(C)COC(C)COC(C)COC(C)COC(C)COC(C)COC(C)COC(C)COC(C)COC(C)CO
10.1016/j.memsci.2016.12.038 |  |  | DM200 | 200 |  |  | 4 |  | AcMe | 58.1 | 0.618 | 0.3 | 74.08 | 0.784 | 15.5 | 10.4 | 7 | 19.94 | 92.36 | 30 |  | 0.8 | 96.2 | CC(C)=O | 25 | DE | CC(OCC(C)OCC(C)O)COC(C)COC(C)COC(C)COC(C)COC(C)COC(C)COC(C)COC(C)COC(C)COC(C)COC(C)COC(C)COC(C)COC(C)COC(C)CO
10.1016/j.memsci.2016.12.038 |  |  | DM200 | 200 |  |  | 4 |  | AcMe | 58.1 | 0.618 | 0.3 | 74.08 | 0.784 | 15.5 | 10.4 | 7 | 19.94 | 92.36 | 30 |  | 0.8 | 96.2 | CC(C)=O | 25 | DE | CC(OCC(C)OCC(C)O)COC(C)COC(C)COC(C)COC(C)COC(C)COC(C)COC(C)COC(C)COC(C)COC(C)COC(C)COC(C)COC(C)COC(C)COC(C)COC(C)CO
10.1016/j.memsci.2016.12.038 |  |  | DM200 | 200 |  |  | 4 |  | AcMe | 58.1 | 0.618 | 0.3 | 74.08 | 0.784 | 15.5 | 10.4 | 7 | 19.94 | 92.36 | 30 |  | 0.8 | 96.2 | CC(C)=O | 25 | DE | CC(OCC(C)OCC(C)O)COC(C)COC(C)COC(C)COC(C)COC(C)COC(C)COC(C)COC(C)COC(C)COC(C)COC(C)COC(C)COC(C)COC(C)COC(C)COC(C)COC(C)CO
10.1016/j.memsci.2018.12.077 | 2019 | Journal of Membrane Science | DM300 | 300 |  | 500 | 1 | 0.002 | MEK | 75.1 | 0.667 | 0.43 | 93.3 | 0.805 | 16 | 9 | 5.1 | 19.05 | 47.02 | 30 |  |  | 96.2 | CC(CC)=O | 25 | CF | O=C(C(CC(CC(C(OC)=O)C)(C(OC)=O)C)(CC(C(OC)=O)(CC(C(OC)=O)(C)C)C)C)OC
10.1016/j.memsci.2018.12.077 | 2019 | Journal of Membrane Science | PMS600 | 600 |  | 890 | 1 | 0.001123596 | PhMe | 92.1 | 0.697 | 0.59 | 106.26 | 0.867 | 18 | 1.4 | 2 | 18.16 | 4.89 | 40 | 86.5 | 2.16 | 96.2 | CC1=CC=CC=C1 | 25 | CF | CC(C1=CC=CC=C1)CC(C2=CC=CC=C2)CC(C3=CC=CC=C3)CC(C4=CC=CC=C4)CC(C5=CC=CC=C5)CC(CC(C(C)(C)C(C6=CC=CC=C6)(C)C)C7=CC=CC=C7)C8=CC=CC=C8
10.1016/j.memsci.2006.12.053 | 2007 | Journal of Membrane Science | SM122 | 220 |  |  | 1 |  | PhMe | 92.1 | 0.697 | 0.59 | 106.26 | 0.867 | 18 | 1.4 | 2 | 18.16 | 4.89 | 30 | 80 | 2.666667 | 96.3 | CC1=CC=CC=C1 | 25 | DE | CC(C1=CC=CC=C1)CC(C2=CC=CC=C2)CC(C)(C)C3=CC=CC=C3
10.1016/j.memsci.2006.12.053 | 2007 | Journal of Membrane Science | SM122 | 220 |  |  | 1 |  | MeOH | 32 | 0.505 | 0.55 | 40.45 | 0.792 | 15.1 | 12.3 | 22.3 | 29.61 | 88.5 | 30 | 168 | 5.6 | 96.3 | CO | 25 | DE | CC(C1=CC=CC=C1)CC(C2=CC=CC=C2)CC(C3=CC=CC=C3)CC(C)(C)C4=CC=CC=C4
10.1016/j.memsci.2014.10.030 | 2015 | Journal of Membrane Science | DM500 | 500 |  | 995 | 0.5 | 0.0005025126 | MeCN | 41.1 | 0.55 | 0.37 | 52.23 | 0.786 | 15.3 | 18 | 6.1 | 24.4 | 160.91 | 20 | 145.8 | 7.29 | 96.3 | CC#N | 25 | CF | CC(C1=CC=CC=C1)CC(C2=CC=CC=C2)CC(C3=CC=CC=C3)CC(C4=CC=CC=C4)CC(C5=CC=CC=C5)CC(C6=CC=CC=C6)CC(C7=CC=CC=C7)CC(C8=CC=CC=C8)CC(C9=CC=CC=C9)CC(C)(C)C%10=CC=CC=C%10
10.1016/j.memsci.2014.10.030 | 2015 | Journal of Membrane Science | PM280 | 280 |  | 1095 | 0.5 | 0.000456621 | PhMe | 92.1 | 0.697 | 0.59 | 106.26 | 0.867 | 18 | 1.4 | 2 | 18.16 | 4.89 | 20 | 59.3 | 2.97 | 96.3 | CC1=CC=CC=C1 | 25 | CF | CC(C1=CC=CC=C1)CC(C2=CC=CC=C2)CC(C3=CC=CC=C3)CC(C4=CC=CC=C4)CC(C5=CC=CC=C5)CC(C6=CC=CC=C6)CC(C7=CC=CC=C7)CC(C8=CC=CC=C8)CC(C9=CC=CC=C9)CC(C%10=CC=CC=C%10)CC(C)(C)C%11=CC=CC=C%11
10.1016/j.memsci.2014.10.030 | 2015 | Journal of Membrane Science | PMS600 | 600 |  | 1195 | 0.5 | 0.00041841 | AcMe | 58.1 | 0.618 | 0.3 | 74.08 | 0.784 | 15.5 | 10.4 | 7 | 19.94 | 92.36 | 10 | 19.9 | 1.99 | 96.3 | CC(C)=O | 25 | CF | CC(C1=CC=CC=C1)CC(C2=CC=CC=C2)CC(C3=CC=CC=C3)CC(C4=CC=CC=C4)CC(C5=CC=CC=C5)CC(C6=CC=CC=C6)CC(C7=CC=CC=C7)CC(C8=CC=CC=C8)CC(C9=CC=CC=C9)CC(C%10=CC=CC=C%10)CC(C%11=CC=CC=C%11)CC(C)(C)C%12=CC=CC=C%12
10.1016/j.memsci.2016.12.038 |  |  | DM200 | 200 |  |  | 4 |  | MeOH | 32 | 0.505 | 0.55 | 40.45 | 0.792 | 15.1 | 12.3 | 22.3 | 29.61 | 88.5 | 30 |  | 0.77 | 96.3 | CO | 25 | DE | CC(OCC(C)OCC(C)O)COC(C)COC(C)COC(C)CO
10.1016/j.memsci.2016.12.038 |  |  | DM200 | 200 |  |  | 4 |  | MeOH | 32 | 0.505 | 0.55 | 40.45 | 0.792 | 15.1 | 12.3 | 22.3 | 29.61 | 88.5 | 30 |  | 0.77 | 96.3 | CO | 25 | DE | CC(OCC(C)OCC(C)O)COC(C)COC(C)COC(C)COC(C)CO
10.1016/j.memsci.2016.12.038 |  |  | DM200 | 200 |  |  | 4 |  | MeOH | 32 | 0.505 | 0.55 | 40.45 | 0.792 | 15.1 | 12.3 | 22.3 | 29.61 | 88.5 | 30 |  | 0.77 | 96.3 | CO | 25 | DE | CC(OCC(C)OCC(C)O)COC(C)COC(C)COC(C)COC(C)COC(C)CO
10.1016/j.memsci.2016.12.038 |  |  | DM200 | 200 |  |  | 4 |  | MeOH | 32 | 0.505 | 0.55 | 40.45 | 0.792 | 15.1 | 12.3 | 22.3 | 29.61 | 88.5 | 30 |  | 0.77 | 96.3 | CO | 25 | DE | CC(OCC(C)OCC(C)O)COC(C)COC(C)COC(C)COC(C)COC(C)COC(C)CO
10.1016/j.memsci.2016.12.038 |  |  | DM200 | 200 |  |  | 4 |  | MeOH | 32 | 0.505 | 0.55 | 40.45 | 0.792 | 15.1 | 12.3 | 22.3 | 29.61 | 88.5 | 30 |  | 0.77 | 96.3 | CO | 25 | DE | CC(OCC(C)OCC(C)O)COC(C)COC(C)COC(C)COC(C)COC(C)COC(C)COC(C)CO
10.1016/j.memsci.2016.12.038 |  |  | DM200 | 200 |  |  | 4 |  | MeOH | 32 | 0.505 | 0.55 | 40.45 | 0.792 | 15.1 | 12.3 | 22.3 | 29.61 | 88.5 | 30 |  | 0.77 | 96.3 | CO | 25 | DE | CC(OCC(C)OCC(C)O)COC(C)COC(C)COC(C)COC(C)COC(C)COC(C)COC(C)COC(C)CO
10.1016/j.memsci.2016.12.038 |  |  | DM200 | 200 |  |  | 4 |  | MeOH | 32 | 0.505 | 0.55 | 40.45 | 0.792 | 15.1 | 12.3 | 22.3 | 29.61 | 88.5 | 30 |  | 0.77 | 96.3 | CO | 25 | DE | CC(OCC(C)OCC(C)O)COC(C)COC(C)COC(C)COC(C)COC(C)COC(C)COC(C)COC(C)COC(C)CO
10.1016/j.memsci.2016.12.038 |  |  | DM200 | 200 |  |  | 4 |  | MeOH | 32 | 0.505 | 0.55 | 40.45 | 0.792 | 15.1 | 12.3 | 22.3 | 29.61 | 88.5 | 30 |  | 0.77 | 96.3 | CO | 25 | DE | CC(OCC(C)OCC(C)O)COC(C)COC(C)COC(C)COC(C)COC(C)COC(C)COC(C)COC(C)COC(C)COC(C)CO
10.1016/j.memsci.2016.12.038 |  |  | DM200 | 200 |  |  | 4 |  | MeOH | 32 | 0.505 | 0.55 | 40.45 | 0.792 | 15.1 | 12.3 | 22.3 | 29.61 | 88.5 | 30 |  | 0.77 | 96.3 | CO | 25 | DE | CC(OCC(C)OCC(C)O)COC(C)COC(C)COC(C)COC(C)COC(C)COC(C)COC(C)COC(C)COC(C)COC(C)COC(C)CO
10.1016/j.memsci.2016.12.038 |  |  | DM200 | 200 |  |  | 4 |  | MeOH | 32 | 0.505 | 0.55 | 40.45 | 0.792 | 15.1 | 12.3 | 22.3 | 29.61 | 88.5 | 30 |  | 0.77 | 96.3 | CO | 25 | DE | CC(OCC(C)OCC(C)O)COC(C)COC(C)COC(C)COC(C)COC(C)COC(C)COC(C)COC(C)COC(C)COC(C)COC(C)COC(C)CO
10.1016/j.memsci.2016.12.038 |  |  | DM200 | 200 |  |  | 4 |  | MeOH | 32 | 0.505 | 0.55 | 40.45 | 0.792 | 15.1 | 12.3 | 22.3 | 29.61 | 88.5 | 30 |  | 0.77 | 96.3 | CO | 25 | DE | CC(OCC(C)OCC(C)O)COC(C)COC(C)COC(C)COC(C)COC(C)COC(C)COC(C)COC(C)COC(C)COC(C)COC(C)COC(C)COC(C)CO
10.1016/j.memsci.2016.12.038 |  |  | DM200 | 200 |  |  | 4 |  | MeOH | 32 | 0.505 | 0.55 | 40.45 | 0.792 | 15.1 | 12.3 | 22.3 | 29.61 | 88.5 | 30 |  | 0.77 | 96.3 | CO | 25 | DE | CC(OCC(C)OCC(C)O)COC(C)COC(C)COC(C)COC(C)COC(C)COC(C)COC(C)COC(C)COC(C)COC(C)COC(C)COC(C)COC(C)COC(C)CO
10.1016/j.memsci.2016.12.038 |  |  | DM200 | 200 |  |  | 4 |  | MeOH | 32 | 0.505 | 0.55 | 40.45 | 0.792 | 15.1 | 12.3 | 22.3 | 29.61 | 88.5 | 30 |  | 0.77 | 96.3 | CO | 25 | DE | CC(OCC(C)OCC(C)O)COC(C)COC(C)COC(C)COC(C)COC(C)COC(C)COC(C)COC(C)COC(C)COC(C)COC(C)COC(C)COC(C)COC(C)COC(C)CO
10.1016/j.memsci.2016.12.038 |  |  | DM200 | 200 |  |  | 4 |  | MeOH | 32 | 0.505 | 0.55 | 40.45 | 0.792 | 15.1 | 12.3 | 22.3 | 29.61 | 88.5 | 30 |  | 0.77 | 96.3 | CO | 25 | DE | CC(OCC(C)OCC(C)O)COC(C)COC(C)COC(C)COC(C)COC(C)COC(C)COC(C)COC(C)COC(C)COC(C)COC(C)COC(C)COC(C)COC(C)COC(C)COC(C)CO
10.1016/j.memsci.2016.12.038 |  |  | DM200 | 200 |  |  | 4 |  | MeOH | 32 | 0.505 | 0.55 | 40.45 | 0.792 | 15.1 | 12.3 | 22.3 | 29.61 | 88.5 | 30 |  | 0.77 | 96.3 | CO | 25 | DE | CC(OCC(C)OCC(C)O)COC(C)COC(C)COC(C)COC(C)COC(C)COC(C)COC(C)COC(C)COC(C)COC(C)COC(C)COC(C)COC(C)COC(C)COC(C)COC(C)COC(C)CO
10.1016/j.memsci.2018.12.077 | 2019 | Journal of Membrane Science | DM300 | 300 |  | 254.5 | 1 | 0.003929273 | MEK | 75.1 | 0.667 | 0.43 | 93.3 | 0.805 | 16 | 9 | 5.1 | 19.05 | 47.02 | 40 |  |  | 96.3 | CC(CC)=O | 25 | CF | CCCCCCCCCCCCCCCCCC
10.1016/j.memsci.2018.12.077 | 2019 | Journal of Membrane Science | DM300 | 300 |  | 500 | 1 | 0.002 | EtOH | 46.1 | 0.52 | 1.07 | 44.13 | 1.044 | 18.4 | 6.3 | 13.7 | 23.79 | 21.71 | 40 | 28.1 | 0.7 | 96.3 | CCO | 25 | CF | O=C(C(CC(CC(C(OC)=O)C)(C(OC)=O)C)(CC(C(OC)=O)(CC(C(OC)=O)(C)C)C)C)OC
10.1016/j.memsci.2018.12.077 | 2019 | Journal of Membrane Science | PDMS | 250 |  | 578.6 | 1 | 0.00172831 | PhMe | 92.1 | 0.697 | 0.59 | 106.26 | 0.867 | 18 | 1.4 | 2 | 18.16 | 4.89 | 30 | 90.5 | 3.02 | 96.3 | CC1=CC=CC=C1 | 25 | CF | CC(C1=CC=CC=C1)CC(C2=CC=CC=C2)CC(CC(C(C)(C)C(C3=CC=CC=C3)(C)C)C4=CC=CC=C4)C5=CC=CC=C5
10.1016/j.memsci.2018.12.077 | 2019 | Journal of Membrane Science | DM300 | 300 |  | 890 | 1 | 0.001123596 | EtOH | 46.1 | 0.52 | 1.07 | 44.13 | 1.044 | 18.4 | 6.3 | 13.7 | 23.79 | 21.71 | 20 | 14 | 0.7 | 96.3 | CCO | 25 | CF | CC(C1=CC=CC=C1)CC(C2=CC=CC=C2)CC(C3=CC=CC=C3)CC(C4=CC=CC=C4)CC(C5=CC=CC=C5)CC(CC(C(C)(C)C(C6=CC=CC=C6)(C)C)C7=CC=CC=C7)C8=CC=CC=C8
10.1016/j.seppur.2013.04.052 | 2013 | Separation and Purification Technology | SM122 | 220 |  | 627 | 0.3 | 0.0004784689 | PhMe | 92.1 | 0.697 | 0.59 | 106.26 | 0.867 | 18 | 1.4 | 2 | 18.16 | 4.89 | 10 | 13.3 | 1.33 | 96.3 | CC1=CC=CC=C1 | 26 | CF | Cl[Ru]1(Cl)(C2N(C3=C(C)C=C(C)C=C3C)CCN2C4=C(C)C=C(C)C=C4C)=CC5=C(C=CC=C5)O1C(C)C
10.1016/j.memsci.2016.10.015 | 2017 |  | PEEK |  |  |  | 220 |  | DMF | 73.1 | 0.626 | 0.8 | 77.1 | 0.948 | 17.4 | 13.7 | 11.3 | 24.86 | 43.58 | 30 |  |  | 96.329 | O=CN(C)C |  | CF | CC(C1=CC=CC=C1)CC(C2=CC=CC=C2)CC(C3=CC=CC=C3)CC(C4=CC=CC=C4)CC(C5=CC=CC=C5)CC(C6=CC=CC=C6)CC(C7=CC=CC=C7)CC(C8=CC=CC=C8)CC(C9=CC=CC=C9)CC(C)(C)C%10=CC=CC=C%10
10.1016/j.memsci.2011.07.007 | 2011 | Journal of Membrane Science |  |  | SS126 | 392.5 | 10 | 0.02547771 | THF | 72.1 | 0.637 | 0.48 | 81.11 | 0.889 | 16.8 | 5.7 | 8 | 19.46 | 29.29 | 10 | 25 | 2.5 | 96.35 | C1CCCO1 | 25 | CF | O=C1C=C[C@]2(C)[C@@]3(F)[C@@H](O)C[C@]4(C)[C@](C(CO)=O)(O)[C@@H](C)C[C@@]4([H])[C@]3([H])CCC2=C1
10.1016/j.memsci.2014.10.030 | 2015 | Journal of Membrane Science | PM280 | 280 |  | 595 | 0.5 | 0.0008403361 | AcMe | 58.1 | 0.618 | 0.3 | 74.08 | 0.784 | 15.5 | 10.4 | 7 | 19.94 | 92.36 | 10 | 91 | 9.1 | 96.4 | CC(C)=O | 25 | CF | CC(C1=CC=CC=C1)CC(C2=CC=CC=C2)CC(C3=CC=CC=C3)CC(C4=CC=CC=C4)CC(C5=CC=CC=C5)CC(C)(C)C6=CC=CC=C6
10.1016/j.memsci.2014.10.030 | 2015 | Journal of Membrane Science | DM500 | 500 |  | 695 | 0.5 | 0.0007194245 | AcMe | 58.1 | 0.618 | 0.3 | 74.08 | 0.784 | 15.5 | 10.4 | 7 | 19.94 | 92.36 | 40 | 210.6 | 5.26 | 96.4 | CC(C)=O | 25 | CF | CC(C1=CC=CC=C1)CC(C2=CC=CC=C2)CC(C3=CC=CC=C3)CC(C4=CC=CC=C4)CC(C5=CC=CC=C5)CC(C6=CC=CC=C6)CC(C)(C)C7=CC=CC=C7
10.1016/j.memsci.2014.10.030 | 2015 | Journal of Membrane Science | PM280 | 280 |  | 1095 | 0.5 | 0.000456621 | PhMe | 92.1 | 0.697 | 0.59 | 106.26 | 0.867 | 18 | 1.4 | 2 | 18.16 | 4.89 | 20 | 45.3 | 2.27 | 96.4 | CC1=CC=CC=C1 | 25 | CF | CC(C1=CC=CC=C1)CC(C2=CC=CC=C2)CC(C3=CC=CC=C3)CC(C4=CC=CC=C4)CC(C5=CC=CC=C5)CC(C6=CC=CC=C6)CC(C7=CC=CC=C7)CC(C8=CC=CC=C8)CC(C9=CC=CC=C9)CC(C%10=CC=CC=C%10)CC(C)(C)C%11=CC=CC=C%11
10.1016/j.memsci.2014.10.030 | 2015 | Journal of Membrane Science | PMS600 | 600 |  | 1095 | 0.5 | 0.000456621 | PhMe | 92.1 | 0.697 | 0.59 | 106.26 | 0.867 | 18 | 1.4 | 2 | 18.16 | 4.89 | 20 | 48.1 | 2.4 | 96.4 | CC1=CC=CC=C1 | 25 | CF | CC(C1=CC=CC=C1)CC(C2=CC=CC=C2)CC(C3=CC=CC=C3)CC(C4=CC=CC=C4)CC(C5=CC=CC=C5)CC(C6=CC=CC=C6)CC(C7=CC=CC=C7)CC(C8=CC=CC=C8)CC(C9=CC=CC=C9)CC(C%10=CC=CC=C%10)CC(C)(C)C%11=CC=CC=C%11
10.1016/j.memsci.2014.10.030 | 2015 | Journal of Membrane Science | DM500 | 500 |  | 1300 | 0.5 | 0.0003846154 | MeCN | 41.1 | 0.55 | 0.37 | 52.23 | 0.786 | 15.3 | 18 | 6.1 | 24.4 | 160.91 | 20 | 145.8 | 7.29 | 96.4 | CC#N | 25 | CF | CC(C1=CC=CC=C1)CC(C2=CC=CC=C2)CC(C3=CC=CC=C3)CC(C4=CC=CC=C4)CC(C5=CC=CC=C5)CC(C6=CC=CC=C6)CC(C7=CC=CC=C7)CC(C8=CC=CC=C8)CC(C9=CC=CC=C9)CC(C%10=CC=CC=C%10)CC(C%11=CC=CC=C%11)CC(C%12=CC=CC=C%12)CC(C)(C)C%13=CC=CC=C%13
10.1016/j.memsci.2017.01.021 | 2017 | Journal of Membrane Science | PM280 | 280 |  | 885.4 | 260 | 0.2936526 | EtOH(35wt%) | 46.1 | 0.52 | 1.07 | 44.13 | 1.044 | 18.4 | 6.3 | 13.7 | 23.79 | 21.71 | 50 | 4.5 | 0.09 | 96.4 | CCO | 40 | CF | O=C(OCC(COC(CCCCCCC/C=C/CCCCCCCC)=O)OC(CCCCCCC/C=C/CCCCCCCC)=O)CCCCCCC/C=C/CCCCCCCC
10.1016/j.memsci.2018.12.077 | 2019 | Journal of Membrane Science | DM300 | 300 |  | 500 | 1 | 0.002 | EtOH | 46.1 | 0.52 | 1.07 | 44.13 | 1.044 | 18.4 | 6.3 | 13.7 | 23.79 | 21.71 | 30 | 21.1 | 0.7 | 96.4 | CCO | 25 | CF | O=C(C(CC(CC(C(OC)=O)C)(C(OC)=O)C)(CC(C(OC)=O)(CC(C(OC)=O)(C)C)C)C)OC
10.1016/j.memsci.2018.12.077 | 2019 | Journal of Membrane Science | PDMS | 250 |  | 800 | 1 | 0.00125 | EtOAc | 88.1 | 0.677 | 0.46 | 97.68 | 0.902 | 15.8 | 5.3 | 7.2 | 18.15 | 25.1 | 40 |  |  | 96.4 | CC(OCC)=O | 25 | CF | O=C(C(CC(CC(C(OC)=O)C)(C(OC)=O)C)(CC(C(OC)=O)(CC(C(OC)=O)(CC(C(OC)=O)(CC(C(OC)=O)(CC(C(OC)=O)(C)C)C)C)C)C)C)OC
10.1039/c2gc36407g | 2013 | Green Chem | DM500 | 500 |  | 1044 | 4 | 0.003831418 | THF | 72.1 | 0.637 | 0.48 | 81.11 | 0.889 | 16.8 | 5.7 | 8 | 19.46 | 29.29 | 10 | 33.3 | 3.36 | 96.4 | C1CCCO1 | 20 | CF | [H][C@@]1([C@@H](C2=CC=NC3=CC=C(C=C23)O)OCC4=CC(CO[C@H](C5=CC=NC6=CC=C(C=C56)O)[C@@]7(C[C@@H]8CC[N@]7C[C@@H]8C=C)[H])=CC(CO[C@H](C9=CC=NC%10=CC=C(C=C9%10)O)[C@@]%11(C[C@@H]%12CC[N@]%11C[C@@H]%12C=C)[H])=C4)C[C@@H]%13CC[N@]1C[C@@H]%13C=C
10.1016/j.memsci.2016.10.015 | 2017 |  | PBI22 |  |  |  | 220 |  | DMF | 73.1 | 0.626 | 0.8 | 77.1 | 0.948 | 17.4 | 13.7 | 11.3 | 24.86 | 43.58 | 30 |  |  | 96.476 | O=CN(C)C |  | CF | CC(C1=CC=CC=C1)CC(C2=CC=CC=C2)CC(C3=CC=CC=C3)CC(C4=CC=CC=C4)CC(C5=CC=CC=C5)CC(C6=CC=CC=C6)CC(C7=CC=CC=C7)CC(C8=CC=CC=C8)CC(C)(C)C9=CC=CC=C9
10.1016/j.memsci.2014.10.030 | 2015 | Journal of Membrane Science | PM280 | 280 |  | 695 | 0.5 | 0.0007194245 | AcMe | 58.1 | 0.618 | 0.3 | 74.08 | 0.784 | 15.5 | 10.4 | 7 | 19.94 | 92.36 | 10 | 91 | 9.1 | 96.5 | CC(C)=O | 25 | CF | CC(C1=CC=CC=C1)CC(C2=CC=CC=C2)CC(C3=CC=CC=C3)CC(C4=CC=CC=C4)CC(C5=CC=CC=C5)CC(C6=CC=CC=C6)CC(C)(C)C7=CC=CC=C7
10.1016/j.memsci.2014.10.030 | 2015 | Journal of Membrane Science | PMS600 | 600 |  | 895 | 0.5 | 0.0005586592 | PhMe | 92.1 | 0.697 | 0.59 | 106.26 | 0.867 | 18 | 1.4 | 2 | 18.16 | 4.89 | 20 | 48.1 | 2.4 | 96.5 | CC1=CC=CC=C1 | 25 | CF | CC(C1=CC=CC=C1)CC(C2=CC=CC=C2)CC(C3=CC=CC=C3)CC(C4=CC=CC=C4)CC(C5=CC=CC=C5)CC(C6=CC=CC=C6)CC(C7=CC=CC=C7)CC(C8=CC=CC=C8)CC(C)(C)C9=CC=CC=C9
10.1016/j.memsci.2014.10.030 | 2015 | Journal of Membrane Science | PMS600 | 600 |  | 995 | 0.5 | 0.0005025126 | PhMe | 92.1 | 0.697 | 0.59 | 106.26 | 0.867 | 18 | 1.4 | 2 | 18.16 | 4.89 | 10 | 24.2 | 2.42 | 96.5 | CC1=CC=CC=C1 | 25 | CF | CC(C1=CC=CC=C1)CC(C2=CC=CC=C2)CC(C3=CC=CC=C3)CC(C4=CC=CC=C4)CC(C5=CC=CC=C5)CC(C6=CC=CC=C6)CC(C7=CC=CC=C7)CC(C8=CC=CC=C8)CC(C9=CC=CC=C9)CC(C)(C)C%10=CC=CC=C%10
10.1016/j.memsci.2014.10.030 | 2015 | Journal of Membrane Science | DM500 | 500 |  | 1095 | 0.5 | 0.000456621 | MeCN | 41.1 | 0.55 | 0.37 | 52.23 | 0.786 | 15.3 | 18 | 6.1 | 24.4 | 160.91 | 20 | 145.8 | 7.29 | 96.5 | CC#N | 25 | CF | CC(C1=CC=CC=C1)CC(C2=CC=CC=C2)CC(C3=CC=CC=C3)CC(C4=CC=CC=C4)CC(C5=CC=CC=C5)CC(C6=CC=CC=C6)CC(C7=CC=CC=C7)CC(C8=CC=CC=C8)CC(C9=CC=CC=C9)CC(C%10=CC=CC=C%10)CC(C)(C)C%11=CC=CC=C%11
10.1016/j.memsci.2014.10.030 | 2015 | Journal of Membrane Science | PMS600 | 600 |  | 1095 | 0.5 | 0.000456621 | AcMe | 58.1 | 0.618 | 0.3 | 74.08 | 0.784 | 15.5 | 10.4 | 7 | 19.94 | 92.36 | 40 | 74.3 | 1.86 | 96.5 | CC(C)=O | 25 | CF | CC(C1=CC=CC=C1)CC(C2=CC=CC=C2)CC(C3=CC=CC=C3)CC(C4=CC=CC=C4)CC(C5=CC=CC=C5)CC(C6=CC=CC=C6)CC(C7=CC=CC=C7)CC(C8=CC=CC=C8)CC(C9=CC=CC=C9)CC(C%10=CC=CC=C%10)CC(C)(C)C%11=CC=CC=C%11
10.1016/j.memsci.2014.10.030 | 2015 | Journal of Membrane Science | PMS600 | 600 |  | 1300 | 0.5 | 0.0003846154 | PhMe | 92.1 | 0.697 | 0.59 | 106.26 | 0.867 | 18 | 1.4 | 2 | 18.16 | 4.89 | 40 | 103.3 | 2.58 | 96.5 | CC1=CC=CC=C1 | 25 | CF | CC(C1=CC=CC=C1)CC(C2=CC=CC=C2)CC(C3=CC=CC=C3)CC(C4=CC=CC=C4)CC(C5=CC=CC=C5)CC(C6=CC=CC=C6)CC(C7=CC=CC=C7)CC(C8=CC=CC=C8)CC(C9=CC=CC=C9)CC(C%10=CC=CC=C%10)CC(C%11=CC=CC=C%11)CC(C%12=CC=CC=C%12)CC(C)(C)C%13=CC=CC=C%13
10.1016/j.memsci.2018.12.077 | 2019 | Journal of Membrane Science | DM300 | 300 |  | 266 | 1 | 0.003759398 | EtOH | 46.1 | 0.52 | 1.07 | 44.13 | 1.044 | 18.4 | 6.3 | 13.7 | 23.79 | 21.71 | 40 | 28.1 | 0.7 | 96.5 | CCO | 25 | CF | CC(C(C)(C)C(C1=CC=CC=C1)(C)C)C2=CC=CC=C2
10.1016/j.memsci.2018.12.077 | 2019 | Journal of Membrane Science | PDMS | 250 |  | 600 | 1 | 0.001666667 | PhMe | 92.1 | 0.697 | 0.59 | 106.26 | 0.867 | 18 | 1.4 | 2 | 18.16 | 4.89 | 20 | 60.3 | 3.02 | 96.5 | CC1=CC=CC=C1 | 25 | CF | O=C(C(CC(CC(C(OC)=O)C)(C(OC)=O)C)(CC(C(OC)=O)(CC(C(OC)=O)(CC(C(OC)=O)(C)C)C)C)C)OC
10.1016/j.memsci.2018.12.077 | 2019 | Journal of Membrane Science | PDMS | 250 |  | 678.6 | 1 | 0.001473622 | PhMe | 92.1 | 0.697 | 0.59 | 106.26 | 0.867 | 18 | 1.4 | 2 | 18.16 | 4.89 | 40 | 120.7 | 3.02 | 96.5 | CC1=CC=CC=C1 | 25 | CF | CC(=O)OCC1C(C(C(C(O1)OC2(C(C(C(O2)COC(=O)C)OC(=O)C)OC(=O)C)COC(=O)C)OC(=O)C)OC(=O)C)OC(=O)C
10.1016/j.memsci.2018.12.077 | 2019 | Journal of Membrane Science | PMS600 | 600 |  | 890 | 1 | 0.001123596 | PhMe | 92.1 | 0.697 | 0.59 | 106.26 | 0.867 | 18 | 1.4 | 2 | 18.16 | 4.89 | 20 | 43.3 | 2.16 | 96.5 | CC1=CC=CC=C1 | 25 | CF | CC(C1=CC=CC=C1)CC(C2=CC=CC=C2)CC(C3=CC=CC=C3)CC(C4=CC=CC=C4)CC(C5=CC=CC=C5)CC(CC(C(C)(C)C(C6=CC=CC=C6)(C)C)C7=CC=CC=C7)C8=CC=CC=C8
10.1016/j.proeng.2012.08.322 | 2012 | Procedia Engineering | PM280 | 280 |  | 595.9 | 0.1 | 0.0001678134 | PhMe | 92.1 | 0.697 | 0.59 | 106.26 | 0.867 | 18 | 1.4 | 2 | 18.16 | 4.89 | 30 | 19.3 | 0.64 | 96.5 | CC1=CC=CC=C1 | 25 | DE | C=C(C1=CC=CC=C1)CC(C2=CC=CC=C2)CC(C3=CC=CC=C3)CC(C4=CC=CC=C4)CC(C5=CC=CC=C5)CCC6=CC=CC=C6
10.1016/j.seppur.2013.04.052 | 2013 | Separation and Purification Technology | SM122 | 220 |  | 627 | 0.3 | 0.0004784689 | PhMe | 92.1 | 0.697 | 0.59 | 106.26 | 0.867 | 18 | 1.4 | 2 | 18.16 | 4.89 | 15 | 20 | 1.33 | 96.5 | CC1=CC=CC=C1 | 26 | CF | Cl[Ru]1(Cl)(C2N(C3=C(C)C=C(C)C=C3C)CCN2C4=C(C)C=C(C)C=C4C)=CC5=C(C=CC=C5)O1C(C)C
10.1016/j.seppur.2013.04.052 | 2013 | Separation and Purification Technology | SM122 | 220 |  | 627 | 0.03135 | 5e-05 | PhMe | 92.1 | 0.697 | 0.59 | 106.26 | 0.867 | 18 | 1.4 | 2 | 18.16 | 4.89 | 40 | 53.2 | 1.33 | 96.5 | CC1=CC=CC=C1 | 26 | CF | Cl[Ru]1(Cl)(C2N(C3=C(C)C=C(C)C=C3C)CCN2C4=C(C)C=C(C)C=C4C)=CC5=C(C=CC=C5)O1C(C)C
10.1016/j.memsci.2011.07.007 | 2011 | Journal of Membrane Science |  |  | SS126 | 392.5 | 10 | 0.02547771 | THF | 72.1 | 0.637 | 0.48 | 81.11 | 0.889 | 16.8 | 5.7 | 8 | 19.46 | 29.29 | 20 | 60 | 3 | 96.55 | C1CCCO1 | 25 | CF | O=C1C=C[C@]2(C)[C@@]3(F)[C@@H](O)C[C@]4(C)[C@](C(CO)=O)(O)[C@@H](C)C[C@@]4([H])[C@]3([H])CCC2=C1
10.1016/j.memsci.2016.12.038 |  |  | DM500 | 500 |  |  | 4 |  | AcMe | 58.1 | 0.618 | 0.3 | 74.08 | 0.784 | 15.5 | 10.4 | 7 | 19.94 | 92.36 | 30 |  | 2.45 | 96.556 | CC(C)=O | 25 | DE | CC(OCC(C)OCC(C)O)COC(C)COC(C)COC(C)COC(C)COC(C)COC(C)COC(C)COC(C)COC(C)COC(C)COC(C)COC(C)COC(C)COC(C)COC(C)COC(C)CO
10.1016/j.memsci.2016.12.038 |  |  | DM500 | 500 |  |  | 4 |  | AcMe | 58.1 | 0.618 | 0.3 | 74.08 | 0.784 | 15.5 | 10.4 | 7 | 19.94 | 92.36 | 30 |  | 2.45 | 96.556 | CC(C)=O | 25 | DE | CC(OCC(C)OCC(C)O)COC(C)COC(C)COC(C)COC(C)COC(C)COC(C)COC(C)COC(C)COC(C)COC(C)COC(C)COC(C)COC(C)COC(C)COC(C)COC(C)COC(C)CO
10.1016/j.memsci.2014.10.030 | 2015 | Journal of Membrane Science | DM500 | 500 |  | 895 | 0.5 | 0.0005586592 | MeCN | 41.1 | 0.55 | 0.37 | 52.23 | 0.786 | 15.3 | 18 | 6.1 | 24.4 | 160.91 | 10 | 87.9 | 8.79 | 96.6 | CC#N | 25 | CF | CC(C1=CC=CC=C1)CC(C2=CC=CC=C2)CC(C3=CC=CC=C3)CC(C4=CC=CC=C4)CC(C5=CC=CC=C5)CC(C6=CC=CC=C6)CC(C7=CC=CC=C7)CC(C8=CC=CC=C8)CC(C)(C)C9=CC=CC=C9
10.1016/j.memsci.2014.10.030 | 2015 | Journal of Membrane Science | PM280 | 280 |  | 895 | 0.5 | 0.0005586592 | PhMe | 92.1 | 0.697 | 0.59 | 106.26 | 0.867 | 18 | 1.4 | 2 | 18.16 | 4.89 | 20 | 45.3 | 2.27 | 96.6 | CC1=CC=CC=C1 | 25 | CF | CC(C1=CC=CC=C1)CC(C2=CC=CC=C2)CC(C3=CC=CC=C3)CC(C4=CC=CC=C4)CC(C5=CC=CC=C5)CC(C6=CC=CC=C6)CC(C7=CC=CC=C7)CC(C8=CC=CC=C8)CC(C)(C)C9=CC=CC=C9
10.1016/j.memsci.2014.10.030 | 2015 | Journal of Membrane Science | PMS600 | 600 |  | 1095 | 0.5 | 0.000456621 | PhMe | 92.1 | 0.697 | 0.59 | 106.26 | 0.867 | 18 | 1.4 | 2 | 18.16 | 4.89 | 40 | 103.3 | 2.58 | 96.6 | CC1=CC=CC=C1 | 25 | CF | CC(C1=CC=CC=C1)CC(C2=CC=CC=C2)CC(C3=CC=CC=C3)CC(C4=CC=CC=C4)CC(C5=CC=CC=C5)CC(C6=CC=CC=C6)CC(C7=CC=CC=C7)CC(C8=CC=CC=C8)CC(C9=CC=CC=C9)CC(C%10=CC=CC=C%10)CC(C)(C)C%11=CC=CC=C%11
10.1016/j.memsci.2014.10.030 | 2015 | Journal of Membrane Science | PM280 | 280 |  | 1195 | 0.5 | 0.00041841 | AcMe | 58.1 | 0.618 | 0.3 | 74.08 | 0.784 | 15.5 | 10.4 | 7 | 19.94 | 92.36 | 10 | 91 | 9.1 | 96.6 | CC(C)=O | 25 | CF | CC(C1=CC=CC=C1)CC(C2=CC=CC=C2)CC(C3=CC=CC=C3)CC(C4=CC=CC=C4)CC(C5=CC=CC=C5)CC(C6=CC=CC=C6)CC(C7=CC=CC=C7)CC(C8=CC=CC=C8)CC(C9=CC=CC=C9)CC(C%10=CC=CC=C%10)CC(C%11=CC=CC=C%11)CC(C)(C)C%12=CC=CC=C%12
10.1016/j.memsci.2014.10.030 | 2015 | Journal of Membrane Science | PM280 | 280 |  | 1300 | 0.5 | 0.0003846154 | PhMe | 92.1 | 0.697 | 0.59 | 106.26 | 0.867 | 18 | 1.4 | 2 | 18.16 | 4.89 | 20 | 45.3 | 2.27 | 96.6 | CC1=CC=CC=C1 | 25 | CF | CC(C1=CC=CC=C1)CC(C2=CC=CC=C2)CC(C3=CC=CC=C3)CC(C4=CC=CC=C4)CC(C5=CC=CC=C5)CC(C6=CC=CC=C6)CC(C7=CC=CC=C7)CC(C8=CC=CC=C8)CC(C9=CC=CC=C9)CC(C%10=CC=CC=C%10)CC(C%11=CC=CC=C%11)CC(C%12=CC=CC=C%12)CC(C)(C)C%13=CC=CC=C%13
10.1016/j.memsci.2014.10.030 | 2015 | Journal of Membrane Science | DM500 | 500 |  | 1400 | 0.5 | 0.0003571429 | AcMe | 58.1 | 0.618 | 0.3 | 74.08 | 0.784 | 15.5 | 10.4 | 7 | 19.94 | 92.36 | 10 | 82.5 | 8.25 | 96.6 | CC(C)=O | 25 | CF | CC(C1=CC=CC=C1)CC(C2=CC=CC=C2)CC(C3=CC=CC=C3)CC(C4=CC=CC=C4)CC(C5=CC=CC=C5)CC(C6=CC=CC=C6)CC(C7=CC=CC=C7)CC(C8=CC=CC=C8)CC(C9=CC=CC=C9)CC(C%10=CC=CC=C%10)CC(C%11=CC=CC=C%11)CC(C%12=CC=CC=C%12)CC(C%13=CC=CC=C%13)CC(C)(C)C%14=CC=CC=C%14
10.1016/j.memsci.2016.12.038 |  |  | DM150 | 150 |  |  | 4 |  | MeOH | 32 | 0.505 | 0.55 | 40.45 | 0.792 | 15.1 | 12.3 | 22.3 | 29.61 | 88.5 | 30 |  | 0.45 | 96.6 | CO | 25 | DE | CC(OCC(C)OCC(C)O)COC(C)COC(C)COC(C)COC(C)COC(C)COC(C)COC(C)COC(C)COC(C)COC(C)CO
10.1016/j.memsci.2016.12.038 |  |  | DM150 | 150 |  |  | 4 |  | MeOH | 32 | 0.505 | 0.55 | 40.45 | 0.792 | 15.1 | 12.3 | 22.3 | 29.61 | 88.5 | 30 |  | 0.45 | 96.6 | CO | 25 | DE | CC(OCC(C)OCC(C)O)COC(C)COC(C)COC(C)COC(C)COC(C)COC(C)COC(C)COC(C)COC(C)COC(C)COC(C)CO
10.1016/j.memsci.2016.12.038 |  |  | DM150 | 150 |  |  | 4 |  | MeOH | 32 | 0.505 | 0.55 | 40.45 | 0.792 | 15.1 | 12.3 | 22.3 | 29.61 | 88.5 | 30 |  | 0.45 | 96.6 | CO | 25 | DE | CC(OCC(C)OCC(C)O)COC(C)COC(C)COC(C)COC(C)COC(C)COC(C)COC(C)COC(C)COC(C)COC(C)COC(C)COC(C)CO
10.1016/j.memsci.2016.12.038 |  |  | DM150 | 150 |  |  | 4 |  | MeOH | 32 | 0.505 | 0.55 | 40.45 | 0.792 | 15.1 | 12.3 | 22.3 | 29.61 | 88.5 | 30 |  | 0.45 | 96.6 | CO | 25 | DE | CC(OCC(C)OCC(C)O)COC(C)COC(C)COC(C)COC(C)COC(C)COC(C)COC(C)COC(C)COC(C)COC(C)COC(C)COC(C)COC(C)CO
10.1016/j.memsci.2016.12.038 |  |  | DM150 | 150 |  |  | 4 |  | MeOH | 32 | 0.505 | 0.55 | 40.45 | 0.792 | 15.1 | 12.3 | 22.3 | 29.61 | 88.5 | 30 |  | 0.45 | 96.6 | CO | 25 | DE | CC(OCC(C)OCC(C)O)COC(C)COC(C)COC(C)COC(C)COC(C)COC(C)COC(C)COC(C)COC(C)COC(C)COC(C)COC(C)COC(C)COC(C)CO
10.1016/j.memsci.2016.12.038 |  |  | DM150 | 150 |  |  | 4 |  | MeOH | 32 | 0.505 | 0.55 | 40.45 | 0.792 | 15.1 | 12.3 | 22.3 | 29.61 | 88.5 | 30 |  | 0.45 | 96.6 | CO | 25 | DE | CC(OCC(C)OCC(C)O)COC(C)COC(C)COC(C)COC(C)COC(C)COC(C)COC(C)COC(C)COC(C)COC(C)COC(C)COC(C)COC(C)COC(C)COC(C)CO
10.1016/j.memsci.2016.12.038 |  |  | DM150 | 150 |  |  | 4 |  | MeOH | 32 | 0.505 | 0.55 | 40.45 | 0.792 | 15.1 | 12.3 | 22.3 | 29.61 | 88.5 | 30 |  | 0.45 | 96.6 | CO | 25 | DE | CC(OCC(C)OCC(C)O)COC(C)COC(C)COC(C)COC(C)COC(C)COC(C)COC(C)COC(C)COC(C)COC(C)COC(C)COC(C)COC(C)COC(C)COC(C)COC(C)CO
10.1016/j.memsci.2016.12.038 |  |  | DM150 | 150 |  |  | 4 |  | MeOH | 32 | 0.505 | 0.55 | 40.45 | 0.792 | 15.1 | 12.3 | 22.3 | 29.61 | 88.5 | 30 |  | 0.45 | 96.6 | CO | 25 | DE | CC(OCC(C)OCC(C)O)COC(C)COC(C)COC(C)COC(C)COC(C)COC(C)COC(C)COC(C)COC(C)COC(C)COC(C)COC(C)COC(C)COC(C)COC(C)COC(C)COC(C)CO
10.1016/j.memsci.2018.12.077 | 2019 | Journal of Membrane Science | PDMS | 250 |  | 700 | 1 | 0.001428571 | MEK | 75.1 | 0.667 | 0.43 | 93.3 | 0.805 | 16 | 9 | 5.1 | 19.05 | 47.02 | 40 |  |  | 96.6 | CC(CC)=O | 25 | CF | O=C(C(CC(CC(C(OC)=O)C)(C(OC)=O)C)(CC(C(OC)=O)(CC(C(OC)=O)(CC(C(OC)=O)(CC(C(OC)=O)(C)C)C)C)C)C)OC
10.1016/j.memsci.2018.12.077 | 2019 | Journal of Membrane Science | PMS600 | 600 |  | 900 | 1 | 0.001111111 | MEK | 75.1 | 0.667 | 0.43 | 93.3 | 0.805 | 16 | 9 | 5.1 | 19.05 | 47.02 | 40 |  |  | 96.6 | CC(CC)=O | 25 | CF | O=C(C(CC(CC(C(OC)=O)C)(C(OC)=O)C)(CC(C(OC)=O)(CC(C(OC)=O)(CC(C(OC)=O)(CC(C(OC)=O)(CC(C(OC)=O)(CC(C(OC)=O)(C)C)C)C)C)C)C)C)OC
10.1039/c1gc15462a | 2011 | Green Chem | DM150 | 150 |  | 266.3 | 0.009964 | 3.741645e-05 | MeOH | 32 | 0.505 | 0.55 | 40.45 | 0.792 | 15.1 | 12.3 | 22.3 | 29.61 | 88.5 | 30 | 91.7 | 3.06 | 96.6 | CO | 21 | DE | CC(C)NCC(COC1=CC=C(C=C1)CC(=O)N)O
10.1016/j.memsci.2016.12.038 |  |  | PM280 | 280 |  |  | 4 |  | MeOH | 32 | 0.505 | 0.55 | 40.45 | 0.792 | 15.1 | 12.3 | 22.3 | 29.61 | 88.5 | 30 |  | 3.28 | 96.665 | CO | 25 | DE | CC(OCC(C)OCC(C)O)COC(C)COC(C)COC(C)COC(C)COC(C)COC(C)COC(C)COC(C)CO
10.1016/j.fbp.2012.09.004 | 2013 | food and bioproducts processing | DM500 | 500 |  | 0 | 0.4 |  | EtOH | 46.1 | 0.52 | 1.07 | 44.13 | 1.044 | 18.4 | 6.3 | 13.7 | 23.79 | 21.71 | 20 | 10 | 0.5 | 96.7 | CCO | 25 | DE
10.1016/j.jfoodeng.2010.07.020 | 2011 | Journal of Food Engineering | DM300 | 300 |  | 884.8 | 23.6 | 0.02667269 | EtOAc | 88.1 | 0.677 | 0.46 | 97.68 | 0.902 | 15.8 | 5.3 | 7.2 | 18.15 | 25.1 | 30 | 3 | 0.1 | 96.7 | CC(OCC)=O | 30 | CF | O=C(OCC(COC(CCCCCCC/C=C/CCCCCCCC)=O)OC(CCCCCCC/C=C/CCCCCCCC)=O)CCCCCCC/C=C/CCCCCCCC
10.1016/j.memsci.2014.10.030 | 2015 | Journal of Membrane Science | DM200 | 200 |  | 236 | 0.5 | 0.002118644 | AcMe | 58.1 | 0.618 | 0.3 | 74.08 | 0.784 | 15.5 | 10.4 | 7 | 19.94 | 92.36 | 10 | 22 | 2.2 | 96.7 | CC(C)=O | 25 | CF | C=C(C1=CC=CC=C1)CC(C)(C)C2=CC=CC=C2
10.1016/j.memsci.2014.10.030 | 2015 | Journal of Membrane Science | PM280 | 280 |  | 495 | 0.5 | 0.001010101 | PhMe | 92.1 | 0.697 | 0.59 | 106.26 | 0.867 | 18 | 1.4 | 2 | 18.16 | 4.89 | 20 | 59.3 | 2.97 | 96.7 | CC1=CC=CC=C1 | 25 | CF | CC(C1=CC=CC=C1)CC(C2=CC=CC=C2)CC(C3=CC=CC=C3)CC(C4=CC=CC=C4)CC(C)(C)C5=CC=CC=C5
10.1016/j.memsci.2014.10.030 | 2015 | Journal of Membrane Science | PMS600 | 600 |  | 595 | 0.5 | 0.0008403361 | PhMe | 92.1 | 0.697 | 0.59 | 106.26 | 0.867 | 18 | 1.4 | 2 | 18.16 | 4.89 | 30 | 85.5 | 2.85 | 96.7 | CC1=CC=CC=C1 | 25 | CF | CC(C1=CC=CC=C1)CC(C2=CC=CC=C2)CC(C3=CC=CC=C3)CC(C4=CC=CC=C4)CC(C5=CC=CC=C5)CC(C)(C)C6=CC=CC=C6
10.1016/j.memsci.2014.10.030 | 2015 | Journal of Membrane Science | DM500 | 500 |  | 895 | 0.5 | 0.0005586592 | MeCN | 41.1 | 0.55 | 0.37 | 52.23 | 0.786 | 15.3 | 18 | 6.1 | 24.4 | 160.91 | 30 | 206.7 | 6.89 | 96.7 | CC#N | 25 | CF | CC(C1=CC=CC=C1)CC(C2=CC=CC=C2)CC(C3=CC=CC=C3)CC(C4=CC=CC=C4)CC(C5=CC=CC=C5)CC(C6=CC=CC=C6)CC(C7=CC=CC=C7)CC(C8=CC=CC=C8)CC(C)(C)C9=CC=CC=C9
10.1016/j.memsci.2014.10.030 | 2015 | Journal of Membrane Science | PM280 | 280 |  | 895 | 0.5 | 0.0005586592 | AcMe | 58.1 | 0.618 | 0.3 | 74.08 | 0.784 | 15.5 | 10.4 | 7 | 19.94 | 92.36 | 10 | 91 | 9.1 | 96.7 | CC(C)=O | 25 | CF | CC(C1=CC=CC=C1)CC(C2=CC=CC=C2)CC(C3=CC=CC=C3)CC(C4=CC=CC=C4)CC(C5=CC=CC=C5)CC(C6=CC=CC=C6)CC(C7=CC=CC=C7)CC(C8=CC=CC=C8)CC(C)(C)C9=CC=CC=C9
10.1016/j.memsci.2014.10.030 | 2015 | Journal of Membrane Science | PM280 | 280 |  | 895 | 0.5 | 0.0005586592 | PhMe | 92.1 | 0.697 | 0.59 | 106.26 | 0.867 | 18 | 1.4 | 2 | 18.16 | 4.89 | 20 | 59.3 | 2.97 | 96.7 | CC1=CC=CC=C1 | 25 | CF | CC(C1=CC=CC=C1)CC(C2=CC=CC=C2)CC(C3=CC=CC=C3)CC(C4=CC=CC=C4)CC(C5=CC=CC=C5)CC(C6=CC=CC=C6)CC(C7=CC=CC=C7)CC(C8=CC=CC=C8)CC(C)(C)C9=CC=CC=C9
10.1016/j.memsci.2014.10.030 | 2015 | Journal of Membrane Science | PM280 | 280 |  | 1400 | 0.5 | 0.0003571429 | PhMe | 92.1 | 0.697 | 0.59 | 106.26 | 0.867 | 18 | 1.4 | 2 | 18.16 | 4.89 | 10 | 25.3 | 2.53 | 96.7 | CC1=CC=CC=C1 | 25 | CF | CC(C1=CC=CC=C1)CC(C2=CC=CC=C2)CC(C3=CC=CC=C3)CC(C4=CC=CC=C4)CC(C5=CC=CC=C5)CC(C6=CC=CC=C6)CC(C7=CC=CC=C7)CC(C8=CC=CC=C8)CC(C9=CC=CC=C9)CC(C%10=CC=CC=C%10)CC(C%11=CC=CC=C%11)CC(C%12=CC=CC=C%12)CC(C%13=CC=CC=C%13)CC(C)(C)C%14=CC=CC=C%14
10.1016/j.memsci.2016.10.015 | 2017 | Journal of Membrane Science | DM300 | 300 |  | 993.9 | 220 | 0.2213502 | DMF | 73.1 | 0.626 | 0.8 | 77.1 | 0.948 | 17.4 | 13.7 | 11.3 | 24.86 | 43.58 | 30 | 1.6 | 0.05 | 96.7 | O=CN(C)C | 85 | CF
10.1016/j.memsci.2017.01.021 | 2017 | Journal of Membrane Science | PM280 | 280 |  | 885.4 | 260 | 0.2936526 | EtOH(35wt%) | 46.1 | 0.52 | 1.07 | 44.13 | 1.044 | 18.4 | 6.3 | 13.7 | 23.79 | 21.71 | 50 | 6.7 | 0.13 | 96.7 | CCO | 40 | CF | O=C(OCC(COC(CCCCCCC/C=C/CCCCCCCC)=O)OC(CCCCCCC/C=C/CCCCCCCC)=O)CCCCCCC/C=C/CCCCCCCC
10.1016/j.memsci.2018.12.077 | 2019 | Journal of Membrane Science | DM300 | 300 |  | 266 | 1 | 0.003759398 | EtOH | 46.1 | 0.52 | 1.07 | 44.13 | 1.044 | 18.4 | 6.3 | 13.7 | 23.79 | 21.71 | 30 | 21.1 | 0.7 | 96.7 | CCO | 25 | CF | CC(C(C)(C)C(C1=CC=CC=C1)(C)C)C2=CC=CC=C2
10.1016/j.memsci.2018.12.077 | 2019 | Journal of Membrane Science | PDMS | 250 |  | 678.6 | 1 | 0.001473622 | MEK | 75.1 | 0.667 | 0.43 | 93.3 | 0.805 | 16 | 9 | 5.1 | 19.05 | 47.02 | 30 |  |  | 96.7 | CC(CC)=O | 25 | CF | CC(=O)OCC1C(C(C(C(O1)OC2(C(C(C(O2)COC(=O)C)OC(=O)C)OC(=O)C)COC(=O)C)OC(=O)C)OC(=O)C)OC(=O)C
10.1016/j.memsci.2018.12.077 | 2019 | Journal of Membrane Science | PMS600 | 600 |  | 700 | 1 | 0.001428571 | PhMe | 92.1 | 0.697 | 0.59 | 106.26 | 0.867 | 18 | 1.4 | 2 | 18.16 | 4.89 | 30 | 64.9 | 2.16 | 96.7 | CC1=CC=CC=C1 | 25 | CF | O=C(C(CC(CC(C(OC)=O)C)(C(OC)=O)C)(CC(C(OC)=O)(CC(C(OC)=O)(CC(C(OC)=O)(CC(C(OC)=O)(C)C)C)C)C)C)OC
10.1016/j.memsci.2018.12.077 | 2019 | Journal of Membrane Science | DM300 | 300 |  | 786 | 1 | 0.001272265 | EtOH | 46.1 | 0.52 | 1.07 | 44.13 | 1.044 | 18.4 | 6.3 | 13.7 | 23.79 | 21.71 | 20 | 14 | 0.7 | 96.7 | CCO | 25 | CF | CC(C1=CC=CC=C1)CC(C2=CC=CC=C2)CC(C3=CC=CC=C3)CC(C4=CC=CC=C4)CC(CC(C(C)(C)C(C5=CC=CC=C5)(C)C)C6=CC=CC=C6)C7=CC=CC=C7
10.1016/j.memsci.2018.12.077 | 2019 | Journal of Membrane Science | PDMS | 250 |  | 800 | 1 | 0.00125 | EtOAc | 88.1 | 0.677 | 0.46 | 97.68 | 0.902 | 15.8 | 5.3 | 7.2 | 18.15 | 25.1 | 20 |  |  | 96.7 | CC(OCC)=O | 25 | CF | O=C(C(CC(CC(C(OC)=O)C)(C(OC)=O)C)(CC(C(OC)=O)(CC(C(OC)=O)(CC(C(OC)=O)(CC(C(OC)=O)(CC(C(OC)=O)(C)C)C)C)C)C)C)OC
10.1016/j.memsci.2018.12.077 | 2019 | Journal of Membrane Science | PMS600 | 600 |  | 1098 | 1 | 0.0009107468 | PhMe | 92.1 | 0.697 | 0.59 | 106.26 | 0.867 | 18 | 1.4 | 2 | 18.16 | 4.89 | 20 | 43.3 | 2.16 | 96.7 | CC1=CC=CC=C1 | 25 | CF | CC(C1=CC=CC=C1)CC(C2=CC=CC=C2)CC(C3=CC=CC=C3)CC(C4=CC=CC=C4)CC(C5=CC=CC=C5)CC(C6=CC=CC=C6)CC(C7=CC=CC=C7)CC(CC(C(C)(C)C(C8=CC=CC=C8)(C)C)C9=CC=CC=C9)C%10=CC=CC=C%10
10.1016/j.memsci.2018.12.077 | 2019 | Journal of Membrane Science | PDMS | 250 |  | 1100 | 1 | 0.0009090909 | IPA | 60.1 | 0.624 | 1.96 | 76.46 | 0.786 | 15.8 | 6.1 | 16.4 | 23.58 | 7.98 | 40 |  |  | 96.7 | CC(O)C | 25 | CF | O=C(C(CC(CC(C(OC)=O)C)(C(OC)=O)C)(CC(C(OC)=O)(CC(C(OC)=O)(CC(C(OC)=O)(CC(C(OC)=O)(CC(C(OC)=O)(CC(C(OC)=O)(CC(C(OC)=O)(C)C)C)C)C)C)C)C)C)OC
10.1021/op400037h | 2013 | OPRD | DM300 | 300 |  | 414.5 | 4.1 | 0.009891435 | THF | 72.1 | 0.637 | 0.48 | 81.11 | 0.889 | 16.8 | 5.7 | 8 | 19.46 | 29.29 | 30 | 25.7 | 0.86 | 96.7 | C1CCCO1 | 20 | DE | [H][C@@]1([C@@H](C2=CC=NC3=CC=C(C=C23)O)OC(C4=CC=CC=C4)=O)C[C@@H]5CC[N@]1C[C@@H]5C=C
10.1039/c1gc15462a | 2011 | Green Chem | DM150 | 150 |  | 234.2 | 0.0099641 | 4.254526e-05 | MeOH | 32 | 0.505 | 0.55 | 40.45 | 0.792 | 15.1 | 12.3 | 22.3 | 29.61 | 88.5 | 30 | 91.7 | 3.06 | 96.7 | CO | 21 | DE | C1=CC2=C(C=C1OC(F)(F)F)SC(=N2)N
10.3389/fchem.2020.00375 | 2020 | Frontiers in Chemistry | DM500 | 500 |  | 673 | 0.04 | 5.943536e-05 | 1B | 74.1 | 0.663 | 2.57 | 92 | 0.81 | 16 | 5.7 | 15.8 | 23.19 | 5.04 | 40 | 0.1 | 0.003 | 96.7 | CCCCO | 25 | DE
10.1016/j.memsci.2016.10.015 | 2017 |  | PBI22 |  |  |  | 220 |  | DMF | 73.1 | 0.626 | 0.8 | 77.1 | 0.948 | 17.4 | 13.7 | 11.3 | 24.86 | 43.58 | 30 |  |  | 96.769 | O=CN(C)C |  | CF | CC(C1=CC=CC=C1)CC(C2=CC=CC=C2)CC(C3=CC=CC=C3)CC(C4=CC=CC=C4)CC(C5=CC=CC=C5)CC(C6=CC=CC=C6)CC(C)(C)C7=CC=CC=C7
10.1016/j.memsci.2006.12.053 | 2007 | Journal of Membrane Science | SM240 | 400 |  |  | 1 |  | PhMe | 92.1 | 0.697 | 0.59 | 106.26 | 0.867 | 18 | 1.4 | 2 | 18.16 | 4.89 | 30 | 61 | 2.033333 | 96.794 | CC1=CC=CC=C1 | 25 | DE | CC(C1=CC=CC=C1)CC(C2=CC=CC=C2)CC(C3=CC=CC=C3)CC(C4=CC=CC=C4)CC(C5=CC=CC=C5)CC(C)(C)C6=CC=CC=C6
10.1016/j.cherd.2019.05.018 | 2019 | Chemical Engineering Research and Design | SM240(500) | 400 |  | 0 | 0.4 |  | EtOH | 46.1 | 0.52 | 1.07 | 44.13 | 1.044 | 18.4 | 6.3 | 13.7 | 23.79 | 21.71 | 30 | 10.4 | 0.35 | 96.8 | CCO | 25 | DE
10.1016/j.jfoodeng.2010.07.020 | 2011 | Journal of Food Engineering | DM300 | 300 |  | 603 | 0.3 | 0.0004975124 | EtOAc | 88.1 | 0.677 | 0.46 | 97.68 | 0.902 | 15.8 | 5.3 | 7.2 | 18.15 | 25.1 | 30 | 3 | 0.1 | 96.8 | CC(OCC)=O | 30 | CF | CC(CCC=C(C)C)C1CCC2(C1(CCC34C2CCC5C3(C4)CCC(C5(C)C)OC(=O)C=CC6=CC(=C(C=C6)O)OC)C)C
10.1016/j.memsci.2009.11.012 | 2010 | Journal of Membrane Science | SS375 | 500 |  | 621 | 14.2 | 0.02286634 | MeOH | 32 | 0.505 | 0.55 | 40.45 | 0.792 | 15.1 | 12.3 | 22.3 | 29.61 | 88.5 | 10 | 15.5 | 1.55 | 96.8 | CO | 40 | DE | CCCCCCCCC=CCCCCCCCC(=O)OCC(COC(=O)CCCCCCCC=CCCCCCCCC)O
10.1016/j.memsci.2014.10.030 | 2015 | Journal of Membrane Science | PM280 | 280 |  | 495 | 0.5 | 0.001010101 | PhMe | 92.1 | 0.697 | 0.59 | 106.26 | 0.867 | 18 | 1.4 | 2 | 18.16 | 4.89 | 20 | 45.3 | 2.27 | 96.8 | CC1=CC=CC=C1 | 25 | CF | CC(C1=CC=CC=C1)CC(C2=CC=CC=C2)CC(C3=CC=CC=C3)CC(C4=CC=CC=C4)CC(C)(C)C5=CC=CC=C5
10.1016/j.memsci.2014.10.030 | 2015 | Journal of Membrane Science | DM500 | 500 |  | 1195 | 0.5 | 0.00041841 | MeCN | 41.1 | 0.55 | 0.37 | 52.23 | 0.786 | 15.3 | 18 | 6.1 | 24.4 | 160.91 | 20 | 145.8 | 7.29 | 96.8 | CC#N | 25 | CF | CC(C1=CC=CC=C1)CC(C2=CC=CC=C2)CC(C3=CC=CC=C3)CC(C4=CC=CC=C4)CC(C5=CC=CC=C5)CC(C6=CC=CC=C6)CC(C7=CC=CC=C7)CC(C8=CC=CC=C8)CC(C9=CC=CC=C9)CC(C%10=CC=CC=C%10)CC(C%11=CC=CC=C%11)CC(C)(C)C%12=CC=CC=C%12
10.1016/j.memsci.2018.12.077 | 2019 | Journal of Membrane Science | DM300 | 300 |  | 198.4 | 1 | 0.005040323 | MEK | 75.1 | 0.667 | 0.43 | 93.3 | 0.805 | 16 | 9 | 5.1 | 19.05 | 47.02 | 40 |  |  | 96.8 | CC(CC)=O | 25 | CF | CCCCCCCCCCCCCC
10.1016/j.memsci.2018.12.077 | 2019 | Journal of Membrane Science | PDMS | 250 |  | 578 | 1 | 0.001730104 | PhMe | 92.1 | 0.697 | 0.59 | 106.26 | 0.867 | 18 | 1.4 | 2 | 18.16 | 4.89 | 40 | 120.7 | 3.02 | 96.8 | CC1=CC=CC=C1 | 25 | CF | CC(C1=CC=CC=C1)CC(C2=CC=CC=C2)CC(CC(C(C)(C)C(C3=CC=CC=C3)(C)C)C4=CC=CC=C4)C5=CC=CC=C5
10.1016/j.memsci.2018.12.077 | 2019 | Journal of Membrane Science | DM300 | 300 |  | 600 | 1 | 0.001666667 | MEK | 75.1 | 0.667 | 0.43 | 93.3 | 0.805 | 16 | 9 | 5.1 | 19.05 | 47.02 | 30 |  |  | 96.8 | CC(CC)=O | 25 | CF | O=C(C(CC(CC(C(OC)=O)C)(C(OC)=O)C)(CC(C(OC)=O)(CC(C(OC)=O)(CC(C(OC)=O)(C)C)C)C)C)OC
10.1016/j.memsci.2018.12.077 | 2019 | Journal of Membrane Science | PDMS | 250 |  | 887.9 | 1 | 0.001126253 | PhMe | 92.1 | 0.697 | 0.59 | 106.26 | 0.867 | 18 | 1.4 | 2 | 18.16 | 4.89 | 30 | 90.5 | 3.02 | 96.8 | CC1=CC=CC=C1 | 25 | CF | CC(C1=CC=CC=C1)CC(C2=CC=CC=C2)CC(C3=CC=CC=C3)CC(C4=CC=CC=C4)CC(C5=CC=CC=C5)CC(CC(C(C)(C)C(C6=CC=CC=C6)(C)C)C7=CC=CC=C7)C8=CC=CC=C8
10.1016/j.memsci.2018.12.077 | 2019 | Journal of Membrane Science | DM300 | 300 |  | 890 | 1 | 0.001123596 | EtOH | 46.1 | 0.52 | 1.07 | 44.13 | 1.044 | 18.4 | 6.3 | 13.7 | 23.79 | 21.71 | 30 | 21.1 | 0.7 | 96.8 | CCO | 25 | CF | CC(C1=CC=CC=C1)CC(C2=CC=CC=C2)CC(C3=CC=CC=C3)CC(C4=CC=CC=C4)CC(C5=CC=CC=C5)CC(CC(C(C)(C)C(C6=CC=CC=C6)(C)C)C7=CC=CC=C7)C8=CC=CC=C8
10.1016/j.memsci.2019.117202 | 2019 | Journal of Membrane Science | PM280 | 280 |  | 879.4 | 50 | 0.05685695 | AcMe | 58.1 | 0.618 | 0.3 | 74.08 | 0.784 | 15.5 | 10.4 | 7 | 19.94 | 92.36 | 26 | 102.2 | 3.93 | 96.8 | CC(C)=O | 25 | DE | O=C(OCC(OC(CCCCCCCCCCCCCCCCC)=O)COC(CCCCCCCCCCCCCCCCC)=O)CCCCCCCCCCCCCCCCC
10.1016/j.proeng.2012.08.322 | 2012 | Procedia Engineering | PM280 | 280 |  | 696.9 | 0.1 | 0.0001434926 | PhMe | 92.1 | 0.697 | 0.59 | 106.26 | 0.867 | 18 | 1.4 | 2 | 18.16 | 4.89 | 30 | 19.3 | 0.64 | 96.8 | CC1=CC=CC=C1 | 25 | DE | C=C(C1=CC=CC=C1)CC(C2=CC=CC=C2)CC(C3=CC=CC=C3)CC(C4=CC=CC=C4)CC(C5=CC=CC=C5)CC(C6=CC=CC=C6)CCC7=CC=CC=C7
10.1016/j.fbp.2010.11.003 | 2011 | Food and Bioproducts Processing | DM500 | 500 |  | 0 | 3.8e-05 |  | EtOH | 46.1 | 0.52 | 1.07 | 44.13 | 1.044 | 18.4 | 6.3 | 13.7 | 23.79 | 21.71 | 30 | 5.1 | 0.17 | 96.84 | CCO | 20 | DE
10.1016/j.fbp.2012.09.004 | 2013 | food and bioproducts processing | DM300 | 300 |  | 0 | 0.4 |  | EtOH | 46.1 | 0.52 | 1.07 | 44.13 | 1.044 | 18.4 | 6.3 | 13.7 | 23.79 | 21.71 | 20 | 13.7 | 0.68 | 96.9 | CCO | 25 | CF
10.1016/j.memsci.2014.10.030 | 2015 | Journal of Membrane Science | PM280 | 280 |  | 595 | 0.5 | 0.0008403361 | PhMe | 92.1 | 0.697 | 0.59 | 106.26 | 0.867 | 18 | 1.4 | 2 | 18.16 | 4.89 | 20 | 45.3 | 2.27 | 96.9 | CC1=CC=CC=C1 | 25 | CF | CC(C1=CC=CC=C1)CC(C2=CC=CC=C2)CC(C3=CC=CC=C3)CC(C4=CC=CC=C4)CC(C5=CC=CC=C5)CC(C)(C)C6=CC=CC=C6
10.1016/j.memsci.2014.10.030 | 2015 | Journal of Membrane Science | PM280 | 280 |  | 695 | 0.5 | 0.0007194245 | PhMe | 92.1 | 0.697 | 0.59 | 106.26 | 0.867 | 18 | 1.4 | 2 | 18.16 | 4.89 | 20 | 45.3 | 2.27 | 96.9 | CC1=CC=CC=C1 | 25 | CF | CC(C1=CC=CC=C1)CC(C2=CC=CC=C2)CC(C3=CC=CC=C3)CC(C4=CC=CC=C4)CC(C5=CC=CC=C5)CC(C6=CC=CC=C6)CC(C)(C)C7=CC=CC=C7
10.1016/j.memsci.2014.10.030 | 2015 | Journal of Membrane Science | PM280 | 280 |  | 795 | 0.5 | 0.0006289308 | AcMe | 58.1 | 0.618 | 0.3 | 74.08 | 0.784 | 15.5 | 10.4 | 7 | 19.94 | 92.36 | 10 | 91 | 9.1 | 96.9 | CC(C)=O | 25 | CF | CC(C1=CC=CC=C1)CC(C2=CC=CC=C2)CC(C3=CC=CC=C3)CC(C4=CC=CC=C4)CC(C5=CC=CC=C5)CC(C6=CC=CC=C6)CC(C7=CC=CC=C7)CC(C)(C)C8=CC=CC=C8
10.1016/j.memsci.2014.10.030 | 2015 | Journal of Membrane Science | PM280 | 280 |  | 795 | 0.5 | 0.0006289308 | PhMe | 92.1 | 0.697 | 0.59 | 106.26 | 0.867 | 18 | 1.4 | 2 | 18.16 | 4.89 | 20 | 45.3 | 2.27 | 96.9 | CC1=CC=CC=C1 | 25 | CF | CC(C1=CC=CC=C1)CC(C2=CC=CC=C2)CC(C3=CC=CC=C3)CC(C4=CC=CC=C4)CC(C5=CC=CC=C5)CC(C6=CC=CC=C6)CC(C7=CC=CC=C7)CC(C)(C)C8=CC=CC=C8
10.1016/j.memsci.2018.12.077 | 2019 | Journal of Membrane Science | PDMS | 250 |  | 507 | 1 | 0.001972387 | Hep | 100.2 | 0.776 | 0.41 | 147.5 | 0.664 | 15.3 | 0 | 0 | 15.3 | 0 | 30 |  |  | 96.9 | CCCCCCC | 25 | CF | CCCCCCCCCCCCCCCCCCCCCCCCCCCCCCCCCCCC
10.1016/j.memsci.2018.12.077 | 2019 | Journal of Membrane Science | PDMS | 250 |  | 578 | 1 | 0.001730104 | PhMe | 92.1 | 0.697 | 0.59 | 106.26 | 0.867 | 18 | 1.4 | 2 | 18.16 | 4.89 | 30 | 90.5 | 3.02 | 96.9 | CC1=CC=CC=C1 | 25 | CF | CC(C1=CC=CC=C1)CC(C2=CC=CC=C2)CC(CC(C(C)(C)C(C3=CC=CC=C3)(C)C)C4=CC=CC=C4)C5=CC=CC=C5
10.1016/j.memsci.2018.12.077 | 2019 | Journal of Membrane Science | PMS600 | 600 |  | 700 | 1 | 0.001428571 | PhMe | 92.1 | 0.697 | 0.59 | 106.26 | 0.867 | 18 | 1.4 | 2 | 18.16 | 4.89 | 20 | 43.3 | 2.16 | 96.9 | CC1=CC=CC=C1 | 25 | CF | O=C(C(CC(CC(C(OC)=O)C)(C(OC)=O)C)(CC(C(OC)=O)(CC(C(OC)=O)(CC(C(OC)=O)(CC(C(OC)=O)(C)C)C)C)C)C)OC
10.1016/j.memsci.2018.12.077 | 2019 | Journal of Membrane Science | DM300 | 300 |  | 700 | 1 | 0.001428571 | MEK | 75.1 | 0.667 | 0.43 | 93.3 | 0.805 | 16 | 9 | 5.1 | 19.05 | 47.02 | 30 |  |  | 96.9 | CC(CC)=O | 25 | CF | O=C(C(CC(CC(C(OC)=O)C)(C(OC)=O)C)(CC(C(OC)=O)(CC(C(OC)=O)(CC(C(OC)=O)(CC(C(OC)=O)(C)C)C)C)C)C)OC
10.1016/j.memsci.2018.12.077 | 2019 | Journal of Membrane Science | DM300 | 300 |  | 800 | 1 | 0.00125 | MEK | 75.1 | 0.667 | 0.43 | 93.3 | 0.805 | 16 | 9 | 5.1 | 19.05 | 47.02 | 40 |  |  | 96.9 | CC(CC)=O | 25 | CF | O=C(C(CC(CC(C(OC)=O)C)(C(OC)=O)C)(CC(C(OC)=O)(CC(C(OC)=O)(CC(C(OC)=O)(CC(C(OC)=O)(CC(C(OC)=O)(C)C)C)C)C)C)C)OC
10.1016/j.memsci.2016.10.015 | 2017 |  | PEEK |  |  |  | 220 |  | DMF | 73.1 | 0.626 | 0.8 | 77.1 | 0.948 | 17.4 | 13.7 | 11.3 | 24.86 | 43.58 | 30 |  |  | 96.916 | O=CN(C)C |  | CF | CC(C1=CC=CC=C1)CC(C2=CC=CC=C2)CC(C3=CC=CC=C3)CC(C4=CC=CC=C4)CC(C5=CC=CC=C5)CC(C6=CC=CC=C6)CC(C7=CC=CC=C7)CC(C8=CC=CC=C8)CC(C)(C)C9=CC=CC=C9
10.1016/j.memsci.2016.10.015 | 2017 |  | DM300 | 300 |  |  | 220 |  | DMF | 73.1 | 0.626 | 0.8 | 77.1 | 0.948 | 17.4 | 13.7 | 11.3 | 24.86 | 43.58 | 30 |  |  | 96.916 | O=CN(C)C |  | CF | CC(C1=CC=CC=C1)CC(C2=CC=CC=C2)CC(C3=CC=CC=C3)CC(C4=CC=CC=C4)CC(C5=CC=CC=C5)CC(C6=CC=CC=C6)CC(C7=CC=CC=C7)CC(C8=CC=CC=C8)CC(C9=CC=CC=C9)CC(C)(C)C%10=CC=CC=C%10
10.1016/j.memsci.2011.07.007 | 2011 | Journal of Membrane Science |  |  | GMT2 | 361.2 | 10 | 0.02768549 | THF | 72.1 | 0.637 | 0.48 | 81.11 | 0.889 | 16.8 | 5.7 | 8 | 19.46 | 29.29 | 20 | 59 | 2.95 | 96.95 | C1CCCO1 | 25 | CF | O=C1C=C[C@]2(C)[C@@]3([H])C(O)C[C@]4(C)[C@](C(CO)=O)(O)CC[C@@]4([H])[C@]3([H])CCC2=C1
10.1002/cctc.201500902 | 2016 | ChemCatChem | DM200 | 200 |  | 102.2 | 1 | 0.009784736 | EtOH | 46.1 | 0.52 | 1.07 | 44.13 | 1.044 | 18.4 | 6.3 | 13.7 | 23.79 | 21.71 | 30 | 20.6 | 0.69 | 97 | CCO | 23 | CF | [H][C@@]1([C@@H](C2=CC=NC3=CC=C(C=C23)O)OC(C(C)(C)C)=O)C[C@@H]4CC[N@]1C[C@@H]4C=C
10.1002/jctb.6109 | 2019 | SCI | SM122 | 220 |  | 600.6 | 15.6 | 0.02597403 | EtOAc | 88.1 | 0.677 | 0.46 | 97.68 | 0.902 | 15.8 | 5.3 | 7.2 | 18.15 | 25.1 | 20 | 266 | 13.3 | 97 | CC(OCC)=O | 23 | CF | CC(C)OC1=CC=CC=C1C=[Ru](Cl)Cl.C1CCC(CC1)P(C2CCCCC2)C3CCCCC3
10.1016/j.memsci.2006.12.053 | 2007 | Journal of Membrane Science | SM122 | 220 |  |  | 1 |  | nH | 86.2 | 0.748 | 0.31 | 131.57 | 0.655 | 14.9 | 0 | 0 | 14.9 | 0 | 30 | 5 | 0.1666667 | 97 | CCCCCC | 25 | DE | CC(C1=CC=CC=C1)CC(C2=CC=CC=C2)CC(C3=CC=CC=C3)CC(C)(C)C4=CC=CC=C4
10.1016/j.memsci.2006.12.053 | 2007 | Journal of Membrane Science | SM122 | 220 |  |  | 1 |  | nH | 86.2 | 0.748 | 0.31 | 131.57 | 0.655 | 14.9 | 0 | 0 | 14.9 | 0 | 30 | 5 | 0.1666667 | 97 | CCCCCC | 25 | DE | CC(C1=CC=CC=C1)CC(C2=CC=CC=C2)CC(C3=CC=CC=C3)CC(C4=CC=CC=C4)CC(C5=CC=CC=C5)CC(C)(C)C6=CC=CC=C6
10.1016/j.memsci.2014.10.030 | 2015 | Journal of Membrane Science | PMS600 | 600 |  | 795 | 0.5 | 0.0006289308 | PhMe | 92.1 | 0.697 | 0.59 | 106.26 | 0.867 | 18 | 1.4 | 2 | 18.16 | 4.89 | 30 | 85.5 | 2.85 | 97 | CC1=CC=CC=C1 | 25 | CF | CC(C1=CC=CC=C1)CC(C2=CC=CC=C2)CC(C3=CC=CC=C3)CC(C4=CC=CC=C4)CC(C5=CC=CC=C5)CC(C6=CC=CC=C6)CC(C7=CC=CC=C7)CC(C)(C)C8=CC=CC=C8
10.1016/j.memsci.2014.10.030 | 2015 | Journal of Membrane Science | PMS600 | 600 |  | 1195 | 0.5 | 0.00041841 | PhMe | 92.1 | 0.697 | 0.59 | 106.26 | 0.867 | 18 | 1.4 | 2 | 18.16 | 4.89 | 40 | 103.3 | 2.58 | 97 | CC1=CC=CC=C1 | 25 | CF | CC(C1=CC=CC=C1)CC(C2=CC=CC=C2)CC(C3=CC=CC=C3)CC(C4=CC=CC=C4)CC(C5=CC=CC=C5)CC(C6=CC=CC=C6)CC(C7=CC=CC=C7)CC(C8=CC=CC=C8)CC(C9=CC=CC=C9)CC(C%10=CC=CC=C%10)CC(C%11=CC=CC=C%11)CC(C)(C)C%12=CC=CC=C%12
10.1016/j.memsci.2014.10.030 | 2015 | Journal of Membrane Science | PMS600 | 600 |  | 1195 | 0.5 | 0.00041841 | PhMe | 92.1 | 0.697 | 0.59 | 106.26 | 0.867 | 18 | 1.4 | 2 | 18.16 | 4.89 | 20 | 48.1 | 2.4 | 97 | CC1=CC=CC=C1 | 25 | CF | CC(C1=CC=CC=C1)CC(C2=CC=CC=C2)CC(C3=CC=CC=C3)CC(C4=CC=CC=C4)CC(C5=CC=CC=C5)CC(C6=CC=CC=C6)CC(C7=CC=CC=C7)CC(C8=CC=CC=C8)CC(C9=CC=CC=C9)CC(C%10=CC=CC=C%10)CC(C%11=CC=CC=C%11)CC(C)(C)C%12=CC=CC=C%12
10.1016/j.memsci.2017.01.021 | 2017 | Journal of Membrane Science | PM280 | 280 |  | 885.4 | 260 | 0.2936526 | EtOH(35wt%) | 46.1 | 0.52 | 1.07 | 44.13 | 1.044 | 18.4 | 6.3 | 13.7 | 23.79 | 21.71 | 40 | 5.8 | 0.14 | 97 | CCO | 40 | CF | O=C(OCC(COC(CCCCCCC/C=C/CCCCCCCC)=O)OC(CCCCCCC/C=C/CCCCCCCC)=O)CCCCCCC/C=C/CCCCCCCC
10.1016/j.memsci.2017.01.021 | 2017 | Journal of Membrane Science | PM280 | 280 |  | 885.4 | 240 | 0.2710639 | EtOH(35wt%) | 46.1 | 0.52 | 1.07 | 44.13 | 1.044 | 18.4 | 6.3 | 13.7 | 23.79 | 21.71 | 40 | 4.5 | 0.11 | 97 | CCO | 50 | CF | O=C(OCC(COC(CCCCCCC/C=C/CCCCCCCC)=O)OC(CCCCCCC/C=C/CCCCCCCC)=O)CCCCCCC/C=C/CCCCCCCC
10.1016/j.memsci.2017.05.003 | 2017 | Journal of Membrane Science | SS776 |  |  | 351 | 12.3 | 0.03504274 | MeCN | 41.1 | 0.55 | 0.37 | 52.23 | 0.786 | 15.3 | 18 | 6.1 | 24.4 | 160.91 | 40 | 9.4 | 0.24 | 97 | CC#N | 25 | DE | [Cl-].n1c4c([n+](c2c1cc(c(N)c2)C)c3ccccc3)cc(c(c4)C)N
10.1016/j.memsci.2017.05.003 | 2017 | Journal of Membrane Science | SS911 | 350 |  | 1018 | 35.6 | 0.03497053 | MeCN | 41.1 | 0.55 | 0.37 | 52.23 | 0.786 | 15.3 | 18 | 6.1 | 24.4 | 160.91 | 40 | 136 | 3.4 | 97 | CC#N | 25 | DE | CC1=CC(=CC(=C1N)S(=O)(=O)[O-])/C(=C\2/C=CC(=[NH2+])C(=C2)S(=O)(=O)[O-])/C3=CC(=C(C=C3)N)S(=O)(=O)[O-].[Na+].[Na+]
10.1016/j.memsci.2018.12.077 | 2019 | Journal of Membrane Science | PDMS | 250 |  | 800 | 1 | 0.00125 | PhMe | 92.1 | 0.697 | 0.59 | 106.26 | 0.867 | 18 | 1.4 | 2 | 18.16 | 4.89 | 40 | 120.7 | 3.02 | 97 | CC1=CC=CC=C1 | 25 | CF | O=C(C(CC(CC(C(OC)=O)C)(C(OC)=O)C)(CC(C(OC)=O)(CC(C(OC)=O)(CC(C(OC)=O)(CC(C(OC)=O)(CC(C(OC)=O)(C)C)C)C)C)C)C)OC
10.1016/j.memsci.2018.12.077 | 2019 | Journal of Membrane Science | PMS600 | 600 |  | 890 | 1 | 0.001123596 | PhMe | 92.1 | 0.697 | 0.59 | 106.26 | 0.867 | 18 | 1.4 | 2 | 18.16 | 4.89 | 30 | 64.9 | 2.16 | 97 | CC1=CC=CC=C1 | 25 | CF | CC(C1=CC=CC=C1)CC(C2=CC=CC=C2)CC(C3=CC=CC=C3)CC(C4=CC=CC=C4)CC(C5=CC=CC=C5)CC(CC(C(C)(C)C(C6=CC=CC=C6)(C)C)C7=CC=CC=C7)C8=CC=CC=C8
10.1016/j.proeng.2012.08.322 | 2012 | Procedia Engineering | PM280 | 280 |  | 796.8 | 0.1 | 0.000125502 | PhMe | 92.1 | 0.697 | 0.59 | 106.26 | 0.867 | 18 | 1.4 | 2 | 18.16 | 4.89 | 30 | 19.3 | 0.64 | 97 | CC1=CC=CC=C1 | 25 | DE | C=C(C1=CC=CC=C1)CC(C2=CC=CC=C2)CC(C3=CC=CC=C3)CC(C4=CC=CC=C4)CC(C5=CC=CC=C5)CC(C6=CC=CC=C6)CC(C7=CC=CC=C7)CCC8=CC=CC=C8
10.1016/j.seppur.2013.04.052 | 2013 | Separation and Purification Technology | SM122 | 220 |  | 627 | 0.03135 | 5e-05 | PhMe | 92.1 | 0.697 | 0.59 | 106.26 | 0.867 | 18 | 1.4 | 2 | 18.16 | 4.89 | 40 | 53.2 | 1.33 | 97 | CC1=CC=CC=C1 | 26 | CF | Cl[Ru]1(Cl)(C2N(C3=C(C)C=C(C)C=C3C)CCN2C4=C(C)C=C(C)C=C4C)=CC5=C(C=CC=C5)O1C(C)C
10.1016/j.seppur.2013.05.007 | 2013 | Separation and Purification Technology | DM150 | 150 |  | 0 | 25 |  | THF | 72.1 | 0.637 | 0.48 | 81.11 | 0.889 | 16.8 | 5.7 | 8 | 19.46 | 29.29 | 20 | 9 | 0.45 | 97 | C1CCCO1 | 25 | CF
10.1016/j.seppur.2013.05.007 | 2013 | Separation and Purification Technology | DM150 | 150 |  | 0 | 25 |  | THF | 72.1 | 0.637 | 0.48 | 81.11 | 0.889 | 16.8 | 5.7 | 8 | 19.46 | 29.29 | 20 | 2.5 | 0.13 | 97 | C1CCCO1 | 25 | CF
10.1016/j.seppur.2013.05.007 | 2013 | Separation and Purification Technology | DM150 | 150 |  | 0 | 25 |  | THF/H2O | [10 empty] | 20 | 4.7 | 0.24 | 97 | C1CCCO1 | 25 | CF
10.1016/j.seppur.2013.05.007 | 2013 | Separation and Purification Technology | DM150 | 150 |  | 0 | 25 |  | THF/H2O | [10 empty] | 20 | 4.7 | 0.24 | 97 | C1CCCO1 | 25 | CF
10.1021/acs.oprd.8b00273 | 2018 | OPRD | DM200 | 200 |  | 759.3 | 0.5 | 0.0006585013 | IPA | 60.1 | 0.624 | 1.96 | 76.46 | 0.786 | 15.8 | 6.1 | 16.4 | 23.58 | 7.98 | 20 | 2.8 | 0.14 | 97 | CC(O)C | 25 | CF
10.1021/acs.oprd.8b00273 | 2018 | OPRD | DM200 | 200 |  | 760.4 | 0.5 | 0.0006575487 | IPA | 60.1 | 0.624 | 1.96 | 76.46 | 0.786 | 15.8 | 6.1 | 16.4 | 23.58 | 7.98 | 20 | 2.8 | 0.14 | 97 | CC(O)C | 25 | CF
10.1021/jp207569m | 2011 | J Phys Chem B | DM150 | 150 |  | 314.3 | 0.1 | 0.0003181674 | MeOH | 32 | 0.505 | 0.55 | 40.45 | 0.792 | 15.1 | 12.3 | 22.3 | 29.61 | 88.5 | 20 | 10.4 | 0.52 | 97 | CO | 25 | DE | CCN(CCO)C1=CC=C(C=C1)N=NC2=CC=C(C=C2)[N+](=O)[O-]
10.1021/jp207569m | 2011 | J Phys Chem B | DM150 | 150 |  | 314.3 | 0.1 | 0.0003181674 | EtOH | 46.1 | 0.52 | 1.07 | 44.13 | 1.044 | 18.4 | 6.3 | 13.7 | 23.79 | 21.71 | 20 | 2.6 | 0.13 | 97 | CCO | 25 | DE | CCN(CCO)C1=CC=C(C=C1)N=NC2=CC=C(C=C2)[N+](=O)[O-]
10.1021/jp207569m | 2011 | J Phys Chem B | DM150 | 150 |  | 318.3 | 0.1 | 0.000314169 | EtOH | 46.1 | 0.52 | 1.07 | 44.13 | 1.044 | 18.4 | 6.3 | 13.7 | 23.79 | 21.71 | 20 | 2.5 | 0.12 | 97 | CCO | 25 | DE | C1=CC=C(C=C1)NC2=CC=C(C=C2)N=NC3=CC=C(C=C3)[N+](=O)[O-]
10.1021/jp207569m | 2011 | J Phys Chem B | DDK | 150 |  | 318.3 | 0.1 | 0.000314169 | EtOH | 46.1 | 0.52 | 1.07 | 44.13 | 1.044 | 18.4 | 6.3 | 13.7 | 23.79 | 21.71 | 20 | 21.6 | 1.08 | 97 | CCO | 25 | DE | C1=CC=C(C=C1)NC2=CC=C(C=C2)N=NC3=CC=C(C=C3)[N+](=O)[O-]
10.1021/jp207569m | 2011 | J Phys Chem B | DM150 | 150 |  | 323.4 | 0.1 | 0.0003092146 | MeOH | 32 | 0.505 | 0.55 | 40.45 | 0.792 | 15.1 | 12.3 | 22.3 | 29.61 | 88.5 | 20 | 10.3 | 0.52 | 97 | CO | 25 | DE | CCN(CCC#N)C1=CC=C(C=C1)N=NC2=CC=C(C=C2)[N+](=O)[O-]
10.1021/op400037h | 2013 | OPRD | DM150 | 150 |  | 324.4 | 3.2 | 0.009864365 | THF | 72.1 | 0.637 | 0.48 | 81.11 | 0.889 | 16.8 | 5.7 | 8 | 19.46 | 29.29 | 30 |  |  | 97 | C1CCCO1 | 20 | DE | COC1=CC2=C(C=CN=C2C=C1)C(C3CC4CCN3CC4C=C)O
10.1021/sc5004083 | 2014 | ACS-SCE | DM150 | 150 |  | 228 | 1 | 0.004385965 | MeOH | 32 | 0.505 | 0.55 | 40.45 | 0.792 | 15.1 | 12.3 | 22.3 | 29.61 | 88.5 | 10 | 16.1 | 1.61 | 97 | CO | 21 | CF | CC(C)(C1=CC=C(C=C1)O)C2=CC=C(C=C2)O
10.1021/sc5004083 | 2014 | ACS-SCE | DM150 | 150 |  | 228 | 1 | 0.004385965 | MeOH | 32 | 0.505 | 0.55 | 40.45 | 0.792 | 15.1 | 12.3 | 22.3 | 29.61 | 88.5 | 20 | 8.5 | 0.43 | 97 | CO | 21 | CF | CC(C)(C1=CC=C(C=C1)O)C2=CC=C(C=C2)O
10.1021/sc5004083 | 2014 | ACS-SCE | DM150 | 150 |  | 228 | 1 | 0.004385965 | MeOH | 32 | 0.505 | 0.55 | 40.45 | 0.792 | 15.1 | 12.3 | 22.3 | 29.61 | 88.5 | 15 | 11.2 | 0.74 | 97 | CO | 21 | CF | CC(C)(C1=CC=C(C=C1)O)C2=CC=C(C=C2)O
10.1021/sc5004083 | 2014 | ACS-SCE | DM150 | 150 |  | 228 | 1 | 0.004385965 | MeOH | 32 | 0.505 | 0.55 | 40.45 | 0.792 | 15.1 | 12.3 | 22.3 | 29.61 | 88.5 | 30 | 3.9 | 0.13 | 97 | CO | 21 | CF | CC(C)(C1=CC=C(C=C1)O)C2=CC=C(C=C2)O
10.1021/sc5004083 | 2014 | ACS-SCE | DM150 | 150 |  | 260 | 1 | 0.003846154 | MeOH | 32 | 0.505 | 0.55 | 40.45 | 0.792 | 15.1 | 12.3 | 22.3 | 29.61 | 88.5 | 5 | 24 | 4.8 | 97 | CO | 21 | CF | C1=CC=C(C=C1)C(C2=CC=CC=C2)(C3=CC=CC=C3)O
10.1021/sc5004083 | 2014 | ACS-SCE | DM150 | 150 |  | 260 | 1 | 0.003846154 | MeOH | 32 | 0.505 | 0.55 | 40.45 | 0.792 | 15.1 | 12.3 | 22.3 | 29.61 | 88.5 | 15 | 11.2 | 0.75 | 97 | CO | 21 | CF | C1=CC=C(C=C1)C(C2=CC=CC=C2)(C3=CC=CC=C3)O
10.1021/sc5004083 | 2014 | ACS-SCE | DM150 | 150 |  | 260 | 1 | 0.003846154 | MeOH | 32 | 0.505 | 0.55 | 40.45 | 0.792 | 15.1 | 12.3 | 22.3 | 29.61 | 88.5 | 30 | 3.9 | 0.13 | 97 | CO | 21 | CF | C1=CC=C(C=C1)C(C2=CC=CC=C2)(C3=CC=CC=C3)O
10.1021/sc5004083 | 2014 | ACS-SCE | DM150 | 150 |  | 260 | 1 | 0.003846154 | MeOH | 32 | 0.505 | 0.55 | 40.45 | 0.792 | 15.1 | 12.3 | 22.3 | 29.61 | 88.5 | 10 | 16.1 | 1.61 | 97 | CO | 21 | CF | C1=CC=C(C=C1)C(C2=CC=CC=C2)(C3=CC=CC=C3)O
10.1039/c3ra44860f | 2013 | RSC Adv | DM200 | 200 |  | 212.2 | 2.4 | 0.01131008 | AcMe | 58.1 | 0.618 | 0.3 | 74.08 | 0.784 | 15.5 | 10.4 | 7 | 19.94 | 92.36 | 20 | 16 | 0.8 | 97 | CC(C)=O | 25 | CF | O=C(C1(C(OCC)=O)CC=CC1)OCC
10.1016/j.memsci.2010.05.002 | 2010 | Journal of Membrane Science | SM122 | 220 |  | 850 | 0.25 | 0.0002941176 | 1Oe | 112.2 | 0.794 | 0.51 | 158 | 0.715 | 15.3 | 1 | 2.4 | 15.52 | 3.13 | 25 | 24.5 | 0.98 | 97 | C=CCCCCCC | 60 | CF
10.1039/d0gc00498g | 2020 | Green Chemistry | GMT1 | 600 |  | 1259.25 | 314.8 | 0.2499901 | THF | 72.1 | 0.637 | 0.48 | 81.11 | 0.889 | 16.8 | 5.7 | 8 | 19.46 | 29.29 | 20 | 103.2 | 5.16 | 97 | C1CCCO1 | 25 | CF | CC(C)C(C=CC=C1C(C)C)=C1[N]2=C([Au][OH][Au]C3=[N](C4=C(C(C)C)C=CC=C4C(C)C)C=CN3C5=C(C(C)C)C=CC=C5C(C)C)N(C6=C(C(C)C)C=CC=C6C(C)C)C=C2
10.3303/CET1647058 | 2016 | CHEMICAL ENGINEERING TRANSACTIONS | GMT2 | 350 |  | 1044.8 | 4.7 | 0.004498469 | PhMe | 92.1 | 0.697 | 0.59 | 106.26 | 0.867 | 18 | 1.4 | 2 | 18.16 | 4.89 | 20 | 60 | 3 | 97 | CC1=CC=CC=C1 | 25 | CF
10.3303/CET1647058 | 2016 | CHEMICAL ENGINEERING TRANSACTIONS | GMT2 | 350 |  | 836.7 | 3.8 | 0.004541652 | PhMe | 92.1 | 0.697 | 0.59 | 106.26 | 0.867 | 18 | 1.4 | 2 | 18.16 | 4.89 | 20 | 60 | 3 | 97 | CC1=CC=CC=C1 | 25 | CF
10.1016/j.memsci.2011.07.007 | 2011 | Journal of Membrane Science |  |  | GMT2 | 392.5 | 10 | 0.02547771 | THF | 72.1 | 0.637 | 0.48 | 81.11 | 0.889 | 16.8 | 5.7 | 8 | 19.46 | 29.29 | 10 | 29 | 2.9 | 97.05 | C1CCCO1 | 25 | CF | O=C1C=C[C@]2(C)[C@@]3(F)[C@@H](O)C[C@]4(C)[C@](C(CO)=O)(O)[C@@H](C)C[C@@]4([H])[C@]3([H])CCC2=C1
10.1016/j.memsci.2014.10.030 | 2015 | Journal of Membrane Science | DM500 | 500 |  | 895 | 0.5 | 0.0005586592 | AcMe | 58.1 | 0.618 | 0.3 | 74.08 | 0.784 | 15.5 | 10.4 | 7 | 19.94 | 92.36 | 20 | 121.5 | 6.08 | 97.1 | CC(C)=O | 25 | CF | CC(C1=CC=CC=C1)CC(C2=CC=CC=C2)CC(C3=CC=CC=C3)CC(C4=CC=CC=C4)CC(C5=CC=CC=C5)CC(C6=CC=CC=C6)CC(C7=CC=CC=C7)CC(C8=CC=CC=C8)CC(C)(C)C9=CC=CC=C9
10.1016/j.memsci.2014.10.030 | 2015 | Journal of Membrane Science | DM500 | 500 |  | 1095 | 0.5 | 0.000456621 | MeCN | 41.1 | 0.55 | 0.37 | 52.23 | 0.786 | 15.3 | 18 | 6.1 | 24.4 | 160.91 | 30 | 206.7 | 6.89 | 97.1 | CC#N | 25 | CF | CC(C1=CC=CC=C1)CC(C2=CC=CC=C2)CC(C3=CC=CC=C3)CC(C4=CC=CC=C4)CC(C5=CC=CC=C5)CC(C6=CC=CC=C6)CC(C7=CC=CC=C7)CC(C8=CC=CC=C8)CC(C9=CC=CC=C9)CC(C%10=CC=CC=C%10)CC(C)(C)C%11=CC=CC=C%11
10.1016/j.memsci.2014.10.030 | 2015 | Journal of Membrane Science | DM500 | 500 |  | 1300 | 0.5 | 0.0003846154 | MeCN | 41.1 | 0.55 | 0.37 | 52.23 | 0.786 | 15.3 | 18 | 6.1 | 24.4 | 160.91 | 30 | 206.7 | 6.89 | 97.1 | CC#N | 25 | CF | CC(C1=CC=CC=C1)CC(C2=CC=CC=C2)CC(C3=CC=CC=C3)CC(C4=CC=CC=C4)CC(C5=CC=CC=C5)CC(C6=CC=CC=C6)CC(C7=CC=CC=C7)CC(C8=CC=CC=C8)CC(C9=CC=CC=C9)CC(C%10=CC=CC=C%10)CC(C%11=CC=CC=C%11)CC(C%12=CC=CC=C%12)CC(C)(C)C%13=CC=CC=C%13
10.1016/j.memsci.2014.10.030 | 2015 | Journal of Membrane Science | PM280 | 280 |  | 1300 | 0.5 | 0.0003846154 | PhMe | 92.1 | 0.697 | 0.59 | 106.26 | 0.867 | 18 | 1.4 | 2 | 18.16 | 4.89 | 20 | 59.3 | 2.97 | 97.1 | CC1=CC=CC=C1 | 25 | CF | CC(C1=CC=CC=C1)CC(C2=CC=CC=C2)CC(C3=CC=CC=C3)CC(C4=CC=CC=C4)CC(C5=CC=CC=C5)CC(C6=CC=CC=C6)CC(C7=CC=CC=C7)CC(C8=CC=CC=C8)CC(C9=CC=CC=C9)CC(C%10=CC=CC=C%10)CC(C%11=CC=CC=C%11)CC(C%12=CC=CC=C%12)CC(C)(C)C%13=CC=CC=C%13
10.1016/j.memsci.2018.12.077 | 2019 | Journal of Membrane Science | DM300 | 300 |  | 786 | 1 | 0.001272265 | EtOH | 46.1 | 0.52 | 1.07 | 44.13 | 1.044 | 18.4 | 6.3 | 13.7 | 23.79 | 21.71 | 30 | 21.1 | 0.7 | 97.1 | CCO | 25 | CF | CC(C1=CC=CC=C1)CC(C2=CC=CC=C2)CC(C3=CC=CC=C3)CC(C4=CC=CC=C4)CC(CC(C(C)(C)C(C5=CC=CC=C5)(C)C)C6=CC=CC=C6)C7=CC=CC=C7
10.1016/j.memsci.2018.12.077 | 2019 | Journal of Membrane Science | DM300 | 300 |  | 1000 | 1 | 0.001 | MEK | 75.1 | 0.667 | 0.43 | 93.3 | 0.805 | 16 | 9 | 5.1 | 19.05 | 47.02 | 20 |  |  | 97.1 | CC(CC)=O | 25 | CF | O=C(C(CC(CC(C(OC)=O)C)(C(OC)=O)C)(CC(C(OC)=O)(CC(C(OC)=O)(CC(C(OC)=O)(CC(C(OC)=O)(CC(C(OC)=O)(CC(C(OC)=O)(CC(C(OC)=O)(C)C)C)C)C)C)C)C)C)OC
10.1021/op400037h | 2013 | OPRD | DM300 | 300 |  | 428.5 | 4.3 | 0.01003501 | THF | 72.1 | 0.637 | 0.48 | 81.11 | 0.889 | 16.8 | 5.7 | 8 | 19.46 | 29.29 | 30 |  |  | 97.1 | C1CCCO1 | 20 | DE | [H][C@@]1([C@@H](C2=CC=NC3=CC=C(C=C23)OC)OC(C4=CC=CC=C4)=O)C[C@@H]5CC[N@]1C[C@@H]5C=C
10.1039/c2gc36407g | 2013 | Green Chem | DM500 | 500 |  | 1044 | 4 | 0.003831418 | THF | 72.1 | 0.637 | 0.48 | 81.11 | 0.889 | 16.8 | 5.7 | 8 | 19.46 | 29.29 | 5 | 27.7 | 5.67 | 97.1 | C1CCCO1 | 20 | CF | [H][C@@]1([C@@H](C2=CC=NC3=CC=C(C=C23)O)OCC4=CC(CO[C@H](C5=CC=NC6=CC=C(C=C56)O)[C@@]7(C[C@@H]8CC[N@]7C[C@@H]8C=C)[H])=CC(CO[C@H](C9=CC=NC%10=CC=C(C=C9%10)O)[C@@]%11(C[C@@H]%12CC[N@]%11C[C@@H]%12C=C)[H])=C4)C[C@@H]%13CC[N@]1C[C@@H]%13C=C
10.3389/fchem.2020.00375 | 2020 | Frontiers in Chemistry | DM500 | 500 |  | 639 | 0.04 | 6.259781e-05 | 1B | 74.1 | 0.663 | 2.57 | 92 | 0.81 | 16 | 5.7 | 15.8 | 23.19 | 5.04 | 40 | 0.1 | 0.003 | 97.1 | CCCCO | 25 | DE
10.1016/j.fbp.2012.09.004 | 2013 | food and bioproducts processing | DM300 | 300 |  | 0 | 0.4 |  | EtOH | 46.1 | 0.52 | 1.07 | 44.13 | 1.044 | 18.4 | 6.3 | 13.7 | 23.79 | 21.71 | 20 | 13.7 | 0.68 | 97.2 | CCO | 25 | CF
10.1016/j.memsci.2014.10.030 | 2015 | Journal of Membrane Science | PM280 | 280 |  | 695 | 0.5 | 0.0007194245 | PhMe | 92.1 | 0.697 | 0.59 | 106.26 | 0.867 | 18 | 1.4 | 2 | 18.16 | 4.89 | 20 | 59.3 | 2.97 | 97.2 | CC1=CC=CC=C1 | 25 | CF | CC(C1=CC=CC=C1)CC(C2=CC=CC=C2)CC(C3=CC=CC=C3)CC(C4=CC=CC=C4)CC(C5=CC=CC=C5)CC(C6=CC=CC=C6)CC(C)(C)C7=CC=CC=C7
10.1016/j.memsci.2014.10.030 | 2015 | Journal of Membrane Science | DM500 | 500 |  | 795 | 0.5 | 0.0006289308 | AcMe | 58.1 | 0.618 | 0.3 | 74.08 | 0.784 | 15.5 | 10.4 | 7 | 19.94 | 92.36 | 20 | 117.2 | 5.86 | 97.2 | CC(C)=O | 25 | CF | CC(C1=CC=CC=C1)CC(C2=CC=CC=C2)CC(C3=CC=CC=C3)CC(C4=CC=CC=C4)CC(C5=CC=CC=C5)CC(C6=CC=CC=C6)CC(C7=CC=CC=C7)CC(C)(C)C8=CC=CC=C8
10.1016/j.memsci.2014.10.030 | 2015 | Journal of Membrane Science | DM500 | 500 |  | 995 | 0.5 | 0.0005025126 | MeCN | 41.1 | 0.55 | 0.37 | 52.23 | 0.786 | 15.3 | 18 | 6.1 | 24.4 | 160.91 | 30 | 206.7 | 6.89 | 97.2 | CC#N | 25 | CF | CC(C1=CC=CC=C1)CC(C2=CC=CC=C2)CC(C3=CC=CC=C3)CC(C4=CC=CC=C4)CC(C5=CC=CC=C5)CC(C6=CC=CC=C6)CC(C7=CC=CC=C7)CC(C8=CC=CC=C8)CC(C9=CC=CC=C9)CC(C)(C)C%10=CC=CC=C%10
10.1016/j.memsci.2014.10.030 | 2015 | Journal of Membrane Science | PM280 | 280 |  | 995 | 0.5 | 0.0005025126 | PhMe | 92.1 | 0.697 | 0.59 | 106.26 | 0.867 | 18 | 1.4 | 2 | 18.16 | 4.89 | 20 | 59.3 | 2.97 | 97.2 | CC1=CC=CC=C1 | 25 | CF | CC(C1=CC=CC=C1)CC(C2=CC=CC=C2)CC(C3=CC=CC=C3)CC(C4=CC=CC=C4)CC(C5=CC=CC=C5)CC(C6=CC=CC=C6)CC(C7=CC=CC=C7)CC(C8=CC=CC=C8)CC(C9=CC=CC=C9)CC(C)(C)C%10=CC=CC=C%10
10.1016/j.memsci.2014.10.030 | 2015 | Journal of Membrane Science | PMS600 | 600 |  | 1195 | 0.5 | 0.00041841 | AcMe | 58.1 | 0.618 | 0.3 | 74.08 | 0.784 | 15.5 | 10.4 | 7 | 19.94 | 92.36 | 40 | 74.3 | 1.86 | 97.2 | CC(C)=O | 25 | CF | CC(C1=CC=CC=C1)CC(C2=CC=CC=C2)CC(C3=CC=CC=C3)CC(C4=CC=CC=C4)CC(C5=CC=CC=C5)CC(C6=CC=CC=C6)CC(C7=CC=CC=C7)CC(C8=CC=CC=C8)CC(C9=CC=CC=C9)CC(C%10=CC=CC=C%10)CC(C%11=CC=CC=C%11)CC(C)(C)C%12=CC=CC=C%12
10.1016/j.memsci.2018.12.077 | 2019 | Journal of Membrane Science | PDMS | 250 |  | 600 | 1 | 0.001666667 | EtOAc | 88.1 | 0.677 | 0.46 | 97.68 | 0.902 | 15.8 | 5.3 | 7.2 | 18.15 | 25.1 | 40 |  |  | 97.2 | CC(OCC)=O | 25 | CF | O=C(C(CC(CC(C(OC)=O)C)(C(OC)=O)C)(CC(C(OC)=O)(CC(C(OC)=O)(CC(C(OC)=O)(C)C)C)C)C)OC
10.1016/j.memsci.2018.12.077 | 2019 | Journal of Membrane Science | PMS600 | 600 |  | 900 | 1 | 0.001111111 | EtOAc | 88.1 | 0.677 | 0.46 | 97.68 | 0.902 | 15.8 | 5.3 | 7.2 | 18.15 | 25.1 | 30 |  |  | 97.2 | CC(OCC)=O | 25 | CF | O=C(C(CC(CC(C(OC)=O)C)(C(OC)=O)C)(CC(C(OC)=O)(CC(C(OC)=O)(CC(C(OC)=O)(CC(C(OC)=O)(CC(C(OC)=O)(CC(C(OC)=O)(C)C)C)C)C)C)C)C)OC
10.1016/j.proeng.2012.08.322 | 2012 | Procedia Engineering | PM280 | 280 |  | 896.8 | 0.1 | 0.0001115076 | PhMe | 92.1 | 0.697 | 0.59 | 106.26 | 0.867 | 18 | 1.4 | 2 | 18.16 | 4.89 | 30 | 19.3 | 0.64 | 97.2 | CC1=CC=CC=C1 | 25 | DE | C=C(C1=CC=CC=C1)CC(C2=CC=CC=C2)CC(C3=CC=CC=C3)CC(C4=CC=CC=C4)CC(C5=CC=CC=C5)CC(C6=CC=CC=C6)CC(C7=CC=CC=C7)CC(C8=CC=CC=C8)CCC9=CC=CC=C9
10.1039/b602184k | 2006 | ChemComm | SM122 | 220 |  | 794 | 0.0066696 | 8.4e-06 | MeOH | 32 | 0.505 | 0.55 | 40.45 | 0.792 | 15.1 | 12.3 | 22.3 | 29.61 | 88.5 | 20 | 230.8 | 11.54 | 97.2 | CO | 35 | DE | Cl[Ru]1(Cl)[P](C2=CC=CC=C2)(C3=CC=CC=C3)C4=C(C5=C(C=CC=C6)C6=CC=C5[P]1(C7=CC=CC=C7)C8=CC=CC=C8)C9=CC=CC=C9C=C4
10.1016/j.memsci.2016.10.015 | 2017 |  | PEEK |  |  |  | 220 |  | DMF | 73.1 | 0.626 | 0.8 | 77.1 | 0.948 | 17.4 | 13.7 | 11.3 | 24.86 | 43.58 | 30 |  |  | 97.21 | O=CN(C)C |  | CF | CC(C1=CC=CC=C1)CC(C2=CC=CC=C2)CC(C3=CC=CC=C3)CC(C4=CC=CC=C4)CC(C5=CC=CC=C5)CC(C6=CC=CC=C6)CC(C7=CC=CC=C7)CC(C8=CC=CC=C8)CC(C9=CC=CC=C9)CC(C%10=CC=CC=C%10)CC(C%11=CC=CC=C%11)CC(C%12=CC=CC=C%12)CC(C)(C)C%13=CC=CC=C%13
10.1016/j.memsci.2011.07.007 | 2011 | Journal of Membrane Science |  |  | SS126 | 484.96 | 10 | 0.02062026 | MEK | 75.1 | 0.667 | 0.43 | 93.3 | 0.805 | 16 | 9 | 5.1 | 19.05 | 47.02 | 10 | 36 | 3.6 | 97.3 | CC(CC)=O | 25 | CF | CCC(OC1(C(CCl)=O)C(C)CC2C1(C)CC(O)C3(F)C2CC(F)C4=CC(C=CC43C)=O)=O
10.1016/j.memsci.2014.10.030 | 2015 | Journal of Membrane Science | DM500 | 500 |  | 495 | 0.5 | 0.001010101 | MeCN | 41.1 | 0.55 | 0.37 | 52.23 | 0.786 | 15.3 | 18 | 6.1 | 24.4 | 160.91 | 40 | 218.1 | 5.45 | 97.3 | CC#N | 25 | CF | CC(C1=CC=CC=C1)CC(C2=CC=CC=C2)CC(C3=CC=CC=C3)CC(C4=CC=CC=C4)CC(C)(C)C5=CC=CC=C5
10.1016/j.memsci.2014.10.030 | 2015 | Journal of Membrane Science | PM280 | 280 |  | 595 | 0.5 | 0.0008403361 | PhMe | 92.1 | 0.697 | 0.59 | 106.26 | 0.867 | 18 | 1.4 | 2 | 18.16 | 4.89 | 20 | 59.3 | 2.97 | 97.3 | CC1=CC=CC=C1 | 25 | CF | CC(C1=CC=CC=C1)CC(C2=CC=CC=C2)CC(C3=CC=CC=C3)CC(C4=CC=CC=C4)CC(C5=CC=CC=C5)CC(C)(C)C6=CC=CC=C6
10.1016/j.memsci.2014.10.030 | 2015 | Journal of Membrane Science | PMS600 | 600 |  | 695 | 0.5 | 0.0007194245 | PhMe | 92.1 | 0.697 | 0.59 | 106.26 | 0.867 | 18 | 1.4 | 2 | 18.16 | 4.89 | 30 | 85.5 | 2.85 | 97.3 | CC1=CC=CC=C1 | 25 | CF | CC(C1=CC=CC=C1)CC(C2=CC=CC=C2)CC(C3=CC=CC=C3)CC(C4=CC=CC=C4)CC(C5=CC=CC=C5)CC(C6=CC=CC=C6)CC(C)(C)C7=CC=CC=C7
10.1016/j.memsci.2014.10.030 | 2015 | Journal of Membrane Science | DM500 | 500 |  | 795 | 0.5 | 0.0006289308 | AcMe | 58.1 | 0.618 | 0.3 | 74.08 | 0.784 | 15.5 | 10.4 | 7 | 19.94 | 92.36 | 40 | 210.6 | 5.26 | 97.3 | CC(C)=O | 25 | CF | CC(C1=CC=CC=C1)CC(C2=CC=CC=C2)CC(C3=CC=CC=C3)CC(C4=CC=CC=C4)CC(C5=CC=CC=C5)CC(C6=CC=CC=C6)CC(C7=CC=CC=C7)CC(C)(C)C8=CC=CC=C8
10.1016/j.memsci.2014.10.030 | 2015 | Journal of Membrane Science | PM280 | 280 |  | 995 | 0.5 | 0.0005025126 | PhMe | 92.1 | 0.697 | 0.59 | 106.26 | 0.867 | 18 | 1.4 | 2 | 18.16 | 4.89 | 20 | 45.3 | 2.27 | 97.3 | CC1=CC=CC=C1 | 25 | CF | CC(C1=CC=CC=C1)CC(C2=CC=CC=C2)CC(C3=CC=CC=C3)CC(C4=CC=CC=C4)CC(C5=CC=CC=C5)CC(C6=CC=CC=C6)CC(C7=CC=CC=C7)CC(C8=CC=CC=C8)CC(C9=CC=CC=C9)CC(C)(C)C%10=CC=CC=C%10
10.1016/j.memsci.2017.01.021 | 2017 | Journal of Membrane Science | PM280 | 280 |  | 885.4 | 240 | 0.2710639 | EtOH(35wt%) | 46.1 | 0.52 | 1.07 | 44.13 | 1.044 | 18.4 | 6.3 | 13.7 | 23.79 | 21.71 | 40 | 4.5 | 0.11 | 97.3 | CCO | 40 | CF | O=C(OCC(COC(CCCCCCC/C=C/CCCCCCCC)=O)OC(CCCCCCC/C=C/CCCCCCCC)=O)CCCCCCC/C=C/CCCCCCCC
10.1016/j.memsci.2018.12.077 | 2019 | Journal of Membrane Science | PDMS | 250 |  | 507 | 1 | 0.001972387 | PhMe | 92.1 | 0.697 | 0.59 | 106.26 | 0.867 | 18 | 1.4 | 2 | 18.16 | 4.89 | 20 | 60.3 | 3.02 | 97.3 | CC1=CC=CC=C1 | 25 | CF | CCCCCCCCCCCCCCCCCCCCCCCCCCCCCCCCCCCC
10.1016/j.memsci.2018.12.077 | 2019 | Journal of Membrane Science | PDMS | 250 |  | 678.6 | 1 | 0.001473622 | MEK | 75.1 | 0.667 | 0.43 | 93.3 | 0.805 | 16 | 9 | 5.1 | 19.05 | 47.02 | 40 |  |  | 97.3 | CC(CC)=O | 25 | CF | CC(=O)OCC1C(C(C(C(O1)OC2(C(C(C(O2)COC(=O)C)OC(=O)C)OC(=O)C)COC(=O)C)OC(=O)C)OC(=O)C)OC(=O)C
10.1016/j.memsci.2018.12.077 | 2019 | Journal of Membrane Science | PDMS | 250 |  | 700 | 1 | 0.001428571 | PhMe | 92.1 | 0.697 | 0.59 | 106.26 | 0.867 | 18 | 1.4 | 2 | 18.16 | 4.89 | 40 | 120.7 | 3.02 | 97.3 | CC1=CC=CC=C1 | 25 | CF | O=C(C(CC(CC(C(OC)=O)C)(C(OC)=O)C)(CC(C(OC)=O)(CC(C(OC)=O)(CC(C(OC)=O)(CC(C(OC)=O)(C)C)C)C)C)C)OC
10.1016/j.memsci.2018.12.077 | 2019 | Journal of Membrane Science | PMS600 | 600 |  | 800 | 1 | 0.00125 | EtOAc | 88.1 | 0.677 | 0.46 | 97.68 | 0.902 | 15.8 | 5.3 | 7.2 | 18.15 | 25.1 | 30 |  |  | 97.3 | CC(OCC)=O | 25 | CF | O=C(C(CC(CC(C(OC)=O)C)(C(OC)=O)C)(CC(C(OC)=O)(CC(C(OC)=O)(CC(C(OC)=O)(CC(C(OC)=O)(CC(C(OC)=O)(C)C)C)C)C)C)C)OC
10.1016/j.memsci.2018.12.077 | 2019 | Journal of Membrane Science | PMS600 | 600 |  | 994 | 1 | 0.001006036 | PhMe | 92.1 | 0.697 | 0.59 | 106.26 | 0.867 | 18 | 1.4 | 2 | 18.16 | 4.89 | 40 | 86.5 | 2.16 | 97.3 | CC1=CC=CC=C1 | 25 | CF | CC(C1=CC=CC=C1)CC(C2=CC=CC=C2)CC(C3=CC=CC=C3)CC(C4=CC=CC=C4)CC(C5=CC=CC=C5)CC(C6=CC=CC=C6)CC(CC(C(C)(C)C(C7=CC=CC=C7)(C)C)C8=CC=CC=C8)C9=CC=CC=C9
10.1063/1.4757480 | 2012 | AIP-CP | DM200 | 200 | ISA | 911 | 0.9 | 0.0009879254 | EtOAc | 88.1 | 0.677 | 0.46 | 97.68 | 0.902 | 15.8 | 5.3 | 7.2 | 18.15 | 25.1 | 25 | 1.2 | 0.05 | 97.3 | CC(OCC)=O | 25 | DE | [H][Rh]([P](C1=CC=CC=C1)(C2=CC=CC=C2)C3=CC=CC=C3)([P](C4=CC=CC=C4)(C5=CC=CC=C5)C6=CC=CC=C6)(C#O)[P](C7=CC=CC=C7)(C8=CC=CC=C8)C9=CC=CC=C9
10.1016/j.memsci.2016.10.015 | 2017 |  | PEEK |  |  |  | 220 |  | DMF | 73.1 | 0.626 | 0.8 | 77.1 | 0.948 | 17.4 | 13.7 | 11.3 | 24.86 | 43.58 | 30 |  |  | 97.357 | O=CN(C)C |  | CF | CC(C1=CC=CC=C1)CC(C2=CC=CC=C2)CC(C3=CC=CC=C3)CC(C4=CC=CC=C4)CC(C5=CC=CC=C5)CC(C6=CC=CC=C6)CC(C)(C)C7=CC=CC=C7
10.1016/j.cherd.2010.07.002 | 2011 | chemical engineering research and design | DM500 | 500 |  | 360.3 | 0.5 | 0.001387732 | EtOH | 46.1 | 0.52 | 1.07 | 44.13 | 1.044 | 18.4 | 6.3 | 13.7 | 23.79 | 21.71 | 40 | 31.3 | 0.78 | 97.4 | CCO | 25 | CF | C1=CC(=C(C=C1CC(C(=O)O)OC(=O)C=CC2=CC(=C(C=C2)O)O)O)O
10.1016/j.cherd.2019.05.018 | 2019 | Chemical Engineering Research and Design | SM240(500) | 400 |  | 0 | 0.4 |  | EtOH | 46.1 | 0.52 | 1.07 | 44.13 | 1.044 | 18.4 | 6.3 | 13.7 | 23.79 | 21.71 | 50 | 14.6 | 0.29 | 97.4 | CCO | 25 | DE
10.1016/j.fbp.2010.11.003 | 2011 | Food and Bioproducts Processing | DM500 | 500 |  | 0 | 3.8e-05 |  | EtOH | 46.1 | 0.52 | 1.07 | 44.13 | 1.044 | 18.4 | 6.3 | 13.7 | 23.79 | 21.71 | 50 | 8.5 | 0.17 | 97.4 | CCO | 20 | DE
10.1016/j.memsci.2011.07.007 | 2011 | Journal of Membrane Science |  |  | SS126 | 428.5 | 10 | 0.02333722 | THF | 72.1 | 0.637 | 0.48 | 81.11 | 0.889 | 16.8 | 5.7 | 8 | 19.46 | 29.29 | 10 | 23 | 2.3 | 97.4 | C1CCCO1 | 25 | CF | O=C1N(CC2=CC=C(C=C2)C3=C(C=CC=C3)C4=NN=NN4)C(CCCC)=NC15CCCC5
10.1016/j.memsci.2014.10.030 | 2015 | Journal of Membrane Science | PM280 | 280 |  | 695 | 0.5 | 0.0007194245 | PhMe | 92.1 | 0.697 | 0.59 | 106.26 | 0.867 | 18 | 1.4 | 2 | 18.16 | 4.89 | 40 | 108 | 2.7 | 97.4 | CC1=CC=CC=C1 | 25 | CF | CC(C1=CC=CC=C1)CC(C2=CC=CC=C2)CC(C3=CC=CC=C3)CC(C4=CC=CC=C4)CC(C5=CC=CC=C5)CC(C6=CC=CC=C6)CC(C)(C)C7=CC=CC=C7
10.1016/j.memsci.2014.10.030 | 2015 | Journal of Membrane Science | PM280 | 280 |  | 995 | 0.5 | 0.0005025126 | AcMe | 58.1 | 0.618 | 0.3 | 74.08 | 0.784 | 15.5 | 10.4 | 7 | 19.94 | 92.36 | 10 | 91 | 9.1 | 97.4 | CC(C)=O | 25 | CF | CC(C1=CC=CC=C1)CC(C2=CC=CC=C2)CC(C3=CC=CC=C3)CC(C4=CC=CC=C4)CC(C5=CC=CC=C5)CC(C6=CC=CC=C6)CC(C7=CC=CC=C7)CC(C8=CC=CC=C8)CC(C9=CC=CC=C9)CC(C)(C)C%10=CC=CC=C%10
10.1016/j.memsci.2014.10.030 | 2015 | Journal of Membrane Science | DM500 | 500 |  | 1195 | 0.5 | 0.00041841 | MeCN | 41.1 | 0.55 | 0.37 | 52.23 | 0.786 | 15.3 | 18 | 6.1 | 24.4 | 160.91 | 30 | 206.7 | 6.89 | 97.4 | CC#N | 25 | CF | CC(C1=CC=CC=C1)CC(C2=CC=CC=C2)CC(C3=CC=CC=C3)CC(C4=CC=CC=C4)CC(C5=CC=CC=C5)CC(C6=CC=CC=C6)CC(C7=CC=CC=C7)CC(C8=CC=CC=C8)CC(C9=CC=CC=C9)CC(C%10=CC=CC=C%10)CC(C%11=CC=CC=C%11)CC(C)(C)C%12=CC=CC=C%12
10.1016/j.memsci.2014.10.030 | 2015 | Journal of Membrane Science | PM280 | 280 |  | 1600 | 0.5 | 0.0003125 | MeCN | 41.1 | 0.55 | 0.37 | 52.23 | 0.786 | 15.3 | 18 | 6.1 | 24.4 | 160.91 | 20 | 180 | 9 | 97.4 | CC#N | 25 | CF | CC(C1=CC=CC=C1)CC(C2=CC=CC=C2)CC(C3=CC=CC=C3)CC(C4=CC=CC=C4)CC(C5=CC=CC=C5)CC(C6=CC=CC=C6)CC(C7=CC=CC=C7)CC(C8=CC=CC=C8)CC(C9=CC=CC=C9)CC(C%10=CC=CC=C%10)CC(C%11=CC=CC=C%11)CC(C%12=CC=CC=C%12)CC(C%13=CC=CC=C%13)CC(C%14=CC=CC=C%14)CC(C%15=CC=CC=C%15)CC(C)(C)C%16=CC=CC=C%16
10.1016/j.memsci.2018.12.077 | 2019 | Journal of Membrane Science | PDMS | 250 |  | 600 | 1 | 0.001666667 | EtOAc | 88.1 | 0.677 | 0.46 | 97.68 | 0.902 | 15.8 | 5.3 | 7.2 | 18.15 | 25.1 | 20 |  |  | 97.4 | CC(OCC)=O | 25 | CF | O=C(C(CC(CC(C(OC)=O)C)(C(OC)=O)C)(CC(C(OC)=O)(CC(C(OC)=O)(CC(C(OC)=O)(C)C)C)C)C)OC
10.1016/j.memsci.2018.12.077 | 2019 | Journal of Membrane Science | PMS600 | 600 |  | 788.8 | 1 | 0.001267748 | PhMe | 92.1 | 0.697 | 0.59 | 106.26 | 0.867 | 18 | 1.4 | 2 | 18.16 | 4.89 | 30 | 64.9 | 2.16 | 97.4 | CC1=CC=CC=C1 | 25 | CF | CC(C1=CC=CC=C1)CC(C2=CC=CC=C2)CC(C3=CC=CC=C3)CC(C4=CC=CC=C4)CC(CC(C(C)(C)C(C5=CC=CC=C5)(C)C)C6=CC=CC=C6)C7=CC=CC=C7
10.1016/j.memsci.2018.12.077 | 2019 | Journal of Membrane Science | PDMS | 250 |  | 800 | 1 | 0.00125 | PhMe | 92.1 | 0.697 | 0.59 | 106.26 | 0.867 | 18 | 1.4 | 2 | 18.16 | 4.89 | 20 | 60.3 | 3.02 | 97.4 | CC1=CC=CC=C1 | 25 | CF | O=C(C(CC(CC(C(OC)=O)C)(C(OC)=O)C)(CC(C(OC)=O)(CC(C(OC)=O)(CC(C(OC)=O)(CC(C(OC)=O)(CC(C(OC)=O)(C)C)C)C)C)C)C)OC
10.1016/j.memsci.2018.12.077 | 2019 | Journal of Membrane Science | PDMS | 250 |  | 800 | 1 | 0.00125 | MEK | 75.1 | 0.667 | 0.43 | 93.3 | 0.805 | 16 | 9 | 5.1 | 19.05 | 47.02 | 40 |  |  | 97.4 | CC(CC)=O | 25 | CF | O=C(C(CC(CC(C(OC)=O)C)(C(OC)=O)C)(CC(C(OC)=O)(CC(C(OC)=O)(CC(C(OC)=O)(CC(C(OC)=O)(CC(C(OC)=O)(C)C)C)C)C)C)C)OC
10.1016/j.seppur.2013.04.052 | 2013 | Separation and Purification Technology | SM122 | 220 |  | 627 | 0.03135 | 5e-05 | PhMe | 92.1 | 0.697 | 0.59 | 106.26 | 0.867 | 18 | 1.4 | 2 | 18.16 | 4.89 | 40 | 53.2 | 1.33 | 97.4 | CC1=CC=CC=C1 | 26 | CF | Cl[Ru]1(Cl)(C2N(C3=C(C)C=C(C)C=C3C)CCN2C4=C(C)C=C(C)C=C4C)=CC5=C(C=CC=C5)O1C(C)C
10.1016/j.memsci.2014.10.030 | 2015 | Journal of Membrane Science | PM280 | 280 |  | 495 | 0.5 | 0.001010101 | PhMe | 92.1 | 0.697 | 0.59 | 106.26 | 0.867 | 18 | 1.4 | 2 | 18.16 | 4.89 | 40 | 108 | 2.7 | 97.5 | CC1=CC=CC=C1 | 25 | CF | CC(C1=CC=CC=C1)CC(C2=CC=CC=C2)CC(C3=CC=CC=C3)CC(C4=CC=CC=C4)CC(C)(C)C5=CC=CC=C5
10.1016/j.memsci.2014.10.030 | 2015 | Journal of Membrane Science | PMS600 | 600 |  | 895 | 0.5 | 0.0005586592 | PhMe | 92.1 | 0.697 | 0.59 | 106.26 | 0.867 | 18 | 1.4 | 2 | 18.16 | 4.89 | 30 | 85.5 | 2.85 | 97.5 | CC1=CC=CC=C1 | 25 | CF | CC(C1=CC=CC=C1)CC(C2=CC=CC=C2)CC(C3=CC=CC=C3)CC(C4=CC=CC=C4)CC(C5=CC=CC=C5)CC(C6=CC=CC=C6)CC(C7=CC=CC=C7)CC(C8=CC=CC=C8)CC(C)(C)C9=CC=CC=C9
10.1016/j.memsci.2014.10.030 | 2015 | Journal of Membrane Science | PMS600 | 600 |  | 995 | 0.5 | 0.0005025126 | PhMe | 92.1 | 0.697 | 0.59 | 106.26 | 0.867 | 18 | 1.4 | 2 | 18.16 | 4.89 | 20 | 48.1 | 2.4 | 97.5 | CC1=CC=CC=C1 | 25 | CF | CC(C1=CC=CC=C1)CC(C2=CC=CC=C2)CC(C3=CC=CC=C3)CC(C4=CC=CC=C4)CC(C5=CC=CC=C5)CC(C6=CC=CC=C6)CC(C7=CC=CC=C7)CC(C8=CC=CC=C8)CC(C9=CC=CC=C9)CC(C)(C)C%10=CC=CC=C%10
10.1016/j.memsci.2014.10.030 | 2015 | Journal of Membrane Science | DM500 | 500 |  | 1095 | 0.5 | 0.000456621 | AcMe | 58.1 | 0.618 | 0.3 | 74.08 | 0.784 | 15.5 | 10.4 | 7 | 19.94 | 92.36 | 20 | 121.5 | 6.08 | 97.5 | CC(C)=O | 25 | CF | CC(C1=CC=CC=C1)CC(C2=CC=CC=C2)CC(C3=CC=CC=C3)CC(C4=CC=CC=C4)CC(C5=CC=CC=C5)CC(C6=CC=CC=C6)CC(C7=CC=CC=C7)CC(C8=CC=CC=C8)CC(C9=CC=CC=C9)CC(C%10=CC=CC=C%10)CC(C)(C)C%11=CC=CC=C%11
10.1016/j.memsci.2014.10.030 | 2015 | Journal of Membrane Science | PM280 | 280 |  | 1095 | 0.5 | 0.000456621 | AcMe | 58.1 | 0.618 | 0.3 | 74.08 | 0.784 | 15.5 | 10.4 | 7 | 19.94 | 92.36 | 10 | 91 | 9.1 | 97.5 | CC(C)=O | 25 | CF | CC(C1=CC=CC=C1)CC(C2=CC=CC=C2)CC(C3=CC=CC=C3)CC(C4=CC=CC=C4)CC(C5=CC=CC=C5)CC(C6=CC=CC=C6)CC(C7=CC=CC=C7)CC(C8=CC=CC=C8)CC(C9=CC=CC=C9)CC(C%10=CC=CC=C%10)CC(C)(C)C%11=CC=CC=C%11
10.1016/j.memsci.2014.10.030 | 2015 | Journal of Membrane Science | PM280 | 280 |  | 1195 | 0.5 | 0.00041841 | PhMe | 92.1 | 0.697 | 0.59 | 106.26 | 0.867 | 18 | 1.4 | 2 | 18.16 | 4.89 | 20 | 45.3 | 2.27 | 97.5 | CC1=CC=CC=C1 | 25 | CF | CC(C1=CC=CC=C1)CC(C2=CC=CC=C2)CC(C3=CC=CC=C3)CC(C4=CC=CC=C4)CC(C5=CC=CC=C5)CC(C6=CC=CC=C6)CC(C7=CC=CC=C7)CC(C8=CC=CC=C8)CC(C9=CC=CC=C9)CC(C%10=CC=CC=C%10)CC(C%11=CC=CC=C%11)CC(C)(C)C%12=CC=CC=C%12
10.1016/j.memsci.2018.12.077 | 2019 | Journal of Membrane Science | PDMS | 250 |  | 507 | 1 | 0.001972387 | Hep | 100.2 | 0.776 | 0.41 | 147.5 | 0.664 | 15.3 | 0 | 0 | 15.3 | 0 | 40 |  |  | 97.5 | CCCCCCC | 25 | CF | CCCCCCCCCCCCCCCCCCCCCCCCCCCCCCCCCCCC
10.1016/j.memsci.2018.12.077 | 2019 | Journal of Membrane Science | PDMS | 250 |  | 678.6 | 1 | 0.001473622 | PhMe | 92.1 | 0.697 | 0.59 | 106.26 | 0.867 | 18 | 1.4 | 2 | 18.16 | 4.89 | 20 | 60.3 | 3.02 | 97.5 | CC1=CC=CC=C1 | 25 | CF | CC(=O)OCC1C(C(C(C(O1)OC2(C(C(C(O2)COC(=O)C)OC(=O)C)OC(=O)C)COC(=O)C)OC(=O)C)OC(=O)C)OC(=O)C
10.1016/j.memsci.2018.12.077 | 2019 | Journal of Membrane Science | PDMS | 250 |  | 700 | 1 | 0.001428571 | MEK | 75.1 | 0.667 | 0.43 | 93.3 | 0.805 | 16 | 9 | 5.1 | 19.05 | 47.02 | 20 |  |  | 97.5 | CC(CC)=O | 25 | CF | O=C(C(CC(CC(C(OC)=O)C)(C(OC)=O)C)(CC(C(OC)=O)(CC(C(OC)=O)(CC(C(OC)=O)(CC(C(OC)=O)(C)C)C)C)C)C)OC
10.1016/j.memsci.2018.12.077 | 2019 | Journal of Membrane Science | PDMS | 250 |  | 700 | 1 | 0.001428571 | MEK | 75.1 | 0.667 | 0.43 | 93.3 | 0.805 | 16 | 9 | 5.1 | 19.05 | 47.02 | 30 |  |  | 97.5 | CC(CC)=O | 25 | CF | O=C(C(CC(CC(C(OC)=O)C)(C(OC)=O)C)(CC(C(OC)=O)(CC(C(OC)=O)(CC(C(OC)=O)(CC(C(OC)=O)(C)C)C)C)C)C)OC
10.1016/j.memsci.2018.12.077 | 2019 | Journal of Membrane Science | PMS600 | 600 |  | 800 | 1 | 0.00125 | PhMe | 92.1 | 0.697 | 0.59 | 106.26 | 0.867 | 18 | 1.4 | 2 | 18.16 | 4.89 | 40 | 86.5 | 2.16 | 97.5 | CC1=CC=CC=C1 | 25 | CF | O=C(C(CC(CC(C(OC)=O)C)(C(OC)=O)C)(CC(C(OC)=O)(CC(C(OC)=O)(CC(C(OC)=O)(CC(C(OC)=O)(CC(C(OC)=O)(C)C)C)C)C)C)C)OC
10.1016/j.memsci.2018.12.077 | 2019 | Journal of Membrane Science | PMS600 | 600 |  | 994 | 1 | 0.001006036 | PhMe | 92.1 | 0.697 | 0.59 | 106.26 | 0.867 | 18 | 1.4 | 2 | 18.16 | 4.89 | 30 | 64.9 | 2.16 | 97.5 | CC1=CC=CC=C1 | 25 | CF | CC(C1=CC=CC=C1)CC(C2=CC=CC=C2)CC(C3=CC=CC=C3)CC(C4=CC=CC=C4)CC(C5=CC=CC=C5)CC(C6=CC=CC=C6)CC(CC(C(C)(C)C(C7=CC=CC=C7)(C)C)C8=CC=CC=C8)C9=CC=CC=C9
10.1016/j.seppur.2013.04.052 | 2013 | Separation and Purification Technology | SM122 | 220 |  | 627 | 0.03135 | 5e-05 | PhMe | 92.1 | 0.697 | 0.59 | 106.26 | 0.867 | 18 | 1.4 | 2 | 18.16 | 4.89 | 40 | 53.2 | 1.33 | 97.5 | CC1=CC=CC=C1 | 26 | CF | Cl[Ru]1(Cl)(C2N(C3=C(C)C=C(C)C=C3C)CCN2C4=C(C)C=C(C)C=C4C)=CC5=C(C=CC=C5)O1C(C)C
10.1016/j.memsci.2016.10.015 | 2017 |  | PEEK |  |  |  | 220 |  | DMF | 73.1 | 0.626 | 0.8 | 77.1 | 0.948 | 17.4 | 13.7 | 11.3 | 24.86 | 43.58 | 30 |  |  | 97.504 | O=CN(C)C |  | CF | CC(C1=CC=CC=C1)CC(C2=CC=CC=C2)CC(C3=CC=CC=C3)CC(C4=CC=CC=C4)CC(C5=CC=CC=C5)CC(C6=CC=CC=C6)CC(C7=CC=CC=C7)CC(C8=CC=CC=C8)CC(C9=CC=CC=C9)CC(C)(C)C%10=CC=CC=C%10
10.1016/j.memsci.2016.10.015 | 2017 |  | PBI22 |  |  |  | 220 |  | DMF | 73.1 | 0.626 | 0.8 | 77.1 | 0.948 | 17.4 | 13.7 | 11.3 | 24.86 | 43.58 | 30 |  |  | 97.504 | O=CN(C)C |  | CF | CC(C1=CC=CC=C1)CC(C2=CC=CC=C2)CC(C3=CC=CC=C3)CC(C4=CC=CC=C4)CC(C5=CC=CC=C5)CC(C6=CC=CC=C6)CC(C7=CC=CC=C7)CC(C8=CC=CC=C8)CC(C9=CC=CC=C9)CC(C%10=CC=CC=C%10)CC(C%11=CC=CC=C%11)CC(C%12=CC=CC=C%12)CC(C%13=CC=CC=C%13)CC(C)(C)C%14=CC=CC=C%14
10.1016/j.fbp.2012.09.004 | 2013 | food and bioproducts processing | DM500 | 500 |  | 0 | 0.8 |  | EtOH | 46.1 | 0.52 | 1.07 | 44.13 | 1.044 | 18.4 | 6.3 | 13.7 | 23.79 | 21.71 | 20 | 15.6 | 0.78 | 97.6 | CCO | 25 | CF
10.1016/j.memsci.2014.10.030 | 2015 | Journal of Membrane Science | DM500 | 500 |  | 695 | 0.5 | 0.0007194245 | MeCN | 41.1 | 0.55 | 0.37 | 52.23 | 0.786 | 15.3 | 18 | 6.1 | 24.4 | 160.91 | 20 | 145.8 | 7.29 | 97.6 | CC#N | 25 | CF | CC(C1=CC=CC=C1)CC(C2=CC=CC=C2)CC(C3=CC=CC=C3)CC(C4=CC=CC=C4)CC(C5=CC=CC=C5)CC(C6=CC=CC=C6)CC(C)(C)C7=CC=CC=C7
10.1016/j.memsci.2014.10.030 | 2015 | Journal of Membrane Science | DM500 | 500 |  | 995 | 0.5 | 0.0005025126 | MeCN | 41.1 | 0.55 | 0.37 | 52.23 | 0.786 | 15.3 | 18 | 6.1 | 24.4 | 160.91 | 10 | 87.9 | 8.79 | 97.6 | CC#N | 25 | CF | CC(C1=CC=CC=C1)CC(C2=CC=CC=C2)CC(C3=CC=CC=C3)CC(C4=CC=CC=C4)CC(C5=CC=CC=C5)CC(C6=CC=CC=C6)CC(C7=CC=CC=C7)CC(C8=CC=CC=C8)CC(C9=CC=CC=C9)CC(C)(C)C%10=CC=CC=C%10
10.1016/j.memsci.2014.10.030 | 2015 | Journal of Membrane Science | PM280 | 280 |  | 1400 | 0.5 | 0.0003571429 | PhMe | 92.1 | 0.697 | 0.59 | 106.26 | 0.867 | 18 | 1.4 | 2 | 18.16 | 4.89 | 20 | 59.3 | 2.97 | 97.6 | CC1=CC=CC=C1 | 25 | CF | CC(C1=CC=CC=C1)CC(C2=CC=CC=C2)CC(C3=CC=CC=C3)CC(C4=CC=CC=C4)CC(C5=CC=CC=C5)CC(C6=CC=CC=C6)CC(C7=CC=CC=C7)CC(C8=CC=CC=C8)CC(C9=CC=CC=C9)CC(C%10=CC=CC=C%10)CC(C%11=CC=CC=C%11)CC(C%12=CC=CC=C%12)CC(C%13=CC=CC=C%13)CC(C)(C)C%14=CC=CC=C%14
10.1016/j.memsci.2014.10.030 | 2015 | Journal of Membrane Science | PMS600 | 600 |  | 1400 | 0.5 | 0.0003571429 | PhMe | 92.1 | 0.697 | 0.59 | 106.26 | 0.867 | 18 | 1.4 | 2 | 18.16 | 4.89 | 20 | 53.4 | 2.67 | 97.6 | CC1=CC=CC=C1 | 25 | CF | CC(C1=CC=CC=C1)CC(C2=CC=CC=C2)CC(C3=CC=CC=C3)CC(C4=CC=CC=C4)CC(C5=CC=CC=C5)CC(C6=CC=CC=C6)CC(C7=CC=CC=C7)CC(C8=CC=CC=C8)CC(C9=CC=CC=C9)CC(C%10=CC=CC=C%10)CC(C%11=CC=CC=C%11)CC(C%12=CC=CC=C%12)CC(C%13=CC=CC=C%13)CC(C)(C)C%14=CC=CC=C%14
10.1016/j.memsci.2018.12.077 | 2019 | Journal of Membrane Science | DM300 | 300 |  | 198.4 | 1 | 0.005040323 | MEK | 75.1 | 0.667 | 0.43 | 93.3 | 0.805 | 16 | 9 | 5.1 | 19.05 | 47.02 | 30 |  |  | 97.6 | CC(CC)=O | 25 | CF | CCCCCCCCCCCCCC
10.1016/j.memsci.2018.12.077 | 2019 | Journal of Membrane Science | DM300 | 300 |  | 500 | 1 | 0.002 | MEK | 75.1 | 0.667 | 0.43 | 93.3 | 0.805 | 16 | 9 | 5.1 | 19.05 | 47.02 | 20 |  |  | 97.6 | CC(CC)=O | 25 | CF | O=C(C(CC(CC(C(OC)=O)C)(C(OC)=O)C)(CC(C(OC)=O)(CC(C(OC)=O)(C)C)C)C)OC
10.1016/j.memsci.2018.12.077 | 2019 | Journal of Membrane Science | PDMS | 250 |  | 600 | 1 | 0.001666667 | PhMe | 92.1 | 0.697 | 0.59 | 106.26 | 0.867 | 18 | 1.4 | 2 | 18.16 | 4.89 | 30 | 90.5 | 3.02 | 97.6 | CC1=CC=CC=C1 | 25 | CF | O=C(C(CC(CC(C(OC)=O)C)(C(OC)=O)C)(CC(C(OC)=O)(CC(C(OC)=O)(CC(C(OC)=O)(C)C)C)C)C)OC
10.1016/j.memsci.2018.12.077 | 2019 | Journal of Membrane Science | PDMS | 250 |  | 681.1 | 1 | 0.001468213 | PhMe | 92.1 | 0.697 | 0.59 | 106.26 | 0.867 | 18 | 1.4 | 2 | 18.16 | 4.89 | 30 | 90.5 | 3.02 | 97.6 | CC1=CC=CC=C1 | 25 | CF | CC(C1=CC=CC=C1)CC(C2=CC=CC=C2)CC(C3=CC=CC=C3)CC(CC(C(C)(C)C(C4=CC=CC=C4)(C)C)C5=CC=CC=C5)C6=CC=CC=C6
10.1016/j.memsci.2018.12.077 | 2019 | Journal of Membrane Science | PDMS | 250 |  | 900 | 1 | 0.001111111 | EtOAc | 88.1 | 0.677 | 0.46 | 97.68 | 0.902 | 15.8 | 5.3 | 7.2 | 18.15 | 25.1 | 30 |  |  | 97.6 | CC(OCC)=O | 25 | CF | O=C(C(CC(CC(C(OC)=O)C)(C(OC)=O)C)(CC(C(OC)=O)(CC(C(OC)=O)(CC(C(OC)=O)(CC(C(OC)=O)(CC(C(OC)=O)(CC(C(OC)=O)(C)C)C)C)C)C)C)C)OC
10.1016/j.memsci.2018.12.077 | 2019 | Journal of Membrane Science | PMS600 | 600 |  | 994 | 1 | 0.001006036 | PhMe | 92.1 | 0.697 | 0.59 | 106.26 | 0.867 | 18 | 1.4 | 2 | 18.16 | 4.89 | 20 | 43.3 | 2.16 | 97.6 | CC1=CC=CC=C1 | 25 | CF | CC(C1=CC=CC=C1)CC(C2=CC=CC=C2)CC(C3=CC=CC=C3)CC(C4=CC=CC=C4)CC(C5=CC=CC=C5)CC(C6=CC=CC=C6)CC(CC(C(C)(C)C(C7=CC=CC=C7)(C)C)C8=CC=CC=C8)C9=CC=CC=C9
10.3389/fchem.2020.00375 | 2020 | Frontiers in Chemistry | DM500 | 500 |  | 702.2 | 0.04 | 5.696383e-05 | 1B | 74.1 | 0.663 | 2.57 | 92 | 0.81 | 16 | 5.7 | 15.8 | 23.19 | 5.04 | 40 | 0.1 | 0.003 | 97.6 | CCCCO | 25 | DE
10.1016/j.memsci.2011.07.007 | 2011 | Journal of Membrane Science |  |  | SS126 | 428.5 | 10 | 0.02333722 | THF | 72.1 | 0.637 | 0.48 | 81.11 | 0.889 | 16.8 | 5.7 | 8 | 19.46 | 29.29 | 20 | 59 | 2.95 | 97.65 | C1CCCO1 | 25 | CF | O=C1N(CC2=CC=C(C=C2)C3=C(C=CC=C3)C4=NN=NN4)C(CCCC)=NC15CCCC5
10.1016/j.memsci.2016.10.015 | 2017 |  | PBI22 |  |  |  | 220 |  | DMF | 73.1 | 0.626 | 0.8 | 77.1 | 0.948 | 17.4 | 13.7 | 11.3 | 24.86 | 43.58 | 30 |  |  | 97.651 | O=CN(C)C |  | CF | CC(C1=CC=CC=C1)CC(C2=CC=CC=C2)CC(C3=CC=CC=C3)CC(C4=CC=CC=C4)CC(C5=CC=CC=C5)CC(C6=CC=CC=C6)CC(C7=CC=CC=C7)CC(C8=CC=CC=C8)CC(C9=CC=CC=C9)CC(C)(C)C%10=CC=CC=C%10
10.1016/j.memsci.2016.12.038 |  |  | PM280 | 280 |  |  | 4 |  | MeOH | 32 | 0.505 | 0.55 | 40.45 | 0.792 | 15.1 | 12.3 | 22.3 | 29.61 | 88.5 | 30 |  | 3.28 | 97.657 | CO | 25 | DE | CC(OCC(C)OCC(C)O)COC(C)COC(C)COC(C)COC(C)COC(C)COC(C)COC(C)COC(C)COC(C)CO
10.1016/j.memsci.2014.10.030 | 2015 | Journal of Membrane Science | DM200 | 200 |  | 236 | 0.5 | 0.002118644 | AcMe | 58.1 | 0.618 | 0.3 | 74.08 | 0.784 | 15.5 | 10.4 | 7 | 19.94 | 92.36 | 10 | 22 | 2.2 | 97.7 | CC(C)=O | 25 | CF | C=C(C1=CC=CC=C1)CC(C)(C)C2=CC=CC=C2
10.1016/j.memsci.2014.10.030 | 2015 | Journal of Membrane Science | PM280 | 280 |  | 595 | 0.5 | 0.0008403361 | PhMe | 92.1 | 0.697 | 0.59 | 106.26 | 0.867 | 18 | 1.4 | 2 | 18.16 | 4.89 | 40 | 108 | 2.7 | 97.7 | CC1=CC=CC=C1 | 25 | CF | CC(C1=CC=CC=C1)CC(C2=CC=CC=C2)CC(C3=CC=CC=C3)CC(C4=CC=CC=C4)CC(C5=CC=CC=C5)CC(C)(C)C6=CC=CC=C6
10.1016/j.memsci.2014.10.030 | 2015 | Journal of Membrane Science | PM280 | 280 |  | 795 | 0.5 | 0.0006289308 | PhMe | 92.1 | 0.697 | 0.59 | 106.26 | 0.867 | 18 | 1.4 | 2 | 18.16 | 4.89 | 20 | 59.3 | 2.97 | 97.7 | CC1=CC=CC=C1 | 25 | CF | CC(C1=CC=CC=C1)CC(C2=CC=CC=C2)CC(C3=CC=CC=C3)CC(C4=CC=CC=C4)CC(C5=CC=CC=C5)CC(C6=CC=CC=C6)CC(C7=CC=CC=C7)CC(C)(C)C8=CC=CC=C8
10.1016/j.memsci.2014.10.030 | 2015 | Journal of Membrane Science | PM280 | 280 |  | 895 | 0.5 | 0.0005586592 | PhMe | 92.1 | 0.697 | 0.59 | 106.26 | 0.867 | 18 | 1.4 | 2 | 18.16 | 4.89 | 40 | 108 | 2.7 | 97.7 | CC1=CC=CC=C1 | 25 | CF | CC(C1=CC=CC=C1)CC(C2=CC=CC=C2)CC(C3=CC=CC=C3)CC(C4=CC=CC=C4)CC(C5=CC=CC=C5)CC(C6=CC=CC=C6)CC(C7=CC=CC=C7)CC(C8=CC=CC=C8)CC(C)(C)C9=CC=CC=C9
10.1016/j.memsci.2014.10.030 | 2015 | Journal of Membrane Science | PMS600 | 600 |  | 995 | 0.5 | 0.0005025126 | PhMe | 92.1 | 0.697 | 0.59 | 106.26 | 0.867 | 18 | 1.4 | 2 | 18.16 | 4.89 | 30 | 85.5 | 2.85 | 97.7 | CC1=CC=CC=C1 | 25 | CF | CC(C1=CC=CC=C1)CC(C2=CC=CC=C2)CC(C3=CC=CC=C3)CC(C4=CC=CC=C4)CC(C5=CC=CC=C5)CC(C6=CC=CC=C6)CC(C7=CC=CC=C7)CC(C8=CC=CC=C8)CC(C9=CC=CC=C9)CC(C)(C)C%10=CC=CC=C%10
10.1016/j.memsci.2014.10.030 | 2015 | Journal of Membrane Science | PMS600 | 600 |  | 1095 | 0.5 | 0.000456621 | PhMe | 92.1 | 0.697 | 0.59 | 106.26 | 0.867 | 18 | 1.4 | 2 | 18.16 | 4.89 | 30 | 85.5 | 2.85 | 97.7 | CC1=CC=CC=C1 | 25 | CF | CC(C1=CC=CC=C1)CC(C2=CC=CC=C2)CC(C3=CC=CC=C3)CC(C4=CC=CC=C4)CC(C5=CC=CC=C5)CC(C6=CC=CC=C6)CC(C7=CC=CC=C7)CC(C8=CC=CC=C8)CC(C9=CC=CC=C9)CC(C%10=CC=CC=C%10)CC(C)(C)C%11=CC=CC=C%11
10.1016/j.memsci.2018.12.077 | 2019 | Journal of Membrane Science | PDMS | 250 |  | 682 | 1 | 0.001466276 | PhMe | 92.1 | 0.697 | 0.59 | 106.26 | 0.867 | 18 | 1.4 | 2 | 18.16 | 4.89 | 20 | 60.3 | 3.02 | 97.7 | CC1=CC=CC=C1 | 25 | CF | CC(C1=CC=CC=C1)CC(C2=CC=CC=C2)CC(C3=CC=CC=C3)CC(CC(C(C)(C)C(C4=CC=CC=C4)(C)C)C5=CC=CC=C5)C6=CC=CC=C6
10.1016/j.memsci.2016.10.015 | 2017 |  | PBI22 |  |  |  | 220 |  | DMF | 73.1 | 0.626 | 0.8 | 77.1 | 0.948 | 17.4 | 13.7 | 11.3 | 24.86 | 43.58 | 30 |  |  | 97.797 | O=CN(C)C |  | CF | CC(C1=CC=CC=C1)CC(C2=CC=CC=C2)CC(C3=CC=CC=C3)CC(C4=CC=CC=C4)CC(C)(C)C5=CC=CC=C5
10.1016/j.memsci.2018.12.077 | 2019 | Journal of Membrane Science | PDMS | 250 |  | 507 | 1 | 0.001972387 | PhMe | 92.1 | 0.697 | 0.59 | 106.26 | 0.867 | 18 | 1.4 | 2 | 18.16 | 4.89 | 30 | 90.5 | 3.02 | 97.8 | CC1=CC=CC=C1 | 25 | CF | CCCCCCCCCCCCCCCCCCCCCCCCCCCCCCCCCCCC
10.1016/j.memsci.2018.12.077 | 2019 | Journal of Membrane Science | DM300 | 300 |  | 994 | 1 | 0.001006036 | EtOH | 46.1 | 0.52 | 1.07 | 44.13 | 1.044 | 18.4 | 6.3 | 13.7 | 23.79 | 21.71 | 20 | 14 | 0.7 | 97.8 | CCO | 25 | CF | CC(C1=CC=CC=C1)CC(C2=CC=CC=C2)CC(C3=CC=CC=C3)CC(C4=CC=CC=C4)CC(C5=CC=CC=C5)CC(C6=CC=CC=C6)CC(CC(C(C)(C)C(C7=CC=CC=C7)(C)C)C8=CC=CC=C8)C9=CC=CC=C9
10.1016/j.memsci.2018.12.077 | 2019 | Journal of Membrane Science | PMS600 | 600 |  | 1098 | 1 | 0.0009107468 | PhMe | 92.1 | 0.697 | 0.59 | 106.26 | 0.867 | 18 | 1.4 | 2 | 18.16 | 4.89 | 30 | 64.9 | 2.16 | 97.8 | CC1=CC=CC=C1 | 25 | CF | CC(C1=CC=CC=C1)CC(C2=CC=CC=C2)CC(C3=CC=CC=C3)CC(C4=CC=CC=C4)CC(C5=CC=CC=C5)CC(C6=CC=CC=C6)CC(C7=CC=CC=C7)CC(CC(C(C)(C)C(C8=CC=CC=C8)(C)C)C9=CC=CC=C9)C%10=CC=CC=C%10
10.1016/j.seppur.2013.04.052 | 2013 | Separation and Purification Technology | SM122 | 220 |  | 627 | 0.03135 | 5e-05 | PhMe | 92.1 | 0.697 | 0.59 | 106.26 | 0.867 | 18 | 1.4 | 2 | 18.16 | 4.89 | 40 | 53.2 | 1.33 | 97.8 | CC1=CC=CC=C1 | 26 | CF | Cl[Ru]1(Cl)(C2N(C3=C(C)C=C(C)C=C3C)CCN2C4=C(C)C=C(C)C=C4C)=CC5=C(C=CC=C5)O1C(C)C
10.1016/j.memsci.2006.12.053 | 2007 | Journal of Membrane Science | SM240 | 400 |  |  | 1 |  | PhMe | 92.1 | 0.697 | 0.59 | 106.26 | 0.867 | 18 | 1.4 | 2 | 18.16 | 4.89 | 30 | 61 | 2.033333 | 97.827 | CC1=CC=CC=C1 | 25 | DE | CC(C1=CC=CC=C1)CC(C2=CC=CC=C2)CC(C3=CC=CC=C3)CC(C4=CC=CC=C4)CC(C5=CC=CC=C5)CC(C6=CC=CC=C6)CC(C)(C)C7=CC=CC=C7
10.1016/j.memsci.2016.12.038 |  |  | PM280 | 280 |  |  | 4 |  | MeOH | 32 | 0.505 | 0.55 | 40.45 | 0.792 | 15.1 | 12.3 | 22.3 | 29.61 | 88.5 | 30 |  | 3.28 | 97.84 | CO | 25 | DE | CC(OCC(C)OCC(C)O)COC(C)COC(C)COC(C)COC(C)COC(C)COC(C)COC(C)COC(C)COC(C)COC(C)COC(C)COC(C)CO
10.1016/j.memsci.2006.12.053 | 2007 | Journal of Membrane Science | SM240 | 400 |  |  | 1 |  | PhMe | 92.1 | 0.697 | 0.59 | 106.26 | 0.867 | 18 | 1.4 | 2 | 18.16 | 4.89 | 30 | 61 | 2.033333 | 97.841 | CC1=CC=CC=C1 | 25 | DE | CC(C1=CC=CC=C1)CC(C2=CC=CC=C2)CC(C3=CC=CC=C3)CC(C4=CC=CC=C4)CC(C5=CC=CC=C5)CC(C6=CC=CC=C6)CC(C7=CC=CC=C7)CC(C8=CC=CC=C8)CC(C)(C)C9=CC=CC=C9
10.1016/j.memsci.2011.07.007 | 2011 | Journal of Membrane Science |  |  | GMT2 | 484.96 | 10 | 0.02062026 | MEK | 75.1 | 0.667 | 0.43 | 93.3 | 0.805 | 16 | 9 | 5.1 | 19.05 | 47.02 | 10 | 24 | 2.4 | 97.85 | CC(CC)=O | 25 | CF | CCC(OC1(C(CCl)=O)C(C)CC2C1(C)CC(O)C3(F)C2CC(F)C4=CC(C=CC43C)=O)=O
10.1016/j.memsci.2016.12.038 |  |  | PM280 | 280 |  |  | 4 |  | MeOH | 32 | 0.505 | 0.55 | 40.45 | 0.792 | 15.1 | 12.3 | 22.3 | 29.61 | 88.5 | 30 |  | 3.28 | 97.856 | CO | 25 | DE | CC(OCC(C)OCC(C)O)COC(C)COC(C)COC(C)COC(C)COC(C)COC(C)COC(C)COC(C)COC(C)COC(C)COC(C)COC(C)COC(C)CO
10.1016/j.memsci.2016.10.015 | 2017 | Journal of Membrane Science | DM300 | 300 |  | 394.3 | 220 | 0.5579508 | DMF | 73.1 | 0.626 | 0.8 | 77.1 | 0.948 | 17.4 | 13.7 | 11.3 | 24.86 | 43.58 | 30 | 8.3 | 0.28 | 97.9 | O=CN(C)C | 30 | CF
10.1016/j.memsci.2017.05.003 | 2017 | Journal of Membrane Science | DM150 | 150 |  | 327 | 11.4 | 0.03486239 | MeCN | 41.1 | 0.55 | 0.37 | 52.23 | 0.786 | 15.3 | 18 | 6.1 | 24.4 | 160.91 | 40 | 42.4 | 1.06 | 97.9 | CC#N | 25 | DE | CN(C)C1=CC=C(C=C1)N=NC2=CC=C(C=C2)S(=O)(=O)[O-].[Na+]
10.1016/j.memsci.2018.12.077 | 2019 | Journal of Membrane Science | PMS600 | 600 |  | 1098 | 1 | 0.0009107468 | PhMe | 92.1 | 0.697 | 0.59 | 106.26 | 0.867 | 18 | 1.4 | 2 | 18.16 | 4.89 | 40 | 86.5 | 2.16 | 97.9 | CC1=CC=CC=C1 | 25 | CF | CC(C1=CC=CC=C1)CC(C2=CC=CC=C2)CC(C3=CC=CC=C3)CC(C4=CC=CC=C4)CC(C5=CC=CC=C5)CC(C6=CC=CC=C6)CC(C7=CC=CC=C7)CC(CC(C(C)(C)C(C8=CC=CC=C8)(C)C)C9=CC=CC=C9)C%10=CC=CC=C%10
10.1016/j.memsci.2018.12.077 | 2019 | Journal of Membrane Science | PMS600 | 600 |  | 1820 | 1 | 0.0005494505 | PhMe | 92.1 | 0.697 | 0.59 | 106.26 | 0.867 | 18 | 1.4 | 2 | 18.16 | 4.89 | 20 | 43.3 | 2.16 | 97.9 | CC1=CC=CC=C1 | 25 | CF | CC(C1=CC=CC=C1)CC(C2=CC=CC=C2)CC(C3=CC=CC=C3)CC(C4=CC=CC=C4)CC(C5=CC=CC=C5)CC(C6=CC=CC=C6)CC(C7=CC=CC=C7)CC(C8=CC=CC=C8)CC(C9=CC=CC=C9)CC(C%10=CC=CC=C%10)CC(C%11=CC=CC=C%11)CC(C%12=CC=CC=C%12)CC(C%13=CC=CC=C%13)CC(C%14=CC=CC=C%14)CC(CC(C(C)(C)C(C%15=CC=CC=C%15)(C)C)C%16=CC=CC=C%16)C%17=CC=CC=C%17
10.1016/j.memsci.2016.10.015 | 2017 |  | PEEK |  |  |  | 220 |  | DMF | 73.1 | 0.626 | 0.8 | 77.1 | 0.948 | 17.4 | 13.7 | 11.3 | 24.86 | 43.58 | 30 |  |  | 97.944 | O=CN(C)C |  | CF | CC(C1=CC=CC=C1)CC(C2=CC=CC=C2)CC(C3=CC=CC=C3)CC(C4=CC=CC=C4)CC(C5=CC=CC=C5)CC(C6=CC=CC=C6)CC(C7=CC=CC=C7)CC(C)(C)C8=CC=CC=C8
10.1016/j.memsci.2016.10.015 | 2017 |  | PBI22 |  |  |  | 220 |  | DMF | 73.1 | 0.626 | 0.8 | 77.1 | 0.948 | 17.4 | 13.7 | 11.3 | 24.86 | 43.58 | 30 |  |  | 97.944 | O=CN(C)C |  | CF | CC(C1=CC=CC=C1)CC(C2=CC=CC=C2)CC(C3=CC=CC=C3)CC(C4=CC=CC=C4)CC(C5=CC=CC=C5)CC(C6=CC=CC=C6)CC(C7=CC=CC=C7)CC(C)(C)C8=CC=CC=C8
10.1016/j.memsci.2016.10.015 | 2017 |  | DM300 | 300 |  |  | 220 |  | DMF | 73.1 | 0.626 | 0.8 | 77.1 | 0.948 | 17.4 | 13.7 | 11.3 | 24.86 | 43.58 | 30 |  |  | 97.944 | O=CN(C)C |  | CF | CC(C1=CC=CC=C1)CC(C2=CC=CC=C2)CC(C3=CC=CC=C3)CC(C)(C)C4=CC=CC=C4
10.1016/j.memsci.2016.12.038 |  |  | PM280 | 280 |  |  | 4 |  | MeOH | 32 | 0.505 | 0.55 | 40.45 | 0.792 | 15.1 | 12.3 | 22.3 | 29.61 | 88.5 | 30 |  | 3.28 | 97.951 | CO | 25 | DE | CC(OCC(C)OCC(C)O)COC(C)COC(C)COC(C)COC(C)COC(C)COC(C)COC(C)COC(C)COC(C)COC(C)CO
10.1016/j.memsci.2016.12.038 |  |  | PM280 | 280 |  |  | 4 |  | MeOH | 32 | 0.505 | 0.55 | 40.45 | 0.792 | 15.1 | 12.3 | 22.3 | 29.61 | 88.5 | 30 |  | 3.28 | 97.965 | CO | 25 | DE | CC(OCC(C)OCC(C)O)COC(C)COC(C)COC(C)COC(C)COC(C)COC(C)COC(C)COC(C)COC(C)COC(C)COC(C)CO
10.1016/j.memsci.2006.12.053 | 2007 | Journal of Membrane Science | SM240 | 400 |  |  | 1 |  | PhMe | 92.1 | 0.697 | 0.59 | 106.26 | 0.867 | 18 | 1.4 | 2 | 18.16 | 4.89 | 30 | 61 | 2.033333 | 97.991 | CC1=CC=CC=C1 | 25 | DE | CC(C1=CC=CC=C1)CC(C2=CC=CC=C2)CC(C3=CC=CC=C3)CC(C4=CC=CC=C4)CC(C5=CC=CC=C5)CC(C)(C)C6=CC=CC=C6
10.1002/cctc.201500902 | 2016 | ChemCatChem | DM200 | 200 |  | 180.3 | 2 | 0.01109262 | EtOH | 46.1 | 0.52 | 1.07 | 44.13 | 1.044 | 18.4 | 6.3 | 13.7 | 23.79 | 21.71 | 30 | 22.8 | 0.76 | 98 | CCO | 23 | CF | [H][C@@]1([C@@H](C2=CC=NC3=CC=C(C=C23)O)OC(CCCCCCCCCCC)=O)C[C@@H]4CC[N@]1C[C@@H]4C=C
10.1016/j.cherd.2017.03.015 | 2017 | Chemical Engineering Research and Design | SM240 | 400 |  | 918.8 | 0.2 | 0.0002176752 | 1Oe | 112.2 | 0.794 | 0.51 | 158 | 0.715 | 15.3 | 1 | 2.4 | 15.52 | 3.13 | 10 | 39.9 | 3.99 | 98 | C=CCCCCCC | 20 | DE | [C-]#[O+].C1=CC=C(C=C1)P(C2=CC=CC=C2)C3=CC=CC=C3.C1=CC=C(C=C1)P(C2=CC=CC=C2)C3=CC=CC=C3.C1=CC=C(C=C1)P(C2=CC=CC=C2)C3=CC=CC=C3.[Rh]
10.1016/j.cherd.2017.03.015 | 2017 | Chemical Engineering Research and Design | SM240 | 400 |  | 918.8 | 0.2 | 0.0002176752 | 1Oe | 112.2 | 0.794 | 0.51 | 158 | 0.715 | 15.3 | 1 | 2.4 | 15.52 | 3.13 | 20 | 82.6 | 4.13 | 98 | C=CCCCCCC | 20 | DE | [C-]#[O+].C1=CC=C(C=C1)P(C2=CC=CC=C2)C3=CC=CC=C3.C1=CC=C(C=C1)P(C2=CC=CC=C2)C3=CC=CC=C3.C1=CC=C(C=C1)P(C2=CC=CC=C2)C3=CC=CC=C3.[Rh]
10.1016/j.cherd.2017.03.015 | 2017 | Chemical Engineering Research and Design | SM240 | 400 |  | 918.8 | 0.2 | 0.0002176752 | 1Oe | 112.2 | 0.794 | 0.51 | 158 | 0.715 | 15.3 | 1 | 2.4 | 15.52 | 3.13 | 30 | 130.7 | 4.36 | 98 | C=CCCCCCC | 20 | DE | [C-]#[O+].C1=CC=C(C=C1)P(C2=CC=CC=C2)C3=CC=CC=C3.C1=CC=C(C=C1)P(C2=CC=CC=C2)C3=CC=CC=C3.C1=CC=C(C=C1)P(C2=CC=CC=C2)C3=CC=CC=C3.[Rh]
10.1016/j.cherd.2017.03.015 | 2017 | Chemical Engineering Research and Design | SM240 | 400 |  | 918.8 | 0.2 | 0.0002176752 | 1Oe | 112.2 | 0.794 | 0.51 | 158 | 0.715 | 15.3 | 1 | 2.4 | 15.52 | 3.13 | 40 | 159.8 | 3.99 | 98 | C=CCCCCCC | 20 | DE | [C-]#[O+].C1=CC=C(C=C1)P(C2=CC=CC=C2)C3=CC=CC=C3.C1=CC=C(C=C1)P(C2=CC=CC=C2)C3=CC=CC=C3.C1=CC=C(C=C1)P(C2=CC=CC=C2)C3=CC=CC=C3.[Rh]
10.1016/j.cherd.2017.03.015 | 2017 | Chemical Engineering Research and Design | SM240 | 400 |  | 918.8 | 0.5 | 0.0005441881 | 1Oe | 112.2 | 0.794 | 0.51 | 158 | 0.715 | 15.3 | 1 | 2.4 | 15.52 | 3.13 | 10 | 39.9 | 3.99 | 98 | C=CCCCCCC | 20 | DE | [C-]#[O+].C1=CC=C(C=C1)P(C2=CC=CC=C2)C3=CC=CC=C3.C1=CC=C(C=C1)P(C2=CC=CC=C2)C3=CC=CC=C3.C1=CC=C(C=C1)P(C2=CC=CC=C2)C3=CC=CC=C3.[Rh]
10.1016/j.cherd.2017.03.015 | 2017 | Chemical Engineering Research and Design | SM240 | 400 |  | 918.8 | 0.5 | 0.0005441881 | 1Oe | 112.2 | 0.794 | 0.51 | 158 | 0.715 | 15.3 | 1 | 2.4 | 15.52 | 3.13 | 20 | 82.6 | 4.13 | 98 | C=CCCCCCC | 20 | DE | [C-]#[O+].C1=CC=C(C=C1)P(C2=CC=CC=C2)C3=CC=CC=C3.C1=CC=C(C=C1)P(C2=CC=CC=C2)C3=CC=CC=C3.C1=CC=C(C=C1)P(C2=CC=CC=C2)C3=CC=CC=C3.[Rh]
10.1016/j.cherd.2017.03.015 | 2017 | Chemical Engineering Research and Design | SM240 | 400 |  | 918.8 | 0.5 | 0.0005441881 | 1Oe | 112.2 | 0.794 | 0.51 | 158 | 0.715 | 15.3 | 1 | 2.4 | 15.52 | 3.13 | 30 | 130.7 | 4.36 | 98 | C=CCCCCCC | 20 | DE | [C-]#[O+].C1=CC=C(C=C1)P(C2=CC=CC=C2)C3=CC=CC=C3.C1=CC=C(C=C1)P(C2=CC=CC=C2)C3=CC=CC=C3.C1=CC=C(C=C1)P(C2=CC=CC=C2)C3=CC=CC=C3.[Rh]
10.1016/j.cherd.2017.03.015 | 2017 | Chemical Engineering Research and Design | SM240 | 400 |  | 918.8 | 0.5 | 0.0005441881 | 1Oe | 112.2 | 0.794 | 0.51 | 158 | 0.715 | 15.3 | 1 | 2.4 | 15.52 | 3.13 | 40 | 159.8 | 3.99 | 98 | C=CCCCCCC | 20 | DE | [C-]#[O+].C1=CC=C(C=C1)P(C2=CC=CC=C2)C3=CC=CC=C3.C1=CC=C(C=C1)P(C2=CC=CC=C2)C3=CC=CC=C3.C1=CC=C(C=C1)P(C2=CC=CC=C2)C3=CC=CC=C3.[Rh]
10.1016/j.cherd.2017.03.015 | 2017 | Chemical Engineering Research and Design | SM240 | 400 |  | 918.8 | 0.2 | 0.0002176752 | 1De | [10 empty] | 10 | 17.3 | 1.73 | 98 | C=CCCCCCCCC | 20 | DE | [C-]#[O+].C1=CC=C(C=C1)P(C2=CC=CC=C2)C3=CC=CC=C3.C1=CC=C(C=C1)P(C2=CC=CC=C2)C3=CC=CC=C3.C1=CC=C(C=C1)P(C2=CC=CC=C2)C3=CC=CC=C3.[Rh]
10.1016/j.cherd.2017.03.015 | 2017 | Chemical Engineering Research and Design | SM240 | 400 |  | 918.8 | 0.2 | 0.0002176752 | 1De | [10 empty] | 20 | 32.5 | 1.62 | 98 | C=CCCCCCCCC | 20 | DE | [C-]#[O+].C1=CC=C(C=C1)P(C2=CC=CC=C2)C3=CC=CC=C3.C1=CC=C(C=C1)P(C2=CC=CC=C2)C3=CC=CC=C3.C1=CC=C(C=C1)P(C2=CC=CC=C2)C3=CC=CC=C3.[Rh]
10.1016/j.cherd.2017.03.015 | 2017 | Chemical Engineering Research and Design | SM240 | 400 |  | 918.8 | 0.2 | 0.0002176752 | 1De | [10 empty] | 30 | 45 | 1.5 | 98 | C=CCCCCCCCC | 20 | DE | [C-]#[O+].C1=CC=C(C=C1)P(C2=CC=CC=C2)C3=CC=CC=C3.C1=CC=C(C=C1)P(C2=CC=CC=C2)C3=CC=CC=C3.C1=CC=C(C=C1)P(C2=CC=CC=C2)C3=CC=CC=C3.[Rh]
10.1016/j.cherd.2017.03.015 | 2017 | Chemical Engineering Research and Design | SM240 | 400 |  | 918.8 | 0.2 | 0.0002176752 | 1De | [10 empty] | 40 | 61.6 | 1.54 | 98 | C=CCCCCCCCC | 20 | DE | [C-]#[O+].C1=CC=C(C=C1)P(C2=CC=CC=C2)C3=CC=CC=C3.C1=CC=C(C=C1)P(C2=CC=CC=C2)C3=CC=CC=C3.C1=CC=C(C=C1)P(C2=CC=CC=C2)C3=CC=CC=C3.[Rh]
10.1016/j.cherd.2017.03.015 | 2017 | Chemical Engineering Research and Design | SM240 | 400 |  | 918.8 | 0.2 | 0.0002176752 | 1Na | 142.2 | 0.821 | 1.39 | 174.4 | 0.827 | 16.2 | 5.3 | 4.5 | 17.62 | 5.63 | 30 | 4.8 | 0.16 | 98 | CCCCCCCCC=O | 20 | DE | [C-]#[O+].C1=CC=C(C=C1)P(C2=CC=CC=C2)C3=CC=CC=C3.C1=CC=C(C=C1)P(C2=CC=CC=C2)C3=CC=CC=C3.C1=CC=C(C=C1)P(C2=CC=CC=C2)C3=CC=CC=C3.[Rh]
10.1016/j.cherd.2017.03.015 | 2017 | Chemical Engineering Research and Design | SM240 | 400 |  | 918.8 | 0.2 | 0.0002176752 | 1Ua | 170.3 | 0.867 | 2.3 | 205.2 | 0.825 | [5 empty] | 30 | 12.6 | 0.42 | 98 | CCCCCCCCCCC=O | 20 | DE | [C-]#[O+].C1=CC=C(C=C1)P(C2=CC=CC=C2)C3=CC=CC=C3.C1=CC=C(C=C1)P(C2=CC=CC=C2)C3=CC=CC=C3.C1=CC=C(C=C1)P(C2=CC=CC=C2)C3=CC=CC=C3.[Rh]
10.1016/j.cherd.2017.03.015 | 2017 | Chemical Engineering Research and Design | SM240 | 400 |  | 918.8 | 0.2 | 0.0002176752 | 1No | 144.3 | 0.82 | 8.97 | 173.81 | 0.83 | 15.3 | 7.3 | 12 | 20.77 | 1.21 | 30 | 4.8 | 0.16 | 98 | CCCCCCCCCO | 20 | DE | [C-]#[O+].C1=CC=C(C=C1)P(C2=CC=CC=C2)C3=CC=CC=C3.C1=CC=C(C=C1)P(C2=CC=CC=C2)C3=CC=CC=C3.C1=CC=C(C=C1)P(C2=CC=CC=C2)C3=CC=CC=C3.[Rh]
10.1016/j.cherd.2017.03.015 | 2017 | Chemical Engineering Research and Design | SM240 | 400 |  | 918.8 | 0.2 | 0.0002176752 | 1Uo | 172.3 | 0.87 | 16.62 | 207.6 | 0.83 | 15.4 | 6.7 | 11.2 | 20.19 | 0.53 | 30 | 12.6 | 0.42 | 98 | CCCCCCCCCCCO | 20 | DE | [C-]#[O+].C1=CC=C(C=C1)P(C2=CC=CC=C2)C3=CC=CC=C3.C1=CC=C(C=C1)P(C2=CC=CC=C2)C3=CC=CC=C3.C1=CC=C(C=C1)P(C2=CC=CC=C2)C3=CC=CC=C3.[Rh]
10.1016/j.memsci.2006.12.053 | 2007 | Journal of Membrane Science | SM122 | 220 |  |  | 1 |  | nH | 86.2 | 0.748 | 0.31 | 131.57 | 0.655 | 14.9 | 0 | 0 | 14.9 | 0 | 30 | 5 | 0.1666667 | 98 | CCCCCC | 25 | DE | CC(C1=CC=CC=C1)CC(C2=CC=CC=C2)CC(C3=CC=CC=C3)CC(C4=CC=CC=C4)CC(C5=CC=CC=C5)CC(C6=CC=CC=C6)CC(C)(C)C7=CC=CC=C7
10.1016/j.memsci.2011.07.007 | 2011 | Journal of Membrane Science |  |  | GMT2 | 392.5 | 10 | 0.02547771 | THF | 72.1 | 0.637 | 0.48 | 81.11 | 0.889 | 16.8 | 5.7 | 8 | 19.46 | 29.29 | 20 | 60 | 3 | 98 | C1CCCO1 | 25 | CF | O=C1C=C[C@]2(C)[C@@]3(F)[C@@H](O)C[C@]4(C)[C@](C(CO)=O)(O)[C@@H](C)C[C@@]4([H])[C@]3([H])CCC2=C1
10.1016/j.memsci.2011.07.007 | 2011 | Journal of Membrane Science |  |  | SS126 | 484.96 | 10 | 0.02062026 | MEK | 75.1 | 0.667 | 0.43 | 93.3 | 0.805 | 16 | 9 | 5.1 | 19.05 | 47.02 | 20 | 68 | 3.4 | 98 | CC(CC)=O | 25 | CF | CCC(OC1(C(CCl)=O)C(C)CC2C1(C)CC(O)C3(F)C2CC(F)C4=CC(C=CC43C)=O)=O
10.1016/j.memsci.2014.10.030 | 2015 | Journal of Membrane Science | PM280 | 280 |  | 395 | 0.5 | 0.001265823 | AcMe | 58.1 | 0.618 | 0.3 | 74.08 | 0.784 | 15.5 | 10.4 | 7 | 19.94 | 92.36 | 10 | 78.9 | 7.89 | 98 | CC(C)=O | 25 | CF | CC(C1=CC=CC=C1)CC(C2=CC=CC=C2)CC(C3=CC=CC=C3)CC(C)(C)C4=CC=CC=C4
10.1016/j.memsci.2014.10.030 | 2015 | Journal of Membrane Science | DM500 | 500 |  | 595 | 0.5 | 0.0008403361 | MeCN | 41.1 | 0.55 | 0.37 | 52.23 | 0.786 | 15.3 | 18 | 6.1 | 24.4 | 160.91 | 40 | 218.1 | 5.45 | 98 | CC#N | 25 | CF | CC(C1=CC=CC=C1)CC(C2=CC=CC=C2)CC(C3=CC=CC=C3)CC(C4=CC=CC=C4)CC(C5=CC=CC=C5)CC(C)(C)C6=CC=CC=C6
10.1016/j.memsci.2014.10.030 | 2015 | Journal of Membrane Science | PM280 | 280 |  | 795 | 0.5 | 0.0006289308 | PhMe | 92.1 | 0.697 | 0.59 | 106.26 | 0.867 | 18 | 1.4 | 2 | 18.16 | 4.89 | 40 | 108 | 2.7 | 98 | CC1=CC=CC=C1 | 25 | CF | CC(C1=CC=CC=C1)CC(C2=CC=CC=C2)CC(C3=CC=CC=C3)CC(C4=CC=CC=C4)CC(C5=CC=CC=C5)CC(C6=CC=CC=C6)CC(C7=CC=CC=C7)CC(C)(C)C8=CC=CC=C8
10.1016/j.memsci.2014.10.030 | 2015 | Journal of Membrane Science | PM280 | 280 |  | 1300 | 0.5 | 0.0003846154 | AcMe | 58.1 | 0.618 | 0.3 | 74.08 | 0.784 | 15.5 | 10.4 | 7 | 19.94 | 92.36 | 10 | 91 | 9.1 | 98 | CC(C)=O | 25 | CF | CC(C1=CC=CC=C1)CC(C2=CC=CC=C2)CC(C3=CC=CC=C3)CC(C4=CC=CC=C4)CC(C5=CC=CC=C5)CC(C6=CC=CC=C6)CC(C7=CC=CC=C7)CC(C8=CC=CC=C8)CC(C9=CC=CC=C9)CC(C%10=CC=CC=C%10)CC(C%11=CC=CC=C%11)CC(C%12=CC=CC=C%12)CC(C)(C)C%13=CC=CC=C%13
10.1016/j.memsci.2014.10.030 | 2015 | Journal of Membrane Science | PMS600 | 600 |  | 1300 | 0.5 | 0.0003846154 | PhMe | 92.1 | 0.697 | 0.59 | 106.26 | 0.867 | 18 | 1.4 | 2 | 18.16 | 4.89 | 10 | 24.2 | 2.42 | 98 | CC1=CC=CC=C1 | 25 | CF | CC(C1=CC=CC=C1)CC(C2=CC=CC=C2)CC(C3=CC=CC=C3)CC(C4=CC=CC=C4)CC(C5=CC=CC=C5)CC(C6=CC=CC=C6)CC(C7=CC=CC=C7)CC(C8=CC=CC=C8)CC(C9=CC=CC=C9)CC(C%10=CC=CC=C%10)CC(C%11=CC=CC=C%11)CC(C%12=CC=CC=C%12)CC(C)(C)C%13=CC=CC=C%13
10.1016/j.memsci.2018.12.077 | 2019 | Journal of Membrane Science | PDMS | 250 |  | 800 | 1 | 0.00125 | MEK | 75.1 | 0.667 | 0.43 | 93.3 | 0.805 | 16 | 9 | 5.1 | 19.05 | 47.02 | 20 |  |  | 98 | CC(CC)=O | 25 | CF | O=C(C(CC(CC(C(OC)=O)C)(C(OC)=O)C)(CC(C(OC)=O)(CC(C(OC)=O)(CC(C(OC)=O)(CC(C(OC)=O)(CC(C(OC)=O)(C)C)C)C)C)C)C)OC
10.1016/j.seppur.2013.05.007 | 2013 | Separation and Purification Technology | DM200 | 200 |  | 0 | 25 |  | MEOH | 32 | 0.505 | 0.55 | 40.45 | 0.792 | 15.1 | 12.3 | 22.3 | 29.61 | 88.5 | 20 | 15.4 | 0.77 | 98 | CO | 25 | CF
10.1016/j.seppur.2013.05.007 | 2013 | Separation and Purification Technology | DM200 | 200 |  | 0 | 25 |  | THF/H2O | [10 empty] | 20 | 7.4 | 0.37 | 98 | C1CCCO1 | 25 | CF
10.1016/j.seppur.2013.05.007 | 2013 | Separation and Purification Technology | DM200 | 200 |  | 0 | 25 |  | THF/H2O (1mol HCl) | [10 empty] | 20 | 8.1 | 0.41 | 98 | C1CCCO1 | 25 | CF
10.1016/j.seppur.2013.05.007 | 2013 | Separation and Purification Technology | DM150 | 150 |  | 0 | 25 |  | THF | 72.1 | 0.637 | 0.48 | 81.11 | 0.889 | 16.8 | 5.7 | 8 | 19.46 | 29.29 | 20 | 9 | 0.45 | 98 | C1CCCO1 | 25 | CF
10.1016/j.seppur.2013.05.007 | 2013 | Separation and Purification Technology | DM200 | 200 |  | 0 | 25 |  | THF | 72.1 | 0.637 | 0.48 | 81.11 | 0.889 | 16.8 | 5.7 | 8 | 19.46 | 29.29 | 20 | 6.3 | 0.32 | 98 | C1CCCO1 | 25 | CF
10.1016/j.seppur.2013.05.007 | 2013 | Separation and Purification Technology | DM150 | 150 |  | 0 | 25 |  | THF | 72.1 | 0.637 | 0.48 | 81.11 | 0.889 | 16.8 | 5.7 | 8 | 19.46 | 29.29 | 20 | 2.5 | 0.13 | 98 | C1CCCO1 | 25 | CF
10.1016/j.seppur.2013.05.007 | 2013 | Separation and Purification Technology | DM200 | 200 |  | 0 | 25 |  | THF | 72.1 | 0.637 | 0.48 | 81.11 | 0.889 | 16.8 | 5.7 | 8 | 19.46 | 29.29 | 20 | 6.3 | 0.32 | 98 | C1CCCO1 | 25 | CF
10.1016/j.seppur.2013.05.007 | 2013 | Separation and Purification Technology | DM200 | 200 |  | 0 | 25 |  | THF/IPA (2.6mol HCl) | [10 empty] | 20 | 3 | 0.15 | 98 | C1CCCO1 | 25 | CF
10.1021/acs.oprd.8b00273 | 2018 | OPRD | DM200 | 200 |  | 632.3 | 0.5 | 0.0007907639 | IPA | 60.1 | 0.624 | 1.96 | 76.46 | 0.786 | 15.8 | 6.1 | 16.4 | 23.58 | 7.98 | 20 | 2.4 | 0.12 | 98 | CC(O)C | 25 | CF
10.1021/acssuschemeng.5b00734 | 2015 | ASCECG | DM300 | 300 |  | 430 | 64.5 | 0.15 | EtOH | 46.1 | 0.52 | 1.07 | 44.13 | 1.044 | 18.4 | 6.3 | 13.7 | 23.79 | 21.71 | 30 | 11.4 | 0.38 | 98 | CCO | 23 | CF | OCC[P+](CCCCCCCC)(CCCCCCC)CCCCCCCC.[I-]
10.1021/jp207569m | 2011 | J Phys Chem B | DM150 | 150 |  | 348.8 | 0.1 | 0.0002866972 | MeOH | 32 | 0.505 | 0.55 | 40.45 | 0.792 | 15.1 | 12.3 | 22.3 | 29.61 | 88.5 | 20 | 10.9 | 0.54 | 98 | CO | 25 | DE | CCN(CCO)C1=CC=C(C=C1)N=NC2=C(C=C(C=C2)[N+](=O)[O-])Cl
10.1021/jp207569m | 2011 | J Phys Chem B | DM150 | 150 |  | 348.8 | 0.1 | 0.0002866972 | EtOH | 46.1 | 0.52 | 1.07 | 44.13 | 1.044 | 18.4 | 6.3 | 13.7 | 23.79 | 21.71 | 20 | 2.5 | 0.13 | 98 | CCO | 25 | DE | CCN(CCO)C1=CC=C(C=C1)N=NC2=C(C=C(C=C2)[N+](=O)[O-])Cl
10.1021/jp207569m | 2011 | J Phys Chem B | DDK | 150 |  | 382.4 | 0.1 | 0.0002615063 | MeOH | 32 | 0.505 | 0.55 | 40.45 | 0.792 | 15.1 | 12.3 | 22.3 | 29.61 | 88.5 | 20 | 60.1 | 3 | 98 | CO | 25 | DE | CCN(CCOC(=O)C(=C)C)C1=CC=C(C=C1)N=NC2=CC=C(C=C2)[N+](=O)[O-]
10.1021/jp207569m | 2011 | J Phys Chem B | DDK | 150 |  | 382.4 | 0.1 | 0.0002615063 | EtOH | 46.1 | 0.52 | 1.07 | 44.13 | 1.044 | 18.4 | 6.3 | 13.7 | 23.79 | 21.71 | 20 | 22.3 | 1.11 | 98 | CCO | 25 | DE | CCN(CCOC(=O)C(=C)C)C1=CC=C(C=C1)N=NC2=CC=C(C=C2)[N+](=O)[O-]
10.1021/jp207569m | 2011 | J Phys Chem B | DDK | 150 |  | 416.9 | 0.1 | 0.0002398657 | EtOH | 46.1 | 0.52 | 1.07 | 44.13 | 1.044 | 18.4 | 6.3 | 13.7 | 23.79 | 21.71 | 20 | 21.2 | 1.06 | 98 | CCO | 25 | DE | CCN(CCOC(=O)C(=C)C)C1=CC=C(C=C1)N=NC2=C(C=C(C=C2)[N+](=O)[O-])Cl
10.1021/op1001403 | 2010 | OPRD | MPF-50 |  |  | 460 | 1 | 0.002173913 | DCM/DMF 1:1 | 84.9 | 0.588 | 0.41 | 64 | 1.327 | 18.2 | 6.3 | 6.1 | 20.2 | 44.06 | 30 | 100 | 20 | 98 | ClCCl | 25 | DE | F[P-](F)(F)(F)(F)F.n4nn(O[P+](N1CCCC1)(N2CCCC2)N3CCCC3)c5ccccc45
10.1021/sc5004083 | 2014 | ACS-SCE | DM150 | 150 |  | 260 | 1 | 0.003846154 | MeOH | 32 | 0.505 | 0.55 | 40.45 | 0.792 | 15.1 | 12.3 | 22.3 | 29.61 | 88.5 | 20 | 8.5 | 0.43 | 98 | CO | 21 | CF | C1=CC=C(C=C1)C(C2=CC=CC=C2)(C3=CC=CC=C3)O
10.1039/c1gc15462a | 2011 | Green Chem | DM150 | 150 |  | 308.7 | 0.0050846 | 1.647101e-05 | EtOH/EtOAc | 46.1 | 0.52 | 1.07 | 44.13 | 1.044 | 18.4 | 6.3 | 13.7 | 23.79 | 21.71 | 30 |  |  | 98 | CCO | 21 | DE | CC1=NN=C2N1C3=C(C=C(C=C3)Cl)C(=NC2)C4=CC=CC=C4
10.1039/c3ra44860f | 2013 | RSC Adv | DM200 | 200 |  | 240.3 | 2.4 | 0.009987516 | AcMe | 58.1 | 0.618 | 0.3 | 74.08 | 0.784 | 15.5 | 10.4 | 7 | 19.94 | 92.36 | 20 | 16 | 0.8 | 98 | CC(C)=O | 25 | CF | CCOC(=O)C(CC=C)(CC=C)C(=O)OCC
10.1016/j.memsci.2010.05.002 | 2010 | Journal of Membrane Science | SM240 | 400 |  | 850 | 0.25 | 0.0002941176 | 1Do | 168.3 | 0.89 | 0.89 | 221.94 | 0.758 | [5 empty] | 25 | 6 | 0.24 | 98 | CO | 60 | CF
10.1039/d0gc00498g | 2020 | Green Chemistry | SM122 | 220 |  | 1274.9 | 446.2 | 0.3499882 | MeOH | 32 | 0.505 | 0.55 | 40.45 | 0.792 | 15.1 | 12.3 | 22.3 | 29.61 | 88.5 | 20 | 44 | 2.2 | 98 | CO | 25 | CF | O=S(O[Au]C1=[N](C2=C(C(C3=CC=CC=C3)C4=CC=CC=C4)C=CC=C2C(C5=CC=CC=C5)C6=CC=CC=C6)C=CN1C7=C(C(C8=CC=CC=C8)C9=CC=CC=C9)C=CC=C7C(C%10=CC=CC=C%10)C%11=CC=CC=C%11)(C(F)(F)F)=O
10.1016/j.cep.2015.07.019 | 2015 | Chemical Engineering and Processing: Process Intensification | GMT2 | 350 |  | 1044.8 | 0.005 | 4.785605e-06 | PhMe | 92.1 | 0.697 | 0.59 | 106.26 | 0.867 | 18 | 1.4 | 2 | 18.16 | 4.89 | 20 | 33176.47 | 1658.82 | 98 | CC1=CC=CC=C1 | 90 | CF
10.3303/CET1647058 | 2016 | CHEMICAL ENGINEERING TRANSACTIONS | GMT2 | 350 |  | 786.8 | 3.5 | 0.004448399 | PhMe | 92.1 | 0.697 | 0.59 | 106.26 | 0.867 | 18 | 1.4 | 2 | 18.16 | 4.89 | 20 | 60 | 3 | 98 | CC1=CC=CC=C1 | 25 | CF | COC1=CC(C2=C(OP(OC3=CC=CC=C34)OC5=C4C=CC=C5)C(C(C)(C)C)=CC(OC)=C2)=C(OP6OC7=CC=CC=C7C(C=CC=C8)=C8O6)C(C(C)(C)C)=C1
10.1016/j.cherd.2019.05.018 | 2019 | Chemical Engineering Research and Design | DM500 | 500 |  | 0 | 0.1 |  | EtOH | 46.1 | 0.52 | 1.07 | 44.13 | 1.044 | 18.4 | 6.3 | 13.7 | 23.79 | 21.71 | 20 | 22 | 1.1 | 98.1 | CCO | 25 | CF
10.1016/j.memsci.2006.12.053 | 2007 | Journal of Membrane Science | SM122 | 220 |  |  | 1 |  | MeOH | 32 | 0.505 | 0.55 | 40.45 | 0.792 | 15.1 | 12.3 | 22.3 | 29.61 | 88.5 | 30 | 168 | 5.6 | 98.1 | CO | 25 | DE | CC(C1=CC=CC=C1)CC(C2=CC=CC=C2)CC(C3=CC=CC=C3)CC(C4=CC=CC=C4)CC(C)(C)C5=CC=CC=C5
10.1016/j.memsci.2014.10.030 | 2015 | Journal of Membrane Science | PM280 | 280 |  | 1095 | 0.5 | 0.000456621 | PhMe | 92.1 | 0.697 | 0.59 | 106.26 | 0.867 | 18 | 1.4 | 2 | 18.16 | 4.89 | 40 | 108 | 2.7 | 98.1 | CC1=CC=CC=C1 | 25 | CF | CC(C1=CC=CC=C1)CC(C2=CC=CC=C2)CC(C3=CC=CC=C3)CC(C4=CC=CC=C4)CC(C5=CC=CC=C5)CC(C6=CC=CC=C6)CC(C7=CC=CC=C7)CC(C8=CC=CC=C8)CC(C9=CC=CC=C9)CC(C%10=CC=CC=C%10)CC(C)(C)C%11=CC=CC=C%11
10.1016/j.memsci.2014.10.030 | 2015 | Journal of Membrane Science | DM500 | 500 |  | 1400 | 0.5 | 0.0003571429 | MeCN | 41.1 | 0.55 | 0.37 | 52.23 | 0.786 | 15.3 | 18 | 6.1 | 24.4 | 160.91 | 20 | 145.8 | 7.29 | 98.1 | CC#N | 25 | CF | CC(C1=CC=CC=C1)CC(C2=CC=CC=C2)CC(C3=CC=CC=C3)CC(C4=CC=CC=C4)CC(C5=CC=CC=C5)CC(C6=CC=CC=C6)CC(C7=CC=CC=C7)CC(C8=CC=CC=C8)CC(C9=CC=CC=C9)CC(C%10=CC=CC=C%10)CC(C%11=CC=CC=C%11)CC(C%12=CC=CC=C%12)CC(C%13=CC=CC=C%13)CC(C)(C)C%14=CC=CC=C%14
10.1016/j.memsci.2014.10.030 | 2015 | Journal of Membrane Science | DM200 | 200 |  | 1600 | 0.5 | 0.0003125 | MeCN | 41.1 | 0.55 | 0.37 | 52.23 | 0.786 | 15.3 | 18 | 6.1 | 24.4 | 160.91 | 10 | 40.8 | 4.08 | 98.1 | CC#N | 25 | CF | CC(C1=CC=CC=C1)CC(C2=CC=CC=C2)CC(C3=CC=CC=C3)CC(C4=CC=CC=C4)CC(C5=CC=CC=C5)CC(C6=CC=CC=C6)CC(C7=CC=CC=C7)CC(C8=CC=CC=C8)CC(C9=CC=CC=C9)CC(C%10=CC=CC=C%10)CC(C%11=CC=CC=C%11)CC(C%12=CC=CC=C%12)CC(C%13=CC=CC=C%13)CC(C%14=CC=CC=C%14)CC(C%15=CC=CC=C%15)CC(C)(C)C%16=CC=CC=C%16
10.1016/j.memsci.2014.10.030 | 2015 | Journal of Membrane Science | PM280 | 280 |  | 1700 | 0.5 | 0.0002941176 | MeCN | 41.1 | 0.55 | 0.37 | 52.23 | 0.786 | 15.3 | 18 | 6.1 | 24.4 | 160.91 | 10 | 111.2 | 11.12 | 98.1 | CC#N | 25 | CF | CC(C1=CC=CC=C1)CC(C2=CC=CC=C2)CC(C3=CC=CC=C3)CC(C4=CC=CC=C4)CC(C5=CC=CC=C5)CC(C6=CC=CC=C6)CC(C7=CC=CC=C7)CC(C8=CC=CC=C8)CC(C9=CC=CC=C9)CC(C%10=CC=CC=C%10)CC(C%11=CC=CC=C%11)CC(C%12=CC=CC=C%12)CC(C%13=CC=CC=C%13)CC(C%14=CC=CC=C%14)CC(C%15=CC=CC=C%15)CC(C%16=CC=CC=C%16)CC(C)(C)C%17=CC=CC=C%17
10.1016/j.memsci.2018.12.077 | 2019 | Journal of Membrane Science | PDMS | 250 |  | 678.6 | 1 | 0.001473622 | PhMe | 92.1 | 0.697 | 0.59 | 106.26 | 0.867 | 18 | 1.4 | 2 | 18.16 | 4.89 | 30 | 90.5 | 3.02 | 98.1 | CC1=CC=CC=C1 | 25 | CF | CC(=O)OCC1C(C(C(C(O1)OC2(C(C(C(O2)COC(=O)C)OC(=O)C)OC(=O)C)COC(=O)C)OC(=O)C)OC(=O)C)OC(=O)C
10.1016/j.memsci.2018.12.077 | 2019 | Journal of Membrane Science | PDMS | 250 |  | 700 | 1 | 0.001428571 | PhMe | 92.1 | 0.697 | 0.59 | 106.26 | 0.867 | 18 | 1.4 | 2 | 18.16 | 4.89 | 20 | 60.3 | 3.02 | 98.1 | CC1=CC=CC=C1 | 25 | CF | O=C(C(CC(CC(C(OC)=O)C)(C(OC)=O)C)(CC(C(OC)=O)(CC(C(OC)=O)(CC(C(OC)=O)(CC(C(OC)=O)(C)C)C)C)C)C)OC
10.1016/j.memsci.2018.12.077 | 2019 | Journal of Membrane Science | PDMS | 250 |  | 784.2 | 1 | 0.001275185 | PhMe | 92.1 | 0.697 | 0.59 | 106.26 | 0.867 | 18 | 1.4 | 2 | 18.16 | 4.89 | 30 | 90.5 | 3.02 | 98.1 | CC1=CC=CC=C1 | 25 | CF | CC(C1=CC=CC=C1)CC(C2=CC=CC=C2)CC(C3=CC=CC=C3)CC(C4=CC=CC=C4)CC(CC(C(C)(C)C(C5=CC=CC=C5)(C)C)C6=CC=CC=C6)C7=CC=CC=C7
10.1016/j.memsci.2018.12.077 | 2019 | Journal of Membrane Science | PMS600 | 600 |  | 900 | 1 | 0.001111111 | PhMe | 92.1 | 0.697 | 0.59 | 106.26 | 0.867 | 18 | 1.4 | 2 | 18.16 | 4.89 | 40 | 86.5 | 2.16 | 98.1 | CC1=CC=CC=C1 | 25 | CF | O=C(C(CC(CC(C(OC)=O)C)(C(OC)=O)C)(CC(C(OC)=O)(CC(C(OC)=O)(CC(C(OC)=O)(CC(C(OC)=O)(CC(C(OC)=O)(CC(C(OC)=O)(C)C)C)C)C)C)C)C)OC
10.1016/j.memsci.2018.12.077 | 2019 | Journal of Membrane Science | PMS600 | 600 |  | 900 | 1 | 0.001111111 | PhMe | 92.1 | 0.697 | 0.59 | 106.26 | 0.867 | 18 | 1.4 | 2 | 18.16 | 4.89 | 30 | 64.9 | 2.16 | 98.1 | CC1=CC=CC=C1 | 25 | CF | O=C(C(CC(CC(C(OC)=O)C)(C(OC)=O)C)(CC(C(OC)=O)(CC(C(OC)=O)(CC(C(OC)=O)(CC(C(OC)=O)(CC(C(OC)=O)(CC(C(OC)=O)(C)C)C)C)C)C)C)C)OC
10.1039/b602184k | 2006 | ChemComm | SM122 | 220 |  | 519 | 100 | 0.1926782 | MeOH | 32 | 0.505 | 0.55 | 40.45 | 0.792 | 15.1 | 12.3 | 22.3 | 29.61 | 88.5 | 20 | 230.8 | 11.54 | 98.1 | CO | 35 | DE | CCCCCCCCCCCCCC[P+](CCCCCC)(CCCCCC)CCCCCC.[Cl-]
10.1016/j.memsci.2011.07.007 | 2011 | Journal of Membrane Science |  |  | SS126 | 361.2 | 10 | 0.02768549 | MEK | 75.1 | 0.667 | 0.43 | 93.3 | 0.805 | 16 | 9 | 5.1 | 19.05 | 47.02 | 10 | 38 | 3.8 | 98.15 | CC(CC)=O | 25 | CF | O=C1C=C[C@]2(C)[C@@]3([H])C(O)C[C@]4(C)[C@](C(CO)=O)(O)CC[C@@]4([H])[C@]3([H])CCC2=C1
10.1016/j.memsci.2006.12.053 | 2007 | Journal of Membrane Science | SM240 | 400 |  |  | 1 |  | PhMe | 92.1 | 0.697 | 0.59 | 106.26 | 0.867 | 18 | 1.4 | 2 | 18.16 | 4.89 | 30 | 61 | 2.033333 | 98.176 | CC1=CC=CC=C1 | 25 | DE | CC(C1=CC=CC=C1)CC(C2=CC=CC=C2)CC(C3=CC=CC=C3)CC(C4=CC=CC=C4)CC(C5=CC=CC=C5)CC(C6=CC=CC=C6)CC(C7=CC=CC=C7)CC(C)(C)C8=CC=CC=C8
10.1016/j.memsci.2006.12.053 | 2007 | Journal of Membrane Science | SM240 | 400 |  |  | 1 |  | PhMe | 92.1 | 0.697 | 0.59 | 106.26 | 0.867 | 18 | 1.4 | 2 | 18.16 | 4.89 | 30 | 61 | 2.033333 | 98.19 | CC1=CC=CC=C1 | 25 | DE | CC(C1=CC=CC=C1)CC(C2=CC=CC=C2)CC(C3=CC=CC=C3)CC(C4=CC=CC=C4)CC(C5=CC=CC=C5)CC(C6=CC=CC=C6)CC(C7=CC=CC=C7)CC(C8=CC=CC=C8)CC(C9=CC=CC=C9)CC(C)(C)C%10=CC=CC=C%10
10.1016/j.memsci.2014.10.030 | 2015 | Journal of Membrane Science | DM200 | 200 |  | 236 | 0.5 | 0.002118644 | AcMe | 58.1 | 0.618 | 0.3 | 74.08 | 0.784 | 15.5 | 10.4 | 7 | 19.94 | 92.36 | 20 | 48 | 2.4 | 98.2 | CC(C)=O | 25 | CF | C=C(C1=CC=CC=C1)CC(C)(C)C2=CC=CC=C2
10.1016/j.memsci.2014.10.030 | 2015 | Journal of Membrane Science | PM280 | 280 |  | 995 | 0.5 | 0.0005025126 | PhMe | 92.1 | 0.697 | 0.59 | 106.26 | 0.867 | 18 | 1.4 | 2 | 18.16 | 4.89 | 40 | 108 | 2.7 | 98.2 | CC1=CC=CC=C1 | 25 | CF | CC(C1=CC=CC=C1)CC(C2=CC=CC=C2)CC(C3=CC=CC=C3)CC(C4=CC=CC=C4)CC(C5=CC=CC=C5)CC(C6=CC=CC=C6)CC(C7=CC=CC=C7)CC(C8=CC=CC=C8)CC(C9=CC=CC=C9)CC(C)(C)C%10=CC=CC=C%10
10.1016/j.memsci.2014.10.030 | 2015 | Journal of Membrane Science | DM500 | 500 |  | 1400 | 0.5 | 0.0003571429 | MeCN | 41.1 | 0.55 | 0.37 | 52.23 | 0.786 | 15.3 | 18 | 6.1 | 24.4 | 160.91 | 10 | 87.9 | 8.79 | 98.2 | CC#N | 25 | CF | CC(C1=CC=CC=C1)CC(C2=CC=CC=C2)CC(C3=CC=CC=C3)CC(C4=CC=CC=C4)CC(C5=CC=CC=C5)CC(C6=CC=CC=C6)CC(C7=CC=CC=C7)CC(C8=CC=CC=C8)CC(C9=CC=CC=C9)CC(C%10=CC=CC=C%10)CC(C%11=CC=CC=C%11)CC(C%12=CC=CC=C%12)CC(C%13=CC=CC=C%13)CC(C)(C)C%14=CC=CC=C%14
10.1016/j.memsci.2018.12.077 | 2019 | Journal of Membrane Science | DM300 | 300 |  | 300 | 1 | 0.003333333 | MEK | 75.1 | 0.667 | 0.43 | 93.3 | 0.805 | 16 | 9 | 5.1 | 19.05 | 47.02 | 40 |  |  | 98.2 | CC(CC)=O | 25 | CF | O=C(OC)C(C)(CC(C)(CC(C)C(OC)=O)C(OC)=O)C
10.1016/j.memsci.2018.12.077 | 2019 | Journal of Membrane Science | DM300 | 300 |  | 786 | 1 | 0.001272265 | EtOH | 46.1 | 0.52 | 1.07 | 44.13 | 1.044 | 18.4 | 6.3 | 13.7 | 23.79 | 21.71 | 40 | 28.1 | 0.7 | 98.2 | CCO | 25 | CF | CC(C1=CC=CC=C1)CC(C2=CC=CC=C2)CC(C3=CC=CC=C3)CC(C4=CC=CC=C4)CC(CC(C(C)(C)C(C5=CC=CC=C5)(C)C)C6=CC=CC=C6)C7=CC=CC=C7
10.1016/j.memsci.2018.12.077 | 2019 | Journal of Membrane Science | DM300 | 300 |  | 890 | 1 | 0.001123596 | EtOH | 46.1 | 0.52 | 1.07 | 44.13 | 1.044 | 18.4 | 6.3 | 13.7 | 23.79 | 21.71 | 40 | 28.1 | 0.7 | 98.2 | CCO | 25 | CF | CC(C1=CC=CC=C1)CC(C2=CC=CC=C2)CC(C3=CC=CC=C3)CC(C4=CC=CC=C4)CC(C5=CC=CC=C5)CC(CC(C(C)(C)C(C6=CC=CC=C6)(C)C)C7=CC=CC=C7)C8=CC=CC=C8
10.1021/acs.oprd.7b00210 | 2017 | OPRD | DM200 | 200 |  | 394.1 | 39.3 | 0.09972088 | THF | 72.1 | 0.637 | 0.48 | 81.11 | 0.889 | 16.8 | 5.7 | 8 | 19.46 | 29.29 | 20 | 3.8 | 0.19 | 98.2 | C1CCCO1 | 25 | DE | NC1=C(NC2=CC=C(I)C=C2F)C(F)=C(F)C=C1OC
10.1039/d0gc00498g | 2020 | Green Chemistry | GMT1 | 600 |  | 734.63 | 183.7 | 0.2500579 | MeTHF | 86.1 | 0.685 | 0.55 | 100.85 | 0.854 | 16.9 | 5 | 4.3 | 18.14 | 19.46 | 20 | 206.6 | 10.33 | 98.2 | CC1CCCO1 | 25 | CF | CC(C)C(C=CC=C1C(C)C)=C1[N]2=C([Au]OS(=O)(C(F)(F)F)=O)N(C3=C(C(C)C)C=CC=C3C(C)C)C=C2
10.1016/j.memsci.2014.10.030 | 2015 | Journal of Membrane Science | DM200 | 200 |  | 295 | 0.5 | 0.001694915 | AcMe | 58.1 | 0.618 | 0.3 | 74.08 | 0.784 | 15.5 | 10.4 | 7 | 19.94 | 92.36 | 10 | 22 | 2.2 | 98.3 | CC(C)=O | 25 | CF | CC(C1=CC=CC=C1)CC(C2=CC=CC=C2)CC(C)(C)C3=CC=CC=C3
10.1016/j.memsci.2014.10.030 | 2015 | Journal of Membrane Science | DM500 | 500 |  | 695 | 0.5 | 0.0007194245 | MeCN | 41.1 | 0.55 | 0.37 | 52.23 | 0.786 | 15.3 | 18 | 6.1 | 24.4 | 160.91 | 40 | 218.1 | 5.45 | 98.3 | CC#N | 25 | CF | CC(C1=CC=CC=C1)CC(C2=CC=CC=C2)CC(C3=CC=CC=C3)CC(C4=CC=CC=C4)CC(C5=CC=CC=C5)CC(C6=CC=CC=C6)CC(C)(C)C7=CC=CC=C7
10.1016/j.memsci.2014.10.030 | 2015 | Journal of Membrane Science | DM500 | 500 |  | 895 | 0.5 | 0.0005586592 | AcMe | 58.1 | 0.618 | 0.3 | 74.08 | 0.784 | 15.5 | 10.4 | 7 | 19.94 | 92.36 | 20 | 117.2 | 5.86 | 98.3 | CC(C)=O | 25 | CF | CC(C1=CC=CC=C1)CC(C2=CC=CC=C2)CC(C3=CC=CC=C3)CC(C4=CC=CC=C4)CC(C5=CC=CC=C5)CC(C6=CC=CC=C6)CC(C7=CC=CC=C7)CC(C8=CC=CC=C8)CC(C)(C)C9=CC=CC=C9
10.1016/j.memsci.2018.12.077 | 2019 | Journal of Membrane Science | PDMS | 250 |  | 682 | 1 | 0.001466276 | PhMe | 92.1 | 0.697 | 0.59 | 106.26 | 0.867 | 18 | 1.4 | 2 | 18.16 | 4.89 | 30 | 90.5 | 3.02 | 98.3 | CC1=CC=CC=C1 | 25 | CF | CC(C1=CC=CC=C1)CC(C2=CC=CC=C2)CC(C3=CC=CC=C3)CC(CC(C(C)(C)C(C4=CC=CC=C4)(C)C)C5=CC=CC=C5)C6=CC=CC=C6
10.1016/j.seppur.2013.04.052 | 2013 | Separation and Purification Technology | SM122 | 220 |  | 627 | 0.3 | 0.0004784689 | PhMe | 92.1 | 0.697 | 0.59 | 106.26 | 0.867 | 18 | 1.4 | 2 | 18.16 | 4.89 | 40 | 53.2 | 1.33 | 98.3 | CC1=CC=CC=C1 | 26 | CF | Cl[Ru]1(Cl)(C2N(C3=C(C)C=C(C)C=C3C)CCN2C4=C(C)C=C(C)C=C4C)=CC5=C(C=CC=C5)O1C(C)C
10.1016/j.cep.2015.07.019 | 2015 | Chemical Engineering and Processing: Process Intensification | GMT2 | 350 |  | 836.7 | 0.005 | 5.975858e-06 | PhMe | 92.1 | 0.697 | 0.59 | 106.26 | 0.867 | 18 | 1.4 | 2 | 18.16 | 4.89 | 20 | 33176.47 | 1658.82 | 98.3 | CC1=CC=CC=C1 | 90 | CF
10.1016/j.memsci.2011.07.007 | 2011 | Journal of Membrane Science |  |  | GMT2 | 521.43 | 10 | 0.01917803 | MEK | 75.1 | 0.667 | 0.43 | 93.3 | 0.805 | 16 | 9 | 5.1 | 19.05 | 47.02 | 10 | 22 | 2.2 | 98.35 | CC(CC)=O | 25 | CF | CC1CC2C3CCC4=CC(C=CC4(C)C3(Cl)C(O)CC2(C)C1(OC(C5=CC=CO5)=O)C(CCl)=O)=O
10.1016/j.cherd.2019.05.018 | 2019 | Chemical Engineering Research and Design | SM240(400) | 400 |  | 0 | 1.2 |  | EtOH | 46.1 | 0.52 | 1.07 | 44.13 | 1.044 | 18.4 | 6.3 | 13.7 | 23.79 | 21.71 | 30 | 19.8 | 0.66 | 98.4 | CCO | 25 | DE
10.1016/j.cherd.2019.05.018 | 2019 | Chemical Engineering Research and Design | SM240(400) | 400 |  | 0 | 1.2 |  | EtOH | 46.1 | 0.52 | 1.07 | 44.13 | 1.044 | 18.4 | 6.3 | 13.7 | 23.79 | 21.71 | 50 | 24.4 | 0.49 | 98.4 | CCO | 25 | DE
10.1016/j.fbp.2010.11.003 | 2011 | Food and Bioproducts Processing | SM240 | 400 |  | 0 | 0.000117 |  | EtOH | 46.1 | 0.52 | 1.07 | 44.13 | 1.044 | 18.4 | 6.3 | 13.7 | 23.79 | 21.71 | 30 | 4.1 | 0.14 | 98.4 | CCO | 20 | DE
10.1016/j.fbp.2010.11.003 | 2011 | Food and Bioproducts Processing | SM240 | 400 |  | 0 | 0.000117 |  | EtOH | 46.1 | 0.52 | 1.07 | 44.13 | 1.044 | 18.4 | 6.3 | 13.7 | 23.79 | 21.71 | 50 | 6.9 | 0.14 | 98.4 | CCO | 20 | DE
10.1016/j.memsci.2014.10.030 | 2015 | Journal of Membrane Science | DM200 | 200 |  | 295 | 0.5 | 0.001694915 | MeCN | 41.1 | 0.55 | 0.37 | 52.23 | 0.786 | 15.3 | 18 | 6.1 | 24.4 | 160.91 | 10 | 40.8 | 4.08 | 98.4 | CC#N | 25 | CF | CC(C1=CC=CC=C1)CC(C2=CC=CC=C2)CC(C)(C)C3=CC=CC=C3
10.1016/j.memsci.2014.10.030 | 2015 | Journal of Membrane Science | DM500 | 500 |  | 795 | 0.5 | 0.0006289308 | MeCN | 41.1 | 0.55 | 0.37 | 52.23 | 0.786 | 15.3 | 18 | 6.1 | 24.4 | 160.91 | 20 | 145.8 | 7.29 | 98.4 | CC#N | 25 | CF | CC(C1=CC=CC=C1)CC(C2=CC=CC=C2)CC(C3=CC=CC=C3)CC(C4=CC=CC=C4)CC(C5=CC=CC=C5)CC(C6=CC=CC=C6)CC(C7=CC=CC=C7)CC(C)(C)C8=CC=CC=C8
10.1016/j.memsci.2014.10.030 | 2015 | Journal of Membrane Science | DM500 | 500 |  | 1400 | 0.5 | 0.0003571429 | AcMe | 58.1 | 0.618 | 0.3 | 74.08 | 0.784 | 15.5 | 10.4 | 7 | 19.94 | 92.36 | 20 | 117.2 | 5.86 | 98.4 | CC(C)=O | 25 | CF | CC(C1=CC=CC=C1)CC(C2=CC=CC=C2)CC(C3=CC=CC=C3)CC(C4=CC=CC=C4)CC(C5=CC=CC=C5)CC(C6=CC=CC=C6)CC(C7=CC=CC=C7)CC(C8=CC=CC=C8)CC(C9=CC=CC=C9)CC(C%10=CC=CC=C%10)CC(C%11=CC=CC=C%11)CC(C%12=CC=CC=C%12)CC(C%13=CC=CC=C%13)CC(C)(C)C%14=CC=CC=C%14
10.1016/j.memsci.2014.10.030 | 2015 | Journal of Membrane Science | DM500 | 500 |  | 1700 | 0.5 | 0.0002941176 | MeCN | 41.1 | 0.55 | 0.37 | 52.23 | 0.786 | 15.3 | 18 | 6.1 | 24.4 | 160.91 | 10 | 87.9 | 8.79 | 98.4 | CC#N | 25 | CF | CC(C1=CC=CC=C1)CC(C2=CC=CC=C2)CC(C3=CC=CC=C3)CC(C4=CC=CC=C4)CC(C5=CC=CC=C5)CC(C6=CC=CC=C6)CC(C7=CC=CC=C7)CC(C8=CC=CC=C8)CC(C9=CC=CC=C9)CC(C%10=CC=CC=C%10)CC(C%11=CC=CC=C%11)CC(C%12=CC=CC=C%12)CC(C%13=CC=CC=C%13)CC(C%14=CC=CC=C%14)CC(C%15=CC=CC=C%15)CC(C%16=CC=CC=C%16)CC(C)(C)C%17=CC=CC=C%17
10.1016/j.memsci.2018.12.077 | 2019 | Journal of Membrane Science | DM300 | 300 |  | 500 | 1 | 0.002 | MEK | 75.1 | 0.667 | 0.43 | 93.3 | 0.805 | 16 | 9 | 5.1 | 19.05 | 47.02 | 40 |  |  | 98.4 | CC(CC)=O | 25 | CF | O=C(C(CC(CC(C(OC)=O)C)(C(OC)=O)C)(CC(C(OC)=O)(CC(C(OC)=O)(C)C)C)C)OC
10.1016/j.memsci.2018.12.077 | 2019 | Journal of Membrane Science | PDMS | 250 |  | 800 | 1 | 0.00125 | MEK | 75.1 | 0.667 | 0.43 | 93.3 | 0.805 | 16 | 9 | 5.1 | 19.05 | 47.02 | 30 |  |  | 98.4 | CC(CC)=O | 25 | CF | O=C(C(CC(CC(C(OC)=O)C)(C(OC)=O)C)(CC(C(OC)=O)(CC(C(OC)=O)(CC(C(OC)=O)(CC(C(OC)=O)(CC(C(OC)=O)(C)C)C)C)C)C)C)OC
10.1016/j.memsci.2018.12.077 | 2019 | Journal of Membrane Science | PMS600 | 600 |  | 800 | 1 | 0.00125 | PhMe | 92.1 | 0.697 | 0.59 | 106.26 | 0.867 | 18 | 1.4 | 2 | 18.16 | 4.89 | 30 | 64.9 | 2.16 | 98.4 | CC1=CC=CC=C1 | 25 | CF | O=C(C(CC(CC(C(OC)=O)C)(C(OC)=O)C)(CC(C(OC)=O)(CC(C(OC)=O)(CC(C(OC)=O)(CC(C(OC)=O)(CC(C(OC)=O)(C)C)C)C)C)C)C)OC
10.1016/j.seppur.2013.04.052 | 2013 | Separation and Purification Technology | SM122 | 220 |  | 627 | 0.3 | 0.0004784689 | PhMe | 92.1 | 0.697 | 0.59 | 106.26 | 0.867 | 18 | 1.4 | 2 | 18.16 | 4.89 | 20 | 26.6 | 1.33 | 98.4 | CC1=CC=CC=C1 | 26 | CF | Cl[Ru]1(Cl)(C2N(C3=C(C)C=C(C)C=C3C)CCN2C4=C(C)C=C(C)C=C4C)=CC5=C(C=CC=C5)O1C(C)C
10.1016/j.seppur.2013.04.052 | 2013 | Separation and Purification Technology | SM122 | 220 |  | 627 | 0.3 | 0.0004784689 | PhMe | 92.1 | 0.697 | 0.59 | 106.26 | 0.867 | 18 | 1.4 | 2 | 18.16 | 4.89 | 40 | 53.2 | 1.33 | 98.4 | CC1=CC=CC=C1 | 26 | CF | Cl[Ru]1(Cl)(C2N(C3=C(C)C=C(C)C=C3C)CCN2C4=C(C)C=C(C)C=C4C)=CC5=C(C=CC=C5)O1C(C)C
10.1039/b602184k | 2006 | ChemComm | SM122 | 220 |  | 794 | 0.0066696 | 8.4e-06 | MeOH | 32 | 0.505 | 0.55 | 40.45 | 0.792 | 15.1 | 12.3 | 22.3 | 29.61 | 88.5 | 20 | 230.8 | 11.54 | 98.4 | CO | 35 | DE | Cl[Ru]1(Cl)[P](C2=CC=CC=C2)(C3=CC=CC=C3)C4=C(C5=C(C=CC=C6)C6=CC=C5[P]1(C7=CC=CC=C7)C8=CC=CC=C8)C9=CC=CC=C9C=C4
10.1016/j.memsci.2016.12.038 |  |  | PM280 | 280 |  |  | 4 |  | MeOH | 32 | 0.505 | 0.55 | 40.45 | 0.792 | 15.1 | 12.3 | 22.3 | 29.61 | 88.5 | 30 |  | 3.28 | 98.429 | CO | 25 | DE | CC(OCC(C)OCC(C)O)COC(C)COC(C)COC(C)COC(C)COC(C)COC(C)COC(C)COC(C)COC(C)COC(C)COC(C)COC(C)COC(C)COC(C)CO
10.1016/j.fbp.2012.09.004 | 2013 | food and bioproducts processing | DM500 | 500 |  | 0 | 0.8 |  | EtOH | 46.1 | 0.52 | 1.07 | 44.13 | 1.044 | 18.4 | 6.3 | 13.7 | 23.79 | 21.71 | 20 | 15.6 | 0.78 | 98.5 | CCO | 25 | CF
10.1016/j.memsci.2014.10.030 | 2015 | Journal of Membrane Science | DM500 | 500 |  | 1300 | 0.5 | 0.0003846154 | MeCN | 41.1 | 0.55 | 0.37 | 52.23 | 0.786 | 15.3 | 18 | 6.1 | 24.4 | 160.91 | 40 | 218.1 | 5.45 | 98.5 | CC#N | 25 | CF | CC(C1=CC=CC=C1)CC(C2=CC=CC=C2)CC(C3=CC=CC=C3)CC(C4=CC=CC=C4)CC(C5=CC=CC=C5)CC(C6=CC=CC=C6)CC(C7=CC=CC=C7)CC(C8=CC=CC=C8)CC(C9=CC=CC=C9)CC(C%10=CC=CC=C%10)CC(C%11=CC=CC=C%11)CC(C%12=CC=CC=C%12)CC(C)(C)C%13=CC=CC=C%13
10.1016/j.memsci.2014.10.030 | 2015 | Journal of Membrane Science | DM500 | 500 |  | 1500 | 0.5 | 0.0003333333 | AcMe | 58.1 | 0.618 | 0.3 | 74.08 | 0.784 | 15.5 | 10.4 | 7 | 19.94 | 92.36 | 20 | 117.2 | 5.86 | 98.5 | CC(C)=O | 25 | CF | CC(C1=CC=CC=C1)CC(C2=CC=CC=C2)CC(C3=CC=CC=C3)CC(C4=CC=CC=C4)CC(C5=CC=CC=C5)CC(C6=CC=CC=C6)CC(C7=CC=CC=C7)CC(C8=CC=CC=C8)CC(C9=CC=CC=C9)CC(C%10=CC=CC=C%10)CC(C%11=CC=CC=C%11)CC(C%12=CC=CC=C%12)CC(C%13=CC=CC=C%13)CC(C%14=CC=CC=C%14)CC(C)(C)C%15=CC=CC=C%15
10.1016/j.memsci.2018.12.077 | 2019 | Journal of Membrane Science | DM300 | 300 |  | 400 | 1 | 0.0025 | MEK | 75.1 | 0.667 | 0.43 | 93.3 | 0.805 | 16 | 9 | 5.1 | 19.05 | 47.02 | 40 |  |  | 98.5 | CC(CC)=O | 25 | CF | O=C(OC)C(C)(CC(C)(CC(C)C(OC)=O)C(OC)=O)CC(C)(C(OC)=O)C
10.1016/j.memsci.2018.12.077 | 2019 | Journal of Membrane Science | PDMS | 250 |  | 577 | 1 | 0.001733102 | PhMe | 92.1 | 0.697 | 0.59 | 106.26 | 0.867 | 18 | 1.4 | 2 | 18.16 | 4.89 | 30 | 90.5 | 3.02 | 98.5 | CC1=CC=CC=C1 | 25 | CF | CC(C1=CC=CC=C1)CC(C2=CC=CC=C2)CC(CC(C(C)(C)C(C3=CC=CC=C3)(C)C)C4=CC=CC=C4)C5=CC=CC=C5
10.1016/j.memsci.2018.12.077 | 2019 | Journal of Membrane Science | PDMS | 250 |  | 1820 | 1 | 0.0005494505 | PhMe | 92.1 | 0.697 | 0.59 | 106.26 | 0.867 | 18 | 1.4 | 2 | 18.16 | 4.89 | 40 | 120.7 | 3.02 | 98.5 | CC1=CC=CC=C1 | 25 | CF | CC(C1=CC=CC=C1)CC(C2=CC=CC=C2)CC(C3=CC=CC=C3)CC(C4=CC=CC=C4)CC(C5=CC=CC=C5)CC(C6=CC=CC=C6)CC(C7=CC=CC=C7)CC(C8=CC=CC=C8)CC(C9=CC=CC=C9)CC(C%10=CC=CC=C%10)CC(C%11=CC=CC=C%11)CC(C%12=CC=CC=C%12)CC(C%13=CC=CC=C%13)CC(C%14=CC=CC=C%14)CC(CC(C(C)(C)C(C%15=CC=CC=C%15)(C)C)C%16=CC=CC=C%16)C%17=CC=CC=C%17
10.1039/d0gc00498g | 2020 | Green Chemistry | GMT1 | 600 |  | 734.63 | 183.7 | 0.2500579 | THF | 72.1 | 0.637 | 0.48 | 81.11 | 0.889 | 16.8 | 5.7 | 8 | 19.46 | 29.29 | 20 | 97.4 | 4.87 | 98.5 | C1CCCO1 | 25 | CF | CC(C)C(C=CC=C1C(C)C)=C1[N]2=C([Au]OS(=O)(C(F)(F)F)=O)N(C3=C(C(C)C)C=CC=C3C(C)C)C=C2
10.1016/j.memsci.2016.10.015 | 2017 |  | PBI22 |  |  |  | 220 |  | DMF | 73.1 | 0.626 | 0.8 | 77.1 | 0.948 | 17.4 | 13.7 | 11.3 | 24.86 | 43.58 | 30 |  |  | 98.532 | O=CN(C)C |  | CF | CC(C1=CC=CC=C1)CC(C2=CC=CC=C2)CC(C3=CC=CC=C3)CC(C4=CC=CC=C4)CC(C5=CC=CC=C5)CC(C6=CC=CC=C6)CC(C7=CC=CC=C7)CC(C8=CC=CC=C8)CC(C9=CC=CC=C9)CC(C%10=CC=CC=C%10)CC(C%11=CC=CC=C%11)CC(C%12=CC=CC=C%12)CC(C%13=CC=CC=C%13)CC(C%14=CC=CC=C%14)CC(C)(C)C%15=CC=CC=C%15
10.1016/j.memsci.2006.12.053 | 2007 | Journal of Membrane Science | SM122 | 220 |  |  | 1 |  | EtOAc | 88.1 | 0.677 | 0.46 | 97.68 | 0.902 | 15.8 | 5.3 | 7.2 | 18.15 | 25.1 | 30 | 209 | 6.966667 | 98.6 | CC(OCC)=O | 25 | DE | CC(C1=CC=CC=C1)CC(C2=CC=CC=C2)CC(C3=CC=CC=C3)CC(C4=CC=CC=C4)CC(C)(C)C5=CC=CC=C5
10.1016/j.memsci.2011.07.007 | 2011 | Journal of Membrane Science |  |  | SS126 | 361.2 | 10 | 0.02768549 | MEK | 75.1 | 0.667 | 0.43 | 93.3 | 0.805 | 16 | 9 | 5.1 | 19.05 | 47.02 | 20 | 69 | 3.45 | 98.6 | CC(CC)=O | 25 | CF | O=C1C=C[C@]2(C)[C@@]3([H])C(O)C[C@]4(C)[C@](C(CO)=O)(O)CC[C@@]4([H])[C@]3([H])CCC2=C1
10.1016/j.memsci.2014.10.030 | 2015 | Journal of Membrane Science | DM200 | 200 |  | 395 | 0.5 | 0.001265823 | MeCN | 41.1 | 0.55 | 0.37 | 52.23 | 0.786 | 15.3 | 18 | 6.1 | 24.4 | 160.91 | 10 | 40.8 | 4.08 | 98.6 | CC#N | 25 | CF | CC(C1=CC=CC=C1)CC(C2=CC=CC=C2)CC(C3=CC=CC=C3)CC(C)(C)C4=CC=CC=C4
10.1016/j.memsci.2014.10.030 | 2015 | Journal of Membrane Science | DM500 | 500 |  | 795 | 0.5 | 0.0006289308 | MeCN | 41.1 | 0.55 | 0.37 | 52.23 | 0.786 | 15.3 | 18 | 6.1 | 24.4 | 160.91 | 40 | 218.1 | 5.45 | 98.6 | CC#N | 25 | CF | CC(C1=CC=CC=C1)CC(C2=CC=CC=C2)CC(C3=CC=CC=C3)CC(C4=CC=CC=C4)CC(C5=CC=CC=C5)CC(C6=CC=CC=C6)CC(C7=CC=CC=C7)CC(C)(C)C8=CC=CC=C8
10.1016/j.memsci.2014.10.030 | 2015 | Journal of Membrane Science | DM200 | 200 |  | 1500 | 0.5 | 0.0003333333 | MeCN | 41.1 | 0.55 | 0.37 | 52.23 | 0.786 | 15.3 | 18 | 6.1 | 24.4 | 160.91 | 10 | 40.8 | 4.08 | 98.6 | CC#N | 25 | CF | CC(C1=CC=CC=C1)CC(C2=CC=CC=C2)CC(C3=CC=CC=C3)CC(C4=CC=CC=C4)CC(C5=CC=CC=C5)CC(C6=CC=CC=C6)CC(C7=CC=CC=C7)CC(C8=CC=CC=C8)CC(C9=CC=CC=C9)CC(C%10=CC=CC=C%10)CC(C%11=CC=CC=C%11)CC(C%12=CC=CC=C%12)CC(C%13=CC=CC=C%13)CC(C%14=CC=CC=C%14)CC(C)(C)C%15=CC=CC=C%15
10.1016/j.memsci.2014.10.030 | 2015 | Journal of Membrane Science | DM200 | 200 |  | 1700 | 0.5 | 0.0002941176 | MeCN | 41.1 | 0.55 | 0.37 | 52.23 | 0.786 | 15.3 | 18 | 6.1 | 24.4 | 160.91 | 10 | 40.8 | 4.08 | 98.6 | CC#N | 25 | CF | CC(C1=CC=CC=C1)CC(C2=CC=CC=C2)CC(C3=CC=CC=C3)CC(C4=CC=CC=C4)CC(C5=CC=CC=C5)CC(C6=CC=CC=C6)CC(C7=CC=CC=C7)CC(C8=CC=CC=C8)CC(C9=CC=CC=C9)CC(C%10=CC=CC=C%10)CC(C%11=CC=CC=C%11)CC(C%12=CC=CC=C%12)CC(C%13=CC=CC=C%13)CC(C%14=CC=CC=C%14)CC(C%15=CC=CC=C%15)CC(C%16=CC=CC=C%16)CC(C)(C)C%17=CC=CC=C%17
10.1016/j.memsci.2018.12.077 | 2019 | Journal of Membrane Science | PDMS | 250 |  | 682 | 1 | 0.001466276 | PhMe | 92.1 | 0.697 | 0.59 | 106.26 | 0.867 | 18 | 1.4 | 2 | 18.16 | 4.89 | 40 | 120.7 | 3.02 | 98.6 | CC1=CC=CC=C1 | 25 | CF | CC(C1=CC=CC=C1)CC(C2=CC=CC=C2)CC(C3=CC=CC=C3)CC(CC(C(C)(C)C(C4=CC=CC=C4)(C)C)C5=CC=CC=C5)C6=CC=CC=C6
10.1016/j.memsci.2018.12.077 | 2019 | Journal of Membrane Science | DM300 | 300 |  | 700 | 1 | 0.001428571 | MEK | 75.1 | 0.667 | 0.43 | 93.3 | 0.805 | 16 | 9 | 5.1 | 19.05 | 47.02 | 20 |  |  | 98.6 | CC(CC)=O | 25 | CF | O=C(C(CC(CC(C(OC)=O)C)(C(OC)=O)C)(CC(C(OC)=O)(CC(C(OC)=O)(CC(C(OC)=O)(CC(C(OC)=O)(C)C)C)C)C)C)OC
10.1016/j.memsci.2018.12.077 | 2019 | Journal of Membrane Science | PDMS | 250 |  | 786 | 1 | 0.001272265 | PhMe | 92.1 | 0.697 | 0.59 | 106.26 | 0.867 | 18 | 1.4 | 2 | 18.16 | 4.89 | 40 | 120.7 | 3.02 | 98.6 | CC1=CC=CC=C1 | 25 | CF | CC(C1=CC=CC=C1)CC(C2=CC=CC=C2)CC(C3=CC=CC=C3)CC(C4=CC=CC=C4)CC(CC(C(C)(C)C(C5=CC=CC=C5)(C)C)C6=CC=CC=C6)C7=CC=CC=C7
10.1016/j.memsci.2018.12.077 | 2019 | Journal of Membrane Science | PDMS | 250 |  | 890 | 1 | 0.001123596 | PhMe | 92.1 | 0.697 | 0.59 | 106.26 | 0.867 | 18 | 1.4 | 2 | 18.16 | 4.89 | 40 | 120.7 | 3.02 | 98.6 | CC1=CC=CC=C1 | 25 | CF | CC(C1=CC=CC=C1)CC(C2=CC=CC=C2)CC(C3=CC=CC=C3)CC(C4=CC=CC=C4)CC(C5=CC=CC=C5)CC(CC(C(C)(C)C(C6=CC=CC=C6)(C)C)C7=CC=CC=C7)C8=CC=CC=C8
10.1016/j.memsci.2018.12.077 | 2019 | Journal of Membrane Science | PMS600 | 600 |  | 1820 | 1 | 0.0005494505 | PhMe | 92.1 | 0.697 | 0.59 | 106.26 | 0.867 | 18 | 1.4 | 2 | 18.16 | 4.89 | 30 | 64.9 | 2.16 | 98.6 | CC1=CC=CC=C1 | 25 | CF | CC(C1=CC=CC=C1)CC(C2=CC=CC=C2)CC(C3=CC=CC=C3)CC(C4=CC=CC=C4)CC(C5=CC=CC=C5)CC(C6=CC=CC=C6)CC(C7=CC=CC=C7)CC(C8=CC=CC=C8)CC(C9=CC=CC=C9)CC(C%10=CC=CC=C%10)CC(C%11=CC=CC=C%11)CC(C%12=CC=CC=C%12)CC(C%13=CC=CC=C%13)CC(C%14=CC=CC=C%14)CC(CC(C(C)(C)C(C%15=CC=CC=C%15)(C)C)C%16=CC=CC=C%16)C%17=CC=CC=C%17
10.1016/j.seppur.2013.04.052 | 2013 | Separation and Purification Technology | SM122 | 220 |  | 627 | 0.3 | 0.0004784689 | PhMe | 92.1 | 0.697 | 0.59 | 106.26 | 0.867 | 18 | 1.4 | 2 | 18.16 | 4.89 | 40 | 53.2 | 1.33 | 98.6 | CC1=CC=CC=C1 | 26 | CF | Cl[Ru]1(Cl)(C2N(C3=C(C)C=C(C)C=C3C)CCN2C4=C(C)C=C(C)C=C4C)=CC5=C(C=CC=C5)O1C(C)C
10.1021/ie101050k | 2010 | Ind. Eng. Chem. Res. | SM122 | 220 |  | 778.4 | 0.01 | 1.284687e-05 | PhMe | 92.1 | 0.697 | 0.59 | 106.26 | 0.867 | 18 | 1.4 | 2 | 18.16 | 4.89 | 20 | 61.3 | 3.07 | 98.6 | CC1=CC=CC=C1 | 25 | DE
10.3389/fchem.2020.00375 | 2020 | Frontiers in Chemistry | PMS600 | 600 |  | 639 | 0.04 | 6.259781e-05 | IPA | 60.1 | 0.624 | 1.96 | 76.46 | 0.786 | 15.8 | 6.1 | 16.4 | 23.58 | 7.98 | 40 | 0.1 | 0.003 | 98.6 | CC(O)C | 25 | DE
10.1016/j.memsci.2016.10.015 | 2017 |  | PBI22 |  |  |  | 220 |  | DMF | 73.1 | 0.626 | 0.8 | 77.1 | 0.948 | 17.4 | 13.7 | 11.3 | 24.86 | 43.58 | 30 |  |  | 98.678 | O=CN(C)C |  | CF | CC(C1=CC=CC=C1)CC(C2=CC=CC=C2)CC(C3=CC=CC=C3)CC(C4=CC=CC=C4)CC(C5=CC=CC=C5)CC(C)(C)C6=CC=CC=C6
10.1016/j.memsci.2016.10.015 | 2017 |  | PBI22 |  |  |  | 220 |  | DMF | 73.1 | 0.626 | 0.8 | 77.1 | 0.948 | 17.4 | 13.7 | 11.3 | 24.86 | 43.58 | 30 |  |  | 98.678 | O=CN(C)C |  | CF | CC(C1=CC=CC=C1)CC(C2=CC=CC=C2)CC(C3=CC=CC=C3)CC(C4=CC=CC=C4)CC(C5=CC=CC=C5)CC(C6=CC=CC=C6)CC(C7=CC=CC=C7)CC(C8=CC=CC=C8)CC(C)(C)C9=CC=CC=C9
10.1016/j.memsci.2016.10.015 | 2017 |  | PBI22 |  |  |  | 220 |  | DMF | 73.1 | 0.626 | 0.8 | 77.1 | 0.948 | 17.4 | 13.7 | 11.3 | 24.86 | 43.58 | 30 |  |  | 98.678 | O=CN(C)C |  | CF | CC(C1=CC=CC=C1)CC(C2=CC=CC=C2)CC(C3=CC=CC=C3)CC(C4=CC=CC=C4)CC(C5=CC=CC=C5)CC(C6=CC=CC=C6)CC(C7=CC=CC=C7)CC(C8=CC=CC=C8)CC(C9=CC=CC=C9)CC(C%10=CC=CC=C%10)CC(C)(C)C%11=CC=CC=C%11
10.1016/j.cherd.2019.05.018 | 2019 | Chemical Engineering Research and Design | DM300 | 300 |  | 0 | 0.7 |  | EtOH | 46.1 | 0.52 | 1.07 | 44.13 | 1.044 | 18.4 | 6.3 | 13.7 | 23.79 | 21.71 | 20 | 13.5 | 0.68 | 98.7 | CCO | 25 | CF
10.1016/j.cherd.2020.02.028 | 2020 | Chemical Engineering Research and Design | DM150 | 150 |  | 262 | 10 | 0.03816794 | DMF | 73.1 | 0.626 | 0.8 | 77.1 | 0.948 | 17.4 | 13.7 | 11.3 | 24.86 | 43.58 | 20 | 3.7 | 0.18 | 98.7 | O=CN(C)C | 25 | CF | P(C1=CC=CC=C1)(C2=CC=CC=C2)C3=CC=CC=C3
10.1016/j.jfoodeng.2010.07.020 | 2011 | Journal of Food Engineering | SM122 | 220 |  | 603 | 0.3 | 0.0004975124 | EtOAc | 88.1 | 0.677 | 0.46 | 97.68 | 0.902 | 15.8 | 5.3 | 7.2 | 18.15 | 25.1 | 5 | 26.8 | 5.36 | 98.7 | CC(OCC)=O | 30 | CF | CC(CCC=C(C)C)C1CCC2(C1(CCC34C2CCC5C3(C4)CCC(C5(C)C)OC(=O)C=CC6=CC(=C(C=C6)O)OC)C)C
10.1016/j.memsci.2014.10.030 | 2015 | Journal of Membrane Science | DM500 | 500 |  | 995 | 0.5 | 0.0005025126 | AcMe | 58.1 | 0.618 | 0.3 | 74.08 | 0.784 | 15.5 | 10.4 | 7 | 19.94 | 92.36 | 20 | 117.2 | 5.86 | 98.7 | CC(C)=O | 25 | CF | CC(C1=CC=CC=C1)CC(C2=CC=CC=C2)CC(C3=CC=CC=C3)CC(C4=CC=CC=C4)CC(C5=CC=CC=C5)CC(C6=CC=CC=C6)CC(C7=CC=CC=C7)CC(C8=CC=CC=C8)CC(C9=CC=CC=C9)CC(C)(C)C%10=CC=CC=C%10
10.1016/j.memsci.2014.10.030 | 2015 | Journal of Membrane Science | DM500 | 500 |  | 1095 | 0.5 | 0.000456621 | MeCN | 41.1 | 0.55 | 0.37 | 52.23 | 0.786 | 15.3 | 18 | 6.1 | 24.4 | 160.91 | 10 | 87.9 | 8.79 | 98.7 | CC#N | 25 | CF | CC(C1=CC=CC=C1)CC(C2=CC=CC=C2)CC(C3=CC=CC=C3)CC(C4=CC=CC=C4)CC(C5=CC=CC=C5)CC(C6=CC=CC=C6)CC(C7=CC=CC=C7)CC(C8=CC=CC=C8)CC(C9=CC=CC=C9)CC(C%10=CC=CC=C%10)CC(C)(C)C%11=CC=CC=C%11
10.1016/j.memsci.2016.10.015 | 2017 | Journal of Membrane Science | DM300 | 300 |  | 493.2 | 220 | 0.4460665 | DMF | 73.1 | 0.626 | 0.8 | 77.1 | 0.948 | 17.4 | 13.7 | 11.3 | 24.86 | 43.58 | 30 | 8.3 | 0.28 | 98.7 | O=CN(C)C | 30 | CF
10.1016/j.memsci.2018.12.077 | 2019 | Journal of Membrane Science | DM300 | 300 |  | 338.7 | 1 | 0.002952465 | MEK | 75.1 | 0.667 | 0.43 | 93.3 | 0.805 | 16 | 9 | 5.1 | 19.05 | 47.02 | 20 |  |  | 98.7 | CC(CC)=O | 25 | CF | CCCCCCCCCCCCCCCCCCCCCCCC
10.1016/j.memsci.2018.12.077 | 2019 | Journal of Membrane Science | PDMS | 250 |  | 678.6 | 1 | 0.001473622 | EtOAc | 88.1 | 0.677 | 0.46 | 97.68 | 0.902 | 15.8 | 5.3 | 7.2 | 18.15 | 25.1 | 20 |  |  | 98.7 | CC(OCC)=O | 25 | CF | CC(=O)OCC1C(C(C(C(O1)OC2(C(C(C(O2)COC(=O)C)OC(=O)C)OC(=O)C)COC(=O)C)OC(=O)C)OC(=O)C)OC(=O)C
10.1016/j.memsci.2018.12.077 | 2019 | Journal of Membrane Science | PDMS | 250 |  | 786 | 1 | 0.001272265 | PhMe | 92.1 | 0.697 | 0.59 | 106.26 | 0.867 | 18 | 1.4 | 2 | 18.16 | 4.89 | 20 | 60.3 | 3.02 | 98.7 | CC1=CC=CC=C1 | 25 | CF | CC(C1=CC=CC=C1)CC(C2=CC=CC=C2)CC(C3=CC=CC=C3)CC(C4=CC=CC=C4)CC(CC(C(C)(C)C(C5=CC=CC=C5)(C)C)C6=CC=CC=C6)C7=CC=CC=C7
10.1016/j.memsci.2018.12.077 | 2019 | Journal of Membrane Science | PMS600 | 600 |  | 1820 | 1 | 0.0005494505 | PhMe | 92.1 | 0.697 | 0.59 | 106.26 | 0.867 | 18 | 1.4 | 2 | 18.16 | 4.89 | 40 | 86.5 | 2.16 | 98.7 | CC1=CC=CC=C1 | 25 | CF | CC(C1=CC=CC=C1)CC(C2=CC=CC=C2)CC(C3=CC=CC=C3)CC(C4=CC=CC=C4)CC(C5=CC=CC=C5)CC(C6=CC=CC=C6)CC(C7=CC=CC=C7)CC(C8=CC=CC=C8)CC(C9=CC=CC=C9)CC(C%10=CC=CC=C%10)CC(C%11=CC=CC=C%11)CC(C%12=CC=CC=C%12)CC(C%13=CC=CC=C%13)CC(C%14=CC=CC=C%14)CC(CC(C(C)(C)C(C%15=CC=CC=C%15)(C)C)C%16=CC=CC=C%16)C%17=CC=CC=C%17
10.1016/j.seppur.2013.04.052 | 2013 | Separation and Purification Technology | SM122 | 220 |  | 627 | 0.3 | 0.0004784689 | PhMe | 92.1 | 0.697 | 0.59 | 106.26 | 0.867 | 18 | 1.4 | 2 | 18.16 | 4.89 | 40 | 53.2 | 1.33 | 98.7 | CC1=CC=CC=C1 | 26 | CF | Cl[Ru]1(Cl)(C2N(C3=C(C)C=C(C)C=C3C)CCN2C4=C(C)C=C(C)C=C4C)=CC5=C(C=CC=C5)O1C(C)C
10.1016/j.memsci.2006.12.053 | 2007 | Journal of Membrane Science | SM240 | 400 |  |  | 1 |  | PhMe | 92.1 | 0.697 | 0.59 | 106.26 | 0.867 | 18 | 1.4 | 2 | 18.16 | 4.89 | 30 | 61 | 2.033333 | 98.796 | CC1=CC=CC=C1 | 25 | DE | CC(C1=CC=CC=C1)CC(C2=CC=CC=C2)CC(C3=CC=CC=C3)CC(C4=CC=CC=C4)CC(C5=CC=CC=C5)CC(C6=CC=CC=C6)CC(C7=CC=CC=C7)CC(C8=CC=CC=C8)CC(C9=CC=CC=C9)CC(C%10=CC=CC=C%10)CC(C)(C)C%11=CC=CC=C%11
10.1016/j.cherd.2019.05.018 | 2019 | Chemical Engineering Research and Design | SM240(400) | 400 |  | 0 | 0.4 |  | EtOH | 46.1 | 0.52 | 1.07 | 44.13 | 1.044 | 18.4 | 6.3 | 13.7 | 23.79 | 21.71 | 30 | 19.8 | 0.66 | 98.8 | CCO | 25 | DE
10.1016/j.cherd.2019.05.018 | 2019 | Chemical Engineering Research and Design | SM240(400) | 400 |  | 0 | 0.4 |  | EtOH | 46.1 | 0.52 | 1.07 | 44.13 | 1.044 | 18.4 | 6.3 | 13.7 | 23.79 | 21.71 | 50 | 24.4 | 0.49 | 98.8 | CCO | 25 | DE
10.1016/j.cherd.2019.05.018 | 2019 | Chemical Engineering Research and Design | DM300 | 300 |  | 0 | 0.6 |  | EtOH | 46.1 | 0.52 | 1.07 | 44.13 | 1.044 | 18.4 | 6.3 | 13.7 | 23.79 | 21.71 | 20 | 13.8 | 0.69 | 98.8 | CCO | 25 | CF
10.1016/j.cherd.2019.05.018 | 2019 | Chemical Engineering Research and Design | DM300 | 300 |  | 0 | 0.7 |  | EtOH | 46.1 | 0.52 | 1.07 | 44.13 | 1.044 | 18.4 | 6.3 | 13.7 | 23.79 | 21.71 | 20 | 13.5 | 0.68 | 98.8 | CCO | 25 | CF
10.1016/j.cherd.2019.05.018 | 2019 | Chemical Engineering Research and Design | DM500 | 500 |  | 0 | 1.2 |  | EtOH | 46.1 | 0.52 | 1.07 | 44.13 | 1.044 | 18.4 | 6.3 | 13.7 | 23.79 | 21.71 | 20 | 17.3 | 0.87 | 98.8 | CCO | 25 | CF
10.1016/j.cherd.2019.05.018 | 2019 | Chemical Engineering Research and Design | DM500 | 500 |  | 0 | 2.1 |  | EtOH | 46.1 | 0.52 | 1.07 | 44.13 | 1.044 | 18.4 | 6.3 | 13.7 | 23.79 | 21.71 | 20 | 13.4 | 0.67 | 98.8 | CCO | 25 | CF
10.1016/j.fbp.2010.11.003 | 2011 | Food and Bioproducts Processing | SM240 | 400 |  | 0 | 3.8e-05 |  | EtOH | 46.1 | 0.52 | 1.07 | 44.13 | 1.044 | 18.4 | 6.3 | 13.7 | 23.79 | 21.71 | 30 | 4.1 | 0.14 | 98.8 | CCO | 20 | DE
10.1016/j.fbp.2010.11.003 | 2011 | Food and Bioproducts Processing | SM240 | 400 |  | 0 | 3.8e-05 |  | EtOH | 46.1 | 0.52 | 1.07 | 44.13 | 1.044 | 18.4 | 6.3 | 13.7 | 23.79 | 21.71 | 50 | 6.9 | 0.14 | 98.8 | CCO | 20 | DE
10.1016/j.memsci.2014.10.030 | 2015 | Journal of Membrane Science | DM200 | 200 |  | 295 | 0.5 | 0.001694915 | MeCN | 41.1 | 0.55 | 0.37 | 52.23 | 0.786 | 15.3 | 18 | 6.1 | 24.4 | 160.91 | 20 | 70.9 | 3.54 | 98.8 | CC#N | 25 | CF | CC(C1=CC=CC=C1)CC(C2=CC=CC=C2)CC(C)(C)C3=CC=CC=C3
10.1016/j.memsci.2014.10.030 | 2015 | Journal of Membrane Science | PM280 | 280 |  | 395 | 0.5 | 0.001265823 | AcMe | 58.1 | 0.618 | 0.3 | 74.08 | 0.784 | 15.5 | 10.4 | 7 | 19.94 | 92.36 | 30 | 235.3 | 7.84 | 98.8 | CC(C)=O | 25 | CF | CC(C1=CC=CC=C1)CC(C2=CC=CC=C2)CC(C3=CC=CC=C3)CC(C)(C)C4=CC=CC=C4
10.1016/j.memsci.2014.10.030 | 2015 | Journal of Membrane Science | DM200 | 200 |  | 1400 | 0.5 | 0.0003571429 | MeCN | 41.1 | 0.55 | 0.37 | 52.23 | 0.786 | 15.3 | 18 | 6.1 | 24.4 | 160.91 | 10 | 40.8 | 4.08 | 98.8 | CC#N | 25 | CF | CC(C1=CC=CC=C1)CC(C2=CC=CC=C2)CC(C3=CC=CC=C3)CC(C4=CC=CC=C4)CC(C5=CC=CC=C5)CC(C6=CC=CC=C6)CC(C7=CC=CC=C7)CC(C8=CC=CC=C8)CC(C9=CC=CC=C9)CC(C%10=CC=CC=C%10)CC(C%11=CC=CC=C%11)CC(C%12=CC=CC=C%12)CC(C%13=CC=CC=C%13)CC(C)(C)C%14=CC=CC=C%14
10.1016/j.memsci.2018.12.077 | 2019 | Journal of Membrane Science | DM300 | 300 |  | 678.6 | 1 | 0.001473622 | MEK | 75.1 | 0.667 | 0.43 | 93.3 | 0.805 | 16 | 9 | 5.1 | 19.05 | 47.02 | 40 |  |  | 98.8 | CC(CC)=O | 25 | CF | CC(=O)OCC1C(C(C(C(O1)OC2(C(C(C(O2)COC(=O)C)OC(=O)C)OC(=O)C)COC(=O)C)OC(=O)C)OC(=O)C)OC(=O)C
10.1016/j.memsci.2018.12.077 | 2019 | Journal of Membrane Science | PDMS | 250 |  | 786 | 1 | 0.001272265 | PhMe | 92.1 | 0.697 | 0.59 | 106.26 | 0.867 | 18 | 1.4 | 2 | 18.16 | 4.89 | 30 | 90.5 | 3.02 | 98.8 | CC1=CC=CC=C1 | 25 | CF | CC(C1=CC=CC=C1)CC(C2=CC=CC=C2)CC(C3=CC=CC=C3)CC(C4=CC=CC=C4)CC(CC(C(C)(C)C(C5=CC=CC=C5)(C)C)C6=CC=CC=C6)C7=CC=CC=C7
10.1016/j.memsci.2018.12.077 | 2019 | Journal of Membrane Science | PDMS | 250 |  | 800 | 1 | 0.00125 | PhMe | 92.1 | 0.697 | 0.59 | 106.26 | 0.867 | 18 | 1.4 | 2 | 18.16 | 4.89 | 30 | 90.5 | 3.02 | 98.8 | CC1=CC=CC=C1 | 25 | CF | O=C(C(CC(CC(C(OC)=O)C)(C(OC)=O)C)(CC(C(OC)=O)(CC(C(OC)=O)(CC(C(OC)=O)(CC(C(OC)=O)(CC(C(OC)=O)(C)C)C)C)C)C)C)OC
10.1016/j.memsci.2018.12.077 | 2019 | Journal of Membrane Science | PMS600 | 600 |  | 890.9 | 1 | 0.00112246 | PhMe | 92.1 | 0.697 | 0.59 | 106.26 | 0.867 | 18 | 1.4 | 2 | 18.16 | 4.89 | 30 | 64.9 | 2.16 | 98.8 | CC1=CC=CC=C1 | 25 | CF | CC(C1=CC=CC=C1)CC(C2=CC=CC=C2)CC(C3=CC=CC=C3)CC(C4=CC=CC=C4)CC(C5=CC=CC=C5)CC(CC(C(C)(C)C(C6=CC=CC=C6)(C)C)C7=CC=CC=C7)C8=CC=CC=C8
10.1016/j.seppur.2013.04.052 | 2013 | Separation and Purification Technology | SM122 | 220 |  | 627 | 0.6 | 0.0009569378 | PhMe | 92.1 | 0.697 | 0.59 | 106.26 | 0.867 | 18 | 1.4 | 2 | 18.16 | 4.89 | 40 | 53.2 | 1.33 | 98.8 | CC1=CC=CC=C1 | 26 | CF | Cl[Ru]1(Cl)(C2N(C3=C(C)C=C(C)C=C3C)CCN2C4=C(C)C=C(C)C=C4C)=CC5=C(C=CC=C5)O1C(C)C
10.1016/j.seppur.2013.04.052 | 2013 | Separation and Purification Technology | SM122 | 220 |  | 627 | 0.9 | 0.001435407 | PhMe | 92.1 | 0.697 | 0.59 | 106.26 | 0.867 | 18 | 1.4 | 2 | 18.16 | 4.89 | 40 | 53.2 | 1.33 | 98.8 | CC1=CC=CC=C1 | 26 | CF | Cl[Ru]1(Cl)(C2N(C3=C(C)C=C(C)C=C3C)CCN2C4=C(C)C=C(C)C=C4C)=CC5=C(C=CC=C5)O1C(C)C
10.1016/j.cep.2015.07.019 | 2015 | Chemical Engineering and Processing: Process Intensification | GMT2 | 350 |  | 786.8 | 0.005 | 6.354855e-06 | PhMe | 92.1 | 0.697 | 0.59 | 106.26 | 0.867 | 18 | 1.4 | 2 | 18.16 | 4.89 | 20 | 33176.47 | 1658.82 | 98.8 | CC1=CC=CC=C1 | 90 | CF | COC1=CC(C2=C(OP(OC3=CC=CC=C34)OC5=C4C=CC=C5)C(C(C)(C)C)=CC(OC)=C2)=C(OP6OC7=CC=CC=C7C(C=CC=C8)=C8O6)C(C(C)(C)C)=C1
10.1016/j.memsci.2011.07.007 | 2011 | Journal of Membrane Science |  |  | GMT2 | 521.43 | 10 | 0.01917803 | MEK | 75.1 | 0.667 | 0.43 | 93.3 | 0.805 | 16 | 9 | 5.1 | 19.05 | 47.02 | 20 | 36 | 1.8 | 98.85 | CC(CC)=O | 25 | CF | CC1CC2C3CCC4=CC(C=CC4(C)C3(Cl)C(O)CC2(C)C1(OC(C5=CC=CO5)=O)C(CCl)=O)=O
10.1016/j.memsci.2011.07.007 | 2011 | Journal of Membrane Science |  |  | GMT2 | 484.96 | 10 | 0.02062026 | MEK | 75.1 | 0.667 | 0.43 | 93.3 | 0.805 | 16 | 9 | 5.1 | 19.05 | 47.02 | 20 | 37 | 1.85 | 98.9 | CC(CC)=O | 25 | CF | CCC(OC1(C(CCl)=O)C(C)CC2C1(C)CC(O)C3(F)C2CC(F)C4=CC(C=CC43C)=O)=O
10.1016/j.memsci.2011.07.007 | 2011 | Journal of Membrane Science |  |  | SS126 | 521.43 | 10 | 0.01917803 | THF | 72.1 | 0.637 | 0.48 | 81.11 | 0.889 | 16.8 | 5.7 | 8 | 19.46 | 29.29 | 10 | 25 | 2.5 | 98.9 | C1CCCO1 | 25 | CF | CC1CC2C3CCC4=CC(C=CC4(C)C3(Cl)C(O)CC2(C)C1(OC(C5=CC=CO5)=O)C(CCl)=O)=O
10.1016/j.memsci.2014.10.030 | 2015 | Journal of Membrane Science | DM500 | 500 |  | 1095 | 0.5 | 0.000456621 | AcMe | 58.1 | 0.618 | 0.3 | 74.08 | 0.784 | 15.5 | 10.4 | 7 | 19.94 | 92.36 | 10 | 63 | 6.3 | 98.9 | CC(C)=O | 25 | CF | CC(C1=CC=CC=C1)CC(C2=CC=CC=C2)CC(C3=CC=CC=C3)CC(C4=CC=CC=C4)CC(C5=CC=CC=C5)CC(C6=CC=CC=C6)CC(C7=CC=CC=C7)CC(C8=CC=CC=C8)CC(C9=CC=CC=C9)CC(C%10=CC=CC=C%10)CC(C)(C)C%11=CC=CC=C%11
10.1016/j.memsci.2014.10.030 | 2015 | Journal of Membrane Science | DM500 | 500 |  | 1195 | 0.5 | 0.00041841 | AcMe | 58.1 | 0.618 | 0.3 | 74.08 | 0.784 | 15.5 | 10.4 | 7 | 19.94 | 92.36 | 10 | 63 | 6.3 | 98.9 | CC(C)=O | 25 | CF | CC(C1=CC=CC=C1)CC(C2=CC=CC=C2)CC(C3=CC=CC=C3)CC(C4=CC=CC=C4)CC(C5=CC=CC=C5)CC(C6=CC=CC=C6)CC(C7=CC=CC=C7)CC(C8=CC=CC=C8)CC(C9=CC=CC=C9)CC(C%10=CC=CC=C%10)CC(C%11=CC=CC=C%11)CC(C)(C)C%12=CC=CC=C%12
10.1016/j.memsci.2014.10.030 | 2015 | Journal of Membrane Science | PM280 | 280 |  | 1195 | 0.5 | 0.00041841 | PhMe | 92.1 | 0.697 | 0.59 | 106.26 | 0.867 | 18 | 1.4 | 2 | 18.16 | 4.89 | 20 | 59.3 | 2.97 | 98.9 | CC1=CC=CC=C1 | 25 | CF | CC(C1=CC=CC=C1)CC(C2=CC=CC=C2)CC(C3=CC=CC=C3)CC(C4=CC=CC=C4)CC(C5=CC=CC=C5)CC(C6=CC=CC=C6)CC(C7=CC=CC=C7)CC(C8=CC=CC=C8)CC(C9=CC=CC=C9)CC(C%10=CC=CC=C%10)CC(C%11=CC=CC=C%11)CC(C)(C)C%12=CC=CC=C%12
10.1016/j.memsci.2014.10.030 | 2015 | Journal of Membrane Science | PMS600 | 600 |  | 1300 | 0.5 | 0.0003846154 | AcMe | 58.1 | 0.618 | 0.3 | 74.08 | 0.784 | 15.5 | 10.4 | 7 | 19.94 | 92.36 | 30 | 61.2 | 2.04 | 98.9 | CC(C)=O | 25 | CF | CC(C1=CC=CC=C1)CC(C2=CC=CC=C2)CC(C3=CC=CC=C3)CC(C4=CC=CC=C4)CC(C5=CC=CC=C5)CC(C6=CC=CC=C6)CC(C7=CC=CC=C7)CC(C8=CC=CC=C8)CC(C9=CC=CC=C9)CC(C%10=CC=CC=C%10)CC(C%11=CC=CC=C%11)CC(C%12=CC=CC=C%12)CC(C)(C)C%13=CC=CC=C%13
10.1016/j.memsci.2018.12.077 | 2019 | Journal of Membrane Science | DM300 | 300 |  | 254.5 | 1 | 0.003929273 | MEK | 75.1 | 0.667 | 0.43 | 93.3 | 0.805 | 16 | 9 | 5.1 | 19.05 | 47.02 | 30 |  |  | 98.9 | CC(CC)=O | 25 | CF | CCCCCCCCCCCCCCCCCC
10.1016/j.memsci.2018.12.077 | 2019 | Journal of Membrane Science | PDMS | 250 |  | 700 | 1 | 0.001428571 | PhMe | 92.1 | 0.697 | 0.59 | 106.26 | 0.867 | 18 | 1.4 | 2 | 18.16 | 4.89 | 30 | 90.5 | 3.02 | 98.9 | CC1=CC=CC=C1 | 25 | CF | O=C(C(CC(CC(C(OC)=O)C)(C(OC)=O)C)(CC(C(OC)=O)(CC(C(OC)=O)(CC(C(OC)=O)(CC(C(OC)=O)(C)C)C)C)C)C)OC
10.1016/j.seppur.2013.04.052 | 2013 | Separation and Purification Technology | SM122 | 220 |  | 627 | 0.3 | 0.0004784689 | PhMe | 92.1 | 0.697 | 0.59 | 106.26 | 0.867 | 18 | 1.4 | 2 | 18.16 | 4.89 | 40 | 53.2 | 1.33 | 98.9 | CC1=CC=CC=C1 | 26 | CF | Cl[Ru]1(Cl)(C2N(C3=C(C)C=C(C)C=C3C)CCN2C4=C(C)C=C(C)C=C4C)=CC5=C(C=CC=C5)O1C(C)C
10.1016/j.seppur.2013.04.052 | 2013 | Separation and Purification Technology | SM122 | 220 |  | 627 | 0.3 | 0.0004784689 | PhMe | 92.1 | 0.697 | 0.59 | 106.26 | 0.867 | 18 | 1.4 | 2 | 18.16 | 4.89 | 40 | 53.2 | 1.33 | 98.9 | CC1=CC=CC=C1 | 26 | CF | Cl[Ru]1(Cl)(C2N(C3=C(C)C=C(C)C=C3C)CCN2C4=C(C)C=C(C)C=C4C)=CC5=C(C=CC=C5)O1C(C)C
10.1016/j.seppur.2013.04.052 | 2013 | Separation and Purification Technology | SM122 | 220 |  | 627 | 0.9 | 0.001435407 | PhMe | 92.1 | 0.697 | 0.59 | 106.26 | 0.867 | 18 | 1.4 | 2 | 18.16 | 4.89 | 40 | 53.2 | 1.33 | 98.9 | CC1=CC=CC=C1 | 26 | CF | Cl[Ru]1(Cl)(C2N(C3=C(C)C=C(C)C=C3C)CCN2C4=C(C)C=C(C)C=C4C)=CC5=C(C=CC=C5)O1C(C)C
10.1039/c2gc35216h | 2012 | Green Chem | PM280 | 280 |  | 0 | 10 |  | IPAc | 102.1 | 0.72 | 0.5 | 117.6 | 0.87 | 14.9 | 4.5 | 8.2 | 17.59 | 17.37 | 30 | 43.5 | 1.45 | 98.9 | CC(OC(C)C)=O | 25 | CF
10.1016/j.memsci.2011.07.007 | 2011 | Journal of Membrane Science |  |  | SS126 | 484.96 | 10 | 0.02062026 | THF | 72.1 | 0.637 | 0.48 | 81.11 | 0.889 | 16.8 | 5.7 | 8 | 19.46 | 29.29 | 10 | 25 | 2.5 | 98.95 | C1CCCO1 | 25 | CF | CCC(OC1(C(CCl)=O)C(C)CC2C1(C)CC(O)C3(F)C2CC(F)C4=CC(C=CC43C)=O)=O
10.1016/j.memsci.2016.10.015 | 2017 |  | PBI22 |  |  |  | 220 |  | DMF | 73.1 | 0.626 | 0.8 | 77.1 | 0.948 | 17.4 | 13.7 | 11.3 | 24.86 | 43.58 | 30 |  |  | 98.972 | O=CN(C)C |  | CF | CC(C1=CC=CC=C1)CC(C2=CC=CC=C2)CC(C3=CC=CC=C3)CC(C4=CC=CC=C4)CC(C5=CC=CC=C5)CC(C6=CC=CC=C6)CC(C7=CC=CC=C7)CC(C8=CC=CC=C8)CC(C9=CC=CC=C9)CC(C)(C)C%10=CC=CC=C%10
10.1016/j.memsci.2016.10.015 | 2017 |  | PBI22 |  |  |  | 220 |  | DMF | 73.1 | 0.626 | 0.8 | 77.1 | 0.948 | 17.4 | 13.7 | 11.3 | 24.86 | 43.58 | 30 |  |  | 98.972 | O=CN(C)C |  | CF | CC(C1=CC=CC=C1)CC(C2=CC=CC=C2)CC(C3=CC=CC=C3)CC(C4=CC=CC=C4)CC(C5=CC=CC=C5)CC(C6=CC=CC=C6)CC(C7=CC=CC=C7)CC(C8=CC=CC=C8)CC(C9=CC=CC=C9)CC(C%10=CC=CC=C%10)CC(C%11=CC=CC=C%11)CC(C)(C)C%12=CC=CC=C%12
10.1016/j.memsci.2016.10.015 | 2017 |  | DM300 | 300 |  |  | 220 |  | DMF | 73.1 | 0.626 | 0.8 | 77.1 | 0.948 | 17.4 | 13.7 | 11.3 | 24.86 | 43.58 | 30 |  |  | 98.972 | O=CN(C)C |  | CF | CC(C1=CC=CC=C1)CC(C2=CC=CC=C2)CC(C3=CC=CC=C3)CC(C4=CC=CC=C4)CC(C)(C)C5=CC=CC=C5
10.1016/j.memsci.2016.10.015 | 2017 |  | DM300 | 300 |  |  | 220 |  | DMF | 73.1 | 0.626 | 0.8 | 77.1 | 0.948 | 17.4 | 13.7 | 11.3 | 24.86 | 43.58 | 30 |  |  | 98.972 | O=CN(C)C |  | CF | CC(C1=CC=CC=C1)CC(C2=CC=CC=C2)CC(C3=CC=CC=C3)CC(C4=CC=CC=C4)CC(C5=CC=CC=C5)CC(C6=CC=CC=C6)CC(C7=CC=CC=C7)CC(C8=CC=CC=C8)CC(C9=CC=CC=C9)CC(C%10=CC=CC=C%10)CC(C%11=CC=CC=C%11)CC(C%12=CC=CC=C%12)CC(C%13=CC=CC=C%13)CC(C)(C)C%14=CC=CC=C%14
10.1002/cctc.201500902 | 2016 | ChemCatChem | DM300 | 300 |  | 180.3 | 1.8 | 0.009983361 | EtOH | 46.1 | 0.52 | 1.07 | 44.13 | 1.044 | 18.4 | 6.3 | 13.7 | 23.79 | 21.71 | 30 | 25.7 | 0.86 | 99 | CCO | 23 | CF | [H][C@@]1([C@@H](C2=CC=NC3=CC=C(C=C23)O)OC(C45CC6CC(C5)CC(C6)C4)=O)C[C@@H]7CC[N@]1C[C@@H]7C=C
10.1002/chem.200500251 | 2005 | Chem. Eur. J. | PDMS | 250 |  |  | 0 |  | IPA | 60.1 | 0.624 | 1.96 | 76.46 | 0.786 | 15.8 | 6.1 | 16.4 | 23.58 | 7.98 | 30 |  |  | 99 | CC(O)C | 20 | DE
10.1016/j.cherd.2019.05.018 | 2019 | Chemical Engineering Research and Design | SM240(300) | 400 |  | 0 | 0.4 |  | EtOH | 46.1 | 0.52 | 1.07 | 44.13 | 1.044 | 18.4 | 6.3 | 13.7 | 23.79 | 21.71 | 20 | 8.1 | 0.41 | 99 | CCO | 25 | DE
10.1016/j.cherd.2019.05.018 | 2019 | Chemical Engineering Research and Design | SM240(300) | 400 |  | 0 | 0.4 |  | EtOH | 46.1 | 0.52 | 1.07 | 44.13 | 1.044 | 18.4 | 6.3 | 13.7 | 23.79 | 21.71 | 30 | 9.4 | 0.31 | 99 | CCO | 25 | DE
10.1016/j.cherd.2019.05.018 | 2019 | Chemical Engineering Research and Design | SM240(300) | 400 |  | 0 | 0.4 |  | EtOH | 46.1 | 0.52 | 1.07 | 44.13 | 1.044 | 18.4 | 6.3 | 13.7 | 23.79 | 21.71 | 50 | 7.6 | 0.15 | 99 | CCO | 25 | DE
10.1016/j.fbp.2010.11.003 | 2011 | Food and Bioproducts Processing | DM300 | 300 |  | 0 | 3.8e-05 |  | EtOH | 46.1 | 0.52 | 1.07 | 44.13 | 1.044 | 18.4 | 6.3 | 13.7 | 23.79 | 21.71 | 20 | 4.4 | 0.22 | 99 | CCO | 20 | DE
10.1016/j.fbp.2010.11.003 | 2011 | Food and Bioproducts Processing | DM300 | 300 |  | 0 | 3.8e-05 |  | EtOH | 46.1 | 0.52 | 1.07 | 44.13 | 1.044 | 18.4 | 6.3 | 13.7 | 23.79 | 21.71 | 30 | 6.6 | 0.22 | 99 | CCO | 20 | DE
10.1016/j.fbp.2010.11.003 | 2011 | Food and Bioproducts Processing | DM300 | 300 |  | 0 | 3.8e-05 |  | EtOH | 46.1 | 0.52 | 1.07 | 44.13 | 1.044 | 18.4 | 6.3 | 13.7 | 23.79 | 21.71 | 50 | 11.2 | 0.22 | 99 | CCO | 20 | DE
10.1016/j.memsci.2006.12.053 | 2007 | Journal of Membrane Science | SM122 | 220 |  |  | 1 |  | EtOAc | 88.1 | 0.677 | 0.46 | 97.68 | 0.902 | 15.8 | 5.3 | 7.2 | 18.15 | 25.1 | 30 | 209 | 6.966667 | 99 | CC(OCC)=O | 25 | DE | CC(C1=CC=CC=C1)CC(C2=CC=CC=C2)CC(C3=CC=CC=C3)CC(C4=CC=CC=C4)CC(C5=CC=CC=C5)CC(C)(C)C6=CC=CC=C6
10.1016/j.memsci.2006.12.053 | 2007 | Journal of Membrane Science | SM122 | 220 |  |  | 1 |  | EtOAc | 88.1 | 0.677 | 0.46 | 97.68 | 0.902 | 15.8 | 5.3 | 7.2 | 18.15 | 25.1 | 30 | 209 | 6.966667 | 99 | CC(OCC)=O | 25 | DE | CC(C1=CC=CC=C1)CC(C2=CC=CC=C2)CC(C3=CC=CC=C3)CC(C4=CC=CC=C4)CC(C)(C)C5=CC=CC=C5
10.1016/j.memsci.2006.12.053 | 2007 | Journal of Membrane Science | SM122 | 220 |  |  | 1 |  | nH | 86.2 | 0.748 | 0.31 | 131.57 | 0.655 | 14.9 | 0 | 0 | 14.9 | 0 | 30 | 5 | 0.1666667 | 99 | CCCCCC | 25 | DE | CC(C1=CC=CC=C1)CC(C2=CC=CC=C2)CC(C3=CC=CC=C3)CC(C4=CC=CC=C4)CC(C5=CC=CC=C5)CC(C6=CC=CC=C6)CC(C7=CC=CC=C7)CC(C)(C)C8=CC=CC=C8
10.1016/j.memsci.2010.02.032 | 2010 | Journal of Membrane Science | SM120 |  |  | 823 | 0.9 | 0.00109356 | 1Oe | 112.2 | 0.794 | 0.51 | 158 | 0.715 | 15.3 | 1 | 2.4 | 15.52 | 3.13 | 30 | 3 | 0.1 | 99 | C=CCCCCCC | 23 | DE | Cl[Ru-2](Cl)([P+](C1CCCCC1)(C2CCCCC2)C3CCCCC3)([P+](C4CCCCC4)(C5CCCCC5)C6CCCCC6)=Cc7ccccc7
10.1016/j.memsci.2010.02.032 | 2010 | Journal of Membrane Science | SM122 | 220 |  | 823 | 0.9 | 0.00109356 | 1Oe | 112.2 | 0.794 | 0.51 | 158 | 0.715 | 15.3 | 1 | 2.4 | 15.52 | 3.13 | 30 | 7 | 0.23 | 99 | C=CCCCCCC | 23 | DE | Cl[Ru-2](Cl)([P+](C1CCCCC1)(C2CCCCC2)C3CCCCC3)([P+](C4CCCCC4)(C5CCCCC5)C6CCCCC6)=Cc7ccccc7
10.1016/j.memsci.2010.02.032 | 2010 | Journal of Membrane Science | SM228 | 280 |  | 823 | 0.9 | 0.00109356 | 1Oe | 112.2 | 0.794 | 0.51 | 158 | 0.715 | 15.3 | 1 | 2.4 | 15.52 | 3.13 | 30 | 13.1 | 0.44 | 99 | C=CCCCCCC | 23 | DE | Cl[Ru-2](Cl)([P+](C1CCCCC1)(C2CCCCC2)C3CCCCC3)([P+](C4CCCCC4)(C5CCCCC5)C6CCCCC6)=Cc7ccccc7
10.1016/j.memsci.2011.07.007 | 2011 | Journal of Membrane Science |  |  | GMT2 | 484.96 | 10 | 0.02062026 | THF | 72.1 | 0.637 | 0.48 | 81.11 | 0.889 | 16.8 | 5.7 | 8 | 19.46 | 29.29 | 10 | 28 | 2.8 | 99 | C1CCCO1 | 25 | CF | CCC(OC1(C(CCl)=O)C(C)CC2C1(C)CC(O)C3(F)C2CC(F)C4=CC(C=CC43C)=O)=O
10.1016/j.memsci.2014.10.030 | 2015 | Journal of Membrane Science | DM200 | 200 |  | 295 | 0.5 | 0.001694915 | MeCN | 41.1 | 0.55 | 0.37 | 52.23 | 0.786 | 15.3 | 18 | 6.1 | 24.4 | 160.91 | 30 | 112.3 | 3.74 | 99 | CC#N | 25 | CF | CC(C1=CC=CC=C1)CC(C2=CC=CC=C2)CC(C)(C)C3=CC=CC=C3
10.1016/j.memsci.2014.10.030 | 2015 | Journal of Membrane Science | DM200 | 200 |  | 495 | 0.5 | 0.001010101 | MeCN | 41.1 | 0.55 | 0.37 | 52.23 | 0.786 | 15.3 | 18 | 6.1 | 24.4 | 160.91 | 10 | 40.8 | 4.08 | 99 | CC#N | 25 | CF | CC(C1=CC=CC=C1)CC(C2=CC=CC=C2)CC(C3=CC=CC=C3)CC(C4=CC=CC=C4)CC(C)(C)C5=CC=CC=C5
10.1016/j.memsci.2014.10.030 | 2015 | Journal of Membrane Science | DM500 | 500 |  | 895 | 0.5 | 0.0005586592 | MeCN | 41.1 | 0.55 | 0.37 | 52.23 | 0.786 | 15.3 | 18 | 6.1 | 24.4 | 160.91 | 40 | 218.1 | 5.45 | 99 | CC#N | 25 | CF | CC(C1=CC=CC=C1)CC(C2=CC=CC=C2)CC(C3=CC=CC=C3)CC(C4=CC=CC=C4)CC(C5=CC=CC=C5)CC(C6=CC=CC=C6)CC(C7=CC=CC=C7)CC(C8=CC=CC=C8)CC(C)(C)C9=CC=CC=C9
10.1016/j.memsci.2014.10.030 | 2015 | Journal of Membrane Science | DM500 | 500 |  | 895 | 0.5 | 0.0005586592 | MeCN | 41.1 | 0.55 | 0.37 | 52.23 | 0.786 | 15.3 | 18 | 6.1 | 24.4 | 160.91 | 20 | 145.8 | 7.29 | 99 | CC#N | 25 | CF | CC(C1=CC=CC=C1)CC(C2=CC=CC=C2)CC(C3=CC=CC=C3)CC(C4=CC=CC=C4)CC(C5=CC=CC=C5)CC(C6=CC=CC=C6)CC(C7=CC=CC=C7)CC(C8=CC=CC=C8)CC(C)(C)C9=CC=CC=C9
10.1016/j.memsci.2014.10.030 | 2015 | Journal of Membrane Science | DM500 | 500 |  | 995 | 0.5 | 0.0005025126 | MeCN | 41.1 | 0.55 | 0.37 | 52.23 | 0.786 | 15.3 | 18 | 6.1 | 24.4 | 160.91 | 40 | 218.1 | 5.45 | 99 | CC#N | 25 | CF | CC(C1=CC=CC=C1)CC(C2=CC=CC=C2)CC(C3=CC=CC=C3)CC(C4=CC=CC=C4)CC(C5=CC=CC=C5)CC(C6=CC=CC=C6)CC(C7=CC=CC=C7)CC(C8=CC=CC=C8)CC(C9=CC=CC=C9)CC(C)(C)C%10=CC=CC=C%10
10.1016/j.memsci.2014.10.030 | 2015 | Journal of Membrane Science | DM500 | 500 |  | 1195 | 0.5 | 0.00041841 | MeCN | 41.1 | 0.55 | 0.37 | 52.23 | 0.786 | 15.3 | 18 | 6.1 | 24.4 | 160.91 | 40 | 218.1 | 5.45 | 99 | CC#N | 25 | CF | CC(C1=CC=CC=C1)CC(C2=CC=CC=C2)CC(C3=CC=CC=C3)CC(C4=CC=CC=C4)CC(C5=CC=CC=C5)CC(C6=CC=CC=C6)CC(C7=CC=CC=C7)CC(C8=CC=CC=C8)CC(C9=CC=CC=C9)CC(C%10=CC=CC=C%10)CC(C%11=CC=CC=C%11)CC(C)(C)C%12=CC=CC=C%12
10.1016/j.memsci.2014.10.030 | 2015 | Journal of Membrane Science | DM500 | 500 |  | 1300 | 0.5 | 0.0003846154 | AcMe | 58.1 | 0.618 | 0.3 | 74.08 | 0.784 | 15.5 | 10.4 | 7 | 19.94 | 92.36 | 10 | 63 | 6.3 | 99 | CC(C)=O | 25 | CF | CC(C1=CC=CC=C1)CC(C2=CC=CC=C2)CC(C3=CC=CC=C3)CC(C4=CC=CC=C4)CC(C5=CC=CC=C5)CC(C6=CC=CC=C6)CC(C7=CC=CC=C7)CC(C8=CC=CC=C8)CC(C9=CC=CC=C9)CC(C%10=CC=CC=C%10)CC(C%11=CC=CC=C%11)CC(C%12=CC=CC=C%12)CC(C)(C)C%13=CC=CC=C%13
10.1016/j.memsci.2014.10.030 | 2015 | Journal of Membrane Science | DM500 | 500 |  | 1400 | 0.5 | 0.0003571429 | MeCN | 41.1 | 0.55 | 0.37 | 52.23 | 0.786 | 15.3 | 18 | 6.1 | 24.4 | 160.91 | 40 | 218.1 | 5.45 | 99 | CC#N | 25 | CF | CC(C1=CC=CC=C1)CC(C2=CC=CC=C2)CC(C3=CC=CC=C3)CC(C4=CC=CC=C4)CC(C5=CC=CC=C5)CC(C6=CC=CC=C6)CC(C7=CC=CC=C7)CC(C8=CC=CC=C8)CC(C9=CC=CC=C9)CC(C%10=CC=CC=C%10)CC(C%11=CC=CC=C%11)CC(C%12=CC=CC=C%12)CC(C%13=CC=CC=C%13)CC(C)(C)C%14=CC=CC=C%14
10.1016/j.memsci.2017.05.003 | 2017 | Journal of Membrane Science | SS776 |  |  | 1018 | 35.6 | 0.03497053 | MeCN | 41.1 | 0.55 | 0.37 | 52.23 | 0.786 | 15.3 | 18 | 6.1 | 24.4 | 160.91 | 40 | 12.8 | 0.32 | 99 | CC#N | 25 | DE | CC1=CC(=CC(=C1N)S(=O)(=O)[O-])/C(=C\2/C=CC(=[NH2+])C(=C2)S(=O)(=O)[O-])/C3=CC(=C(C=C3)N)S(=O)(=O)[O-].[Na+].[Na+]
10.1016/j.memsci.2017.05.003 | 2017 | Journal of Membrane Science | SS981 | 350 |  | 1018 | 35.6 | 0.03497053 | MeCN | 41.1 | 0.55 | 0.37 | 52.23 | 0.786 | 15.3 | 18 | 6.1 | 24.4 | 160.91 | 40 | 2.6 | 0.06 | 99 | CC#N | 25 | DE | CC1=CC(=CC(=C1N)S(=O)(=O)[O-])/C(=C\2/C=CC(=[NH2+])C(=C2)S(=O)(=O)[O-])/C3=CC(=C(C=C3)N)S(=O)(=O)[O-].[Na+].[Na+]
10.1016/j.memsci.2018.12.077 | 2019 | Journal of Membrane Science | DM300 | 300 |  | 700 | 1 | 0.001428571 | MEK | 75.1 | 0.667 | 0.43 | 93.3 | 0.805 | 16 | 9 | 5.1 | 19.05 | 47.02 | 40 |  |  | 99 | CC(CC)=O | 25 | CF | O=C(C(CC(CC(C(OC)=O)C)(C(OC)=O)C)(CC(C(OC)=O)(CC(C(OC)=O)(CC(C(OC)=O)(CC(C(OC)=O)(C)C)C)C)C)C)OC
10.1016/j.memsci.2018.12.077 | 2019 | Journal of Membrane Science | DM300 | 300 |  | 994 | 1 | 0.001006036 | EtOH | 46.1 | 0.52 | 1.07 | 44.13 | 1.044 | 18.4 | 6.3 | 13.7 | 23.79 | 21.71 | 30 | 21.1 | 0.7 | 99 | CCO | 25 | CF | CC(C1=CC=CC=C1)CC(C2=CC=CC=C2)CC(C3=CC=CC=C3)CC(C4=CC=CC=C4)CC(C5=CC=CC=C5)CC(C6=CC=CC=C6)CC(CC(C(C)(C)C(C7=CC=CC=C7)(C)C)C8=CC=CC=C8)C9=CC=CC=C9
10.1016/j.memsci.2018.12.077 | 2019 | Journal of Membrane Science | DM300 | 300 |  | 1098 | 1 | 0.0009107468 | EtOH | 46.1 | 0.52 | 1.07 | 44.13 | 1.044 | 18.4 | 6.3 | 13.7 | 23.79 | 21.71 | 20 | 14 | 0.7 | 99 | CCO | 25 | CF | CC(C1=CC=CC=C1)CC(C2=CC=CC=C2)CC(C3=CC=CC=C3)CC(C4=CC=CC=C4)CC(C5=CC=CC=C5)CC(C6=CC=CC=C6)CC(C7=CC=CC=C7)CC(CC(C(C)(C)C(C8=CC=CC=C8)(C)C)C9=CC=CC=C9)C%10=CC=CC=C%10
10.1016/j.seppur.2013.04.052 | 2013 | Separation and Purification Technology | SM122 | 220 |  | 627 | 0.6 | 0.0009569378 | PhMe | 92.1 | 0.697 | 0.59 | 106.26 | 0.867 | 18 | 1.4 | 2 | 18.16 | 4.89 | 40 | 53.2 | 1.33 | 99 | CC1=CC=CC=C1 | 26 | CF | Cl[Ru]1(Cl)(C2N(C3=C(C)C=C(C)C=C3C)CCN2C4=C(C)C=C(C)C=C4C)=CC5=C(C=CC=C5)O1C(C)C
10.1016/j.seppur.2013.05.007 | 2013 | Separation and Purification Technology | DM200 | 200 |  | 0 | 25 |  | DMF | 73.1 | 0.626 | 0.8 | 77.1 | 0.948 | 17.4 | 13.7 | 11.3 | 24.86 | 43.58 | 20 | 10.4 | 0.52 | 99 | O=CN(C)C | 25 | CF
10.1016/j.seppur.2013.05.007 | 2013 | Separation and Purification Technology | DM200 | 200 |  | 0 | 25 |  | MEOH | 32 | 0.505 | 0.55 | 40.45 | 0.792 | 15.1 | 12.3 | 22.3 | 29.61 | 88.5 | 20 | 15.4 | 0.77 | 99 | CO | 25 | CF
10.1016/S0011-9164(02)00556-8 | 2002 | Desalination | SM122 | 220 |  | 546 | 27.3 | 0.05 | PhMe | 92.1 | 0.697 | 0.59 | 106.26 | 0.867 | 18 | 1.4 | 2 | 18.16 | 4.89 | 30 | 14 | 0.47 | 99 | CC1=CC=CC=C1 | 25 | DE | CCCCCCCC[N+]1(CCCCCCCC)CC1(CCCCCC)CCCCCCC
10.1021/acs.oprd.8b00273 | 2018 | OPRD | DM200 | 200 |  | 760.3 | 0.5 | 0.0006576351 | IPA | 60.1 | 0.624 | 1.96 | 76.46 | 0.786 | 15.8 | 6.1 | 16.4 | 23.58 | 7.98 | 20 | 2.8 | 0.14 | 99 | CC(O)C | 25 | CF
10.1021/acssuschemeng.5b00734 | 2015 | ASCECG | DM300 | 300 |  | 374 | 56.1 | 0.15 | EtOH | 46.1 | 0.52 | 1.07 | 44.13 | 1.044 | 18.4 | 6.3 | 13.7 | 23.79 | 21.71 | 30 | 8.6 | 0.29 | 99 | CCO | 23 | CF | OCC[P](CCCC)(CCCC)CCCC.[I]
10.1021/jp207569m | 2011 | J Phys Chem B | DM150 | 150 |  | 382.4 | 0.1 | 0.0002615063 | MeOH | 32 | 0.505 | 0.55 | 40.45 | 0.792 | 15.1 | 12.3 | 22.3 | 29.61 | 88.5 | 20 | 9.9 | 0.5 | 99 | CO | 25 | DE | CCN(CCOC(=O)C(=C)C)C1=CC=C(C=C1)N=NC2=CC=C(C=C2)[N+](=O)[O-]
10.1021/jp207569m | 2011 | J Phys Chem B | DM150 | 150 |  | 382.4 | 0.1 | 0.0002615063 | EtOH | 46.1 | 0.52 | 1.07 | 44.13 | 1.044 | 18.4 | 6.3 | 13.7 | 23.79 | 21.71 | 20 | 2.4 | 0.12 | 99 | CCO | 25 | DE | CCN(CCOC(=O)C(=C)C)C1=CC=C(C=C1)N=NC2=CC=C(C=C2)[N+](=O)[O-]
10.1021/jp207569m | 2011 | J Phys Chem B | DM150 | 150 |  | 416.9 | 0.1 | 0.0002398657 | MeOH | 32 | 0.505 | 0.55 | 40.45 | 0.792 | 15.1 | 12.3 | 22.3 | 29.61 | 88.5 | 20 | 10.1 | 0.51 | 99 | CO | 25 | DE | CCN(CCOC(=O)C(=C)C)C1=CC=C(C=C1)N=NC2=C(C=C(C=C2)[N+](=O)[O-])Cl
10.1021/jp207569m | 2011 | J Phys Chem B | DM150 | 150 |  | 416.9 | 0.1 | 0.0002398657 | EtOH | 46.1 | 0.52 | 1.07 | 44.13 | 1.044 | 18.4 | 6.3 | 13.7 | 23.79 | 21.71 | 20 | 2.5 | 0.13 | 99 | CCO | 25 | DE | CCN(CCOC(=O)C(=C)C)C1=CC=C(C=C1)N=NC2=C(C=C(C=C2)[N+](=O)[O-])Cl
10.1021/jp207569m | 2011 | J Phys Chem B | DDK | 150 |  | 416.9 | 0.1 | 0.0002398657 | MeOH | 32 | 0.505 | 0.55 | 40.45 | 0.792 | 15.1 | 12.3 | 22.3 | 29.61 | 88.5 | 20 | 63.9 | 3.2 | 99 | CO | 25 | DE | CCN(CCOC(=O)C(=C)C)C1=CC=C(C=C1)N=NC2=C(C=C(C=C2)[N+](=O)[O-])Cl
10.1021/op1001403 |  |  | DM1000 | 1000 |  |  |  |  | DMF | 73.1 | 0.626 | 0.8 | 77.1 | 0.948 | 17.4 | 13.7 | 11.3 | 24.86 | 43.58 | 5 |  |  | 99 | O=CN(C)C | 25 |  | OCCOCCOCCOCCOCCOCCOCCOCCOCCOCCOCCOCCOCCOCCOCCOCCOCCOCCOCCOCCOCCOCCOCCOCCOCCOCCOCCOCCOCCOCCOCCOCCOCCOCCOCCOCCOCCOCCOCCOCCOCCOCCOCCOCCOCCOCCOCCOCCOCCOCCOCCOCCOCCOCCOCCOCCOCCOCCOCCOCCOCCOCCOCCOCCOCCOCCOCCOCCOCCOCCOCCOC
10.1021/op1001403 | 2010 | OPRD | MPF-50 |  |  | 5000 | 1 | 0.0002 | DCM/DMF 1:1 | 84.9 | 0.588 | 0.41 | 64 | 1.327 | 18.2 | 6.3 | 6.1 | 20.2 | 44.06 | 30 | 100 | 20 | 99 | ClCCl | 25 | DE | OCCOCCOCCOCCOCCOCCOCCOCCOCCOCCOCCOCCOCCOCCOCCOCCOCCOCCOCCOCCOCCOCCOCCOCCOCCOCCOCCOCCOCCOCCOCCOCCOCCOCCOCCOCCOCCOCCOCCOCCOCCOCCOCCOCCOCCOCCOCCOCCOCCOCCOCCOCCOCCOCCOCCOCCOCCOCCOCCOCCOCCOCCOCCOCCOCCOCCOCCOCCOCCOCCOCCOC
10.1039/c2gc36407g | 2013 | Green Chem | DM300 | 300 |  | 0 | 4 |  | THF | 72.1 | 0.637 | 0.48 | 81.11 | 0.889 | 16.8 | 5.7 | 8 | 19.46 | 29.29 | 8 | 12.8 | 1.61 | 99 | C1CCCO1 | 20 | CF | O=N(CC(C(C(OC)=O)C(OC)=O)C1=CC=CC=C1)=O
10.1039/c3ra44860f | 2013 | RSC Adv | DM200 | 200 |  | 931 | 2.4 | 0.002577873 | AcMe | 58.1 | 0.618 | 0.3 | 74.08 | 0.784 | 15.5 | 10.4 | 7 | 19.94 | 92.36 | 20 | 16 | 0.8 | 99 | CC(C)=O | 25 | CF | CC1=CC(=C(C(=C1)C)N2CCN(C2=[Ru](=C3C=C(C4=CC=CC=C43)C5=CC=CC=C5)(Cl)Cl)C6=C(C=C(C=C6C)C)C)C.C1CCC(CC1)P(C2CCCCC2)C3CCCCC3
10.1016/j.apcata.2019.117179 | 2019 | Applied Catalysis A, General | DM200 | 200 |  | 0 | 0.2 |  | PhMe | 92.1 | 0.697 | 0.59 | 106.26 | 0.867 | 18 | 1.4 | 2 | 18.16 | 4.89 | 40 | 22 | 0.55 | 99 | CC1=CC=CC=C1 | 85 | DE
10.1016/j.apcata.2019.117179 | 2019 | Applied Catalysis A, General | DM200 | 200 |  | 0 | 0.2 |  | PhMe | 92.1 | 0.697 | 0.59 | 106.26 | 0.867 | 18 | 1.4 | 2 | 18.16 | 4.89 | 40 | 22 | 0.55 | 99 | CC1=CC=CC=C1 | 85 | DE
10.1039/d0gc00498g | 2020 | Green Chemistry | SM122 | 220 |  | 602.57 | 210.9 | 0.3500008 | MeOH | 32 | 0.505 | 0.55 | 40.45 | 0.792 | 15.1 | 12.3 | 22.3 | 29.61 | 88.5 | 20 | 38 | 1.9 | 99 | CO | 25 | CF | CC(C)C(C=CC=C1C(C)C)=C1[N]2=C([Au]O)N(C3=C(C(C)C)C=CC=C3C(C)C)C=C2
10.1016/j.seppur.2016.01.035 | 2016 | Separation and Purification Technology | PV46 | 600 |  | 792.85 | 0.07 | 8.828908e-05 | PhMe | 92.1 | 0.697 | 0.59 | 106.26 | 0.867 | 18 | 1.4 | 2 | 18.16 | 4.89 | 15 | 23188 | 1545.9 | 99 | CC1=CC=CC=C1 | 30 | CF | CCN(CC1=CC(=CC=C1)S(=O)(=O)[O-])C2=CC=C(C=C2)C(=C3C=CC(=[N+](CC)CC4=CC(=CC=C4)S(=O)(=O)[O-])C=C3)C5=CC=CC=C5S(=O)(=O)[O-].[Na+].[Na+]
10.1016/j.memsci.2011.07.007 | 2011 | Journal of Membrane Science |  |  | SS126 | 521.43 | 10 | 0.01917803 | MEK | 75.1 | 0.667 | 0.43 | 93.3 | 0.805 | 16 | 9 | 5.1 | 19.05 | 47.02 | 10 | 38 | 3.8 | 99.05 | CC(CC)=O | 25 | CF | CC1CC2C3CCC4=CC(C=CC4(C)C3(Cl)C(O)CC2(C)C1(OC(C5=CC=CO5)=O)C(CCl)=O)=O
10.1016/j.memsci.2011.07.007 | 2011 | Journal of Membrane Science |  |  | SS126 | 521.43 | 10 | 0.01917803 | THF | 72.1 | 0.637 | 0.48 | 81.11 | 0.889 | 16.8 | 5.7 | 8 | 19.46 | 29.29 | 20 | 60 | 3 | 99.05 | C1CCCO1 | 25 | CF | CC1CC2C3CCC4=CC(C=CC4(C)C3(Cl)C(O)CC2(C)C1(OC(C5=CC=CO5)=O)C(CCl)=O)=O
10.1016/j.fbp.2012.09.004 | 2013 | food and bioproducts processing | DM300 | 300 |  | 0 | 0.4 |  | EtOH | 46.1 | 0.52 | 1.07 | 44.13 | 1.044 | 18.4 | 6.3 | 13.7 | 23.79 | 21.71 | 20 | 8.1 | 0.4 | 99.1 | CCO | 25 | DE
10.1016/j.memsci.2011.07.007 | 2011 | Journal of Membrane Science |  |  | GMT2 | 521.43 | 10 | 0.01917803 | THF | 72.1 | 0.637 | 0.48 | 81.11 | 0.889 | 16.8 | 5.7 | 8 | 19.46 | 29.29 | 10 | 27 | 2.7 | 99.1 | C1CCCO1 | 25 | CF | CC1CC2C3CCC4=CC(C=CC4(C)C3(Cl)C(O)CC2(C)C1(OC(C5=CC=CO5)=O)C(CCl)=O)=O
10.1016/j.memsci.2014.10.030 | 2015 | Journal of Membrane Science | PM280 | 280 |  | 495 | 0.5 | 0.001010101 | AcMe | 58.1 | 0.618 | 0.3 | 74.08 | 0.784 | 15.5 | 10.4 | 7 | 19.94 | 92.36 | 20 | 179.9 | 8.99 | 99.1 | CC(C)=O | 25 | CF | CC(C1=CC=CC=C1)CC(C2=CC=CC=C2)CC(C3=CC=CC=C3)CC(C4=CC=CC=C4)CC(C)(C)C5=CC=CC=C5
10.1016/j.memsci.2014.10.030 | 2015 | Journal of Membrane Science | DM500 | 500 |  | 1095 | 0.5 | 0.000456621 | MeCN | 41.1 | 0.55 | 0.37 | 52.23 | 0.786 | 15.3 | 18 | 6.1 | 24.4 | 160.91 | 40 | 218.1 | 5.45 | 99.1 | CC#N | 25 | CF | CC(C1=CC=CC=C1)CC(C2=CC=CC=C2)CC(C3=CC=CC=C3)CC(C4=CC=CC=C4)CC(C5=CC=CC=C5)CC(C6=CC=CC=C6)CC(C7=CC=CC=C7)CC(C8=CC=CC=C8)CC(C9=CC=CC=C9)CC(C%10=CC=CC=C%10)CC(C)(C)C%11=CC=CC=C%11
10.1016/j.memsci.2014.10.030 | 2015 | Journal of Membrane Science | DM200 | 200 |  | 1300 | 0.5 | 0.0003846154 | MeCN | 41.1 | 0.55 | 0.37 | 52.23 | 0.786 | 15.3 | 18 | 6.1 | 24.4 | 160.91 | 10 | 40.8 | 4.08 | 99.1 | CC#N | 25 | CF | CC(C1=CC=CC=C1)CC(C2=CC=CC=C2)CC(C3=CC=CC=C3)CC(C4=CC=CC=C4)CC(C5=CC=CC=C5)CC(C6=CC=CC=C6)CC(C7=CC=CC=C7)CC(C8=CC=CC=C8)CC(C9=CC=CC=C9)CC(C%10=CC=CC=C%10)CC(C%11=CC=CC=C%11)CC(C%12=CC=CC=C%12)CC(C)(C)C%13=CC=CC=C%13
10.1016/j.memsci.2018.12.077 | 2019 | Journal of Membrane Science | DM300 | 300 |  | 338.7 | 1 | 0.002952465 | MEK | 75.1 | 0.667 | 0.43 | 93.3 | 0.805 | 16 | 9 | 5.1 | 19.05 | 47.02 | 30 |  |  | 99.1 | CC(CC)=O | 25 | CF | CCCCCCCCCCCCCCCCCCCCCCCC
10.1016/j.memsci.2018.12.077 | 2019 | Journal of Membrane Science | DM300 | 300 |  | 600 | 1 | 0.001666667 | MEK | 75.1 | 0.667 | 0.43 | 93.3 | 0.805 | 16 | 9 | 5.1 | 19.05 | 47.02 | 20 |  |  | 99.1 | CC(CC)=O | 25 | CF | O=C(C(CC(CC(C(OC)=O)C)(C(OC)=O)C)(CC(C(OC)=O)(CC(C(OC)=O)(CC(C(OC)=O)(C)C)C)C)C)OC
10.1016/j.memsci.2018.12.077 | 2019 | Journal of Membrane Science | DM300 | 300 |  | 600 | 1 | 0.001666667 | MEK | 75.1 | 0.667 | 0.43 | 93.3 | 0.805 | 16 | 9 | 5.1 | 19.05 | 47.02 | 40 |  |  | 99.1 | CC(CC)=O | 25 | CF | O=C(C(CC(CC(C(OC)=O)C)(C(OC)=O)C)(CC(C(OC)=O)(CC(C(OC)=O)(CC(C(OC)=O)(C)C)C)C)C)OC
10.1016/j.memsci.2018.12.077 | 2019 | Journal of Membrane Science | DM300 | 300 |  | 994 | 1 | 0.001006036 | EtOH | 46.1 | 0.52 | 1.07 | 44.13 | 1.044 | 18.4 | 6.3 | 13.7 | 23.79 | 21.71 | 40 | 28.1 | 0.7 | 99.1 | CCO | 25 | CF | CC(C1=CC=CC=C1)CC(C2=CC=CC=C2)CC(C3=CC=CC=C3)CC(C4=CC=CC=C4)CC(C5=CC=CC=C5)CC(C6=CC=CC=C6)CC(CC(C(C)(C)C(C7=CC=CC=C7)(C)C)C8=CC=CC=C8)C9=CC=CC=C9
10.1016/j.memsci.2018.12.077 | 2019 | Journal of Membrane Science | DM300 | 300 |  | 1100 | 1 | 0.0009090909 | MEK | 75.1 | 0.667 | 0.43 | 93.3 | 0.805 | 16 | 9 | 5.1 | 19.05 | 47.02 | 20 |  |  | 99.1 | CC(CC)=O | 25 | CF | O=C(C(CC(CC(C(OC)=O)C)(C(OC)=O)C)(CC(C(OC)=O)(CC(C(OC)=O)(CC(C(OC)=O)(CC(C(OC)=O)(CC(C(OC)=O)(CC(C(OC)=O)(CC(C(OC)=O)(C)C)C)C)C)C)C)C)C)OC
10.1016/j.seppur.2013.04.052 | 2013 | Separation and Purification Technology | SM122 | 220 |  | 627 | 0.3 | 0.0004784689 | PhMe | 92.1 | 0.697 | 0.59 | 106.26 | 0.867 | 18 | 1.4 | 2 | 18.16 | 4.89 | 25 | 33.3 | 1.33 | 99.1 | CC1=CC=CC=C1 | 26 | CF | Cl[Ru]1(Cl)(C2N(C3=C(C)C=C(C)C=C3C)CCN2C4=C(C)C=C(C)C=C4C)=CC5=C(C=CC=C5)O1C(C)C
10.1016/j.seppur.2013.04.052 | 2013 | Separation and Purification Technology | SM122 | 220 |  | 627 | 0.9 | 0.001435407 | PhMe | 92.1 | 0.697 | 0.59 | 106.26 | 0.867 | 18 | 1.4 | 2 | 18.16 | 4.89 | 40 | 53.2 | 1.33 | 99.1 | CC1=CC=CC=C1 | 26 | CF | Cl[Ru]1(Cl)(C2N(C3=C(C)C=C(C)C=C3C)CCN2C4=C(C)C=C(C)C=C4C)=CC5=C(C=CC=C5)O1C(C)C
10.1016/j.seppur.2013.04.052 | 2013 | Separation and Purification Technology | SM122 | 220 |  | 627 | 0.9 | 0.001435407 | PhMe | 92.1 | 0.697 | 0.59 | 106.26 | 0.867 | 18 | 1.4 | 2 | 18.16 | 4.89 | 40 | 53.2 | 1.33 | 99.1 | CC1=CC=CC=C1 | 26 | CF | Cl[Ru]1(Cl)(C2N(C3=C(C)C=C(C)C=C3C)CCN2C4=C(C)C=C(C)C=C4C)=CC5=C(C=CC=C5)O1C(C)C
10.1021/acssuschemeng.5b00734 | 2015 | ASCECG | DM150 | 150 |  | 374 | 56.1 | 0.15 | EtOH | 46.1 | 0.52 | 1.07 | 44.13 | 1.044 | 18.4 | 6.3 | 13.7 | 23.79 | 21.71 | 30 | 2.7 | 0.09 | 99.1 | CCO | 23 | CF | OCC[P](CCCC)(CCCC)CCCC.[I]
10.1039/c7ra11827a | 2017 | RSC Adv | DM300 | 300 |  | 502.4 | 0.5 | 0.0009952229 | MeTHF | 86.1 | 0.685 | 0.55 | 100.85 | 0.854 | 16.9 | 5 | 4.3 | 18.14 | 19.46 | 40 | 8.4 | 0.21 | 99.1 | CC1CCCO1 | 25 | CF | FC(C(C=C1)=CC=C1C2N=C(C3=CC=C(C(F)(F)F)C=C3)NC2C4=CC=C(C(F)(F)F)C=C4)(F)F
10.1039/d0gc00498g | 2020 | Green Chemistry | GMT1 | 600 |  | 884.89 | 221.2 | 0.2499746 | THF | 72.1 | 0.637 | 0.48 | 81.11 | 0.889 | 16.8 | 5.7 | 8 | 19.46 | 29.29 | 20 | 118.8 | 5.94 | 99.1 | C1CCCO1 | 25 | CF | CC(C)C(C=CC=C1C(C)C)=C1[N]2=C([Au]OS(=O)(C(F)(F)F)=O)N(C3=C(C(C)C)C=CC=C3C(C)C)C(CC4(CC(C5)C6)CC6CC5C4)C2
10.1016/j.memsci.2016.10.015 | 2017 |  | PBI22 |  |  |  | 220 |  | DMF | 73.1 | 0.626 | 0.8 | 77.1 | 0.948 | 17.4 | 13.7 | 11.3 | 24.86 | 43.58 | 30 |  |  | 99.119 | O=CN(C)C |  | CF | CC(C1=CC=CC=C1)CC(C2=CC=CC=C2)CC(C3=CC=CC=C3)CC(C4=CC=CC=C4)CC(C5=CC=CC=C5)CC(C6=CC=CC=C6)CC(C7=CC=CC=C7)CC(C8=CC=CC=C8)CC(C9=CC=CC=C9)CC(C%10=CC=CC=C%10)CC(C)(C)C%11=CC=CC=C%11
10.1016/j.memsci.2011.07.007 | 2011 | Journal of Membrane Science |  |  | GMT2 | 428.5 | 10 | 0.02333722 | THF | 72.1 | 0.637 | 0.48 | 81.11 | 0.889 | 16.8 | 5.7 | 8 | 19.46 | 29.29 | 10 | 27 | 2.7 | 99.2 | C1CCCO1 | 25 | CF | O=C1N(CC2=CC=C(C=C2)C3=C(C=CC=C3)C4=NN=NN4)C(CCCC)=NC15CCCC5
10.1016/j.memsci.2011.07.007 | 2011 | Journal of Membrane Science |  |  | GMT2 | 521.43 | 10 | 0.01917803 | THF | 72.1 | 0.637 | 0.48 | 81.11 | 0.889 | 16.8 | 5.7 | 8 | 19.46 | 29.29 | 20 | 58 | 2.9 | 99.2 | C1CCCO1 | 25 | CF | CC1CC2C3CCC4=CC(C=CC4(C)C3(Cl)C(O)CC2(C)C1(OC(C5=CC=CO5)=O)C(CCl)=O)=O
10.1016/j.memsci.2011.07.007 | 2011 | Journal of Membrane Science |  |  | GMT2 | 837 | 10 | 0.01194743 | MEK | 75.1 | 0.667 | 0.43 | 93.3 | 0.805 | 16 | 9 | 5.1 | 19.05 | 47.02 | 10 | 22 | 2.2 | 99.2 | CC(CC)=O | 25 | CF | C[C@@H]1[C@@H](O[C@H]2[C@H](O)[C@@H](N(C)C)C[C@@H](C)O2)[C@](C)(O)C[C@@H](C)/C([C@H](C)[C@@H](O)[C@](C)(O)[C@@H](CC)OC([C@H](C)[C@H]1O[C@@H]3O[C@@H](C)[C@@H](O)[C@](C)(OC)C3)=O)=N\OCOCCOC
10.1016/j.cherd.2019.05.018 | 2019 | Chemical Engineering Research and Design | SM240(300) | 400 |  | 0 | 1.2 |  | EtOH | 46.1 | 0.52 | 1.07 | 44.13 | 1.044 | 18.4 | 6.3 | 13.7 | 23.79 | 21.71 | 30 | 9.4 | 0.31 | 99.2 | CCO | 25 | DE
10.1016/j.cherd.2019.05.018 | 2019 | Chemical Engineering Research and Design | SM240(300) | 400 |  | 0 | 1.2 |  | EtOH | 46.1 | 0.52 | 1.07 | 44.13 | 1.044 | 18.4 | 6.3 | 13.7 | 23.79 | 21.71 | 50 | 7.6 | 0.15 | 99.2 | CCO | 25 | DE
10.1016/j.cherd.2019.05.018 | 2019 | Chemical Engineering Research and Design | DM300 | 300 |  | 0 | 0.4 |  | EtOH | 46.1 | 0.52 | 1.07 | 44.13 | 1.044 | 18.4 | 6.3 | 13.7 | 23.79 | 21.71 | 20 | 14.8 | 0.74 | 99.2 | CCO | 25 | CF
10.1016/j.fbp.2010.11.003 | 2011 | Food and Bioproducts Processing | DM300 | 300 |  | 0 | 0.000117 |  | EtOH | 46.1 | 0.52 | 1.07 | 44.13 | 1.044 | 18.4 | 6.3 | 13.7 | 23.79 | 21.71 | 30 | 6.6 | 0.22 | 99.2 | CCO | 20 | DE
10.1016/j.fbp.2010.11.003 | 2011 | Food and Bioproducts Processing | DM300 | 300 |  | 0 | 0.000117 |  | EtOH | 46.1 | 0.52 | 1.07 | 44.13 | 1.044 | 18.4 | 6.3 | 13.7 | 23.79 | 21.71 | 50 | 11.2 | 0.22 | 99.2 | CCO | 20 | DE
10.1016/j.memsci.2014.10.030 | 2015 | Journal of Membrane Science | DM200 | 200 |  | 595 | 0.5 | 0.0008403361 | MeCN | 41.1 | 0.55 | 0.37 | 52.23 | 0.786 | 15.3 | 18 | 6.1 | 24.4 | 160.91 | 10 | 40.8 | 4.08 | 99.2 | CC#N | 25 | CF | CC(C1=CC=CC=C1)CC(C2=CC=CC=C2)CC(C3=CC=CC=C3)CC(C4=CC=CC=C4)CC(C5=CC=CC=C5)CC(C)(C)C6=CC=CC=C6
10.1016/j.memsci.2014.10.030 | 2015 | Journal of Membrane Science | DM200 | 200 |  | 895 | 0.5 | 0.0005586592 | MeCN | 41.1 | 0.55 | 0.37 | 52.23 | 0.786 | 15.3 | 18 | 6.1 | 24.4 | 160.91 | 10 | 40.8 | 4.08 | 99.2 | CC#N | 25 | CF | CC(C1=CC=CC=C1)CC(C2=CC=CC=C2)CC(C3=CC=CC=C3)CC(C4=CC=CC=C4)CC(C5=CC=CC=C5)CC(C6=CC=CC=C6)CC(C7=CC=CC=C7)CC(C8=CC=CC=C8)CC(C)(C)C9=CC=CC=C9
10.1016/j.memsci.2014.10.030 | 2015 | Journal of Membrane Science | DM200 | 200 |  | 995 | 0.5 | 0.0005025126 | MeCN | 41.1 | 0.55 | 0.37 | 52.23 | 0.786 | 15.3 | 18 | 6.1 | 24.4 | 160.91 | 10 | 40.8 | 4.08 | 99.2 | CC#N | 25 | CF | CC(C1=CC=CC=C1)CC(C2=CC=CC=C2)CC(C3=CC=CC=C3)CC(C4=CC=CC=C4)CC(C5=CC=CC=C5)CC(C6=CC=CC=C6)CC(C7=CC=CC=C7)CC(C8=CC=CC=C8)CC(C9=CC=CC=C9)CC(C)(C)C%10=CC=CC=C%10
10.1016/j.memsci.2014.10.030 | 2015 | Journal of Membrane Science | PMS600 | 600 |  | 1600 | 0.5 | 0.0003125 | MeCN | 41.1 | 0.55 | 0.37 | 52.23 | 0.786 | 15.3 | 18 | 6.1 | 24.4 | 160.91 | 10 | 5.3 | 0.53 | 99.2 | CC#N | 25 | CF | CC(C1=CC=CC=C1)CC(C2=CC=CC=C2)CC(C3=CC=CC=C3)CC(C4=CC=CC=C4)CC(C5=CC=CC=C5)CC(C6=CC=CC=C6)CC(C7=CC=CC=C7)CC(C8=CC=CC=C8)CC(C9=CC=CC=C9)CC(C%10=CC=CC=C%10)CC(C%11=CC=CC=C%11)CC(C%12=CC=CC=C%12)CC(C%13=CC=CC=C%13)CC(C%14=CC=CC=C%14)CC(C%15=CC=CC=C%15)CC(C)(C)C%16=CC=CC=C%16
10.1016/j.memsci.2016.10.015 | 2017 | Journal of Membrane Science | DM300 | 300 |  | 595.1 | 220 | 0.3696858 | DMF | 73.1 | 0.626 | 0.8 | 77.1 | 0.948 | 17.4 | 13.7 | 11.3 | 24.86 | 43.58 | 30 | 8.3 | 0.28 | 99.2 | O=CN(C)C | 30 | CF
10.1016/j.memsci.2016.10.015 | 2017 | Journal of Membrane Science | DM300 | 300 |  | 793 | 220 | 0.2774275 | DMF | 73.1 | 0.626 | 0.8 | 77.1 | 0.948 | 17.4 | 13.7 | 11.3 | 24.86 | 43.58 | 30 | 8.3 | 0.28 | 99.2 | O=CN(C)C | 30 | CF
10.1016/j.memsci.2016.10.015 | 2017 | Journal of Membrane Science | DM300 | 300 |  | 894.4 | 220 | 0.245975 | DMF | 73.1 | 0.626 | 0.8 | 77.1 | 0.948 | 17.4 | 13.7 | 11.3 | 24.86 | 43.58 | 30 | 8.3 | 0.28 | 99.2 | O=CN(C)C | 30 | CF
10.1016/j.memsci.2016.10.015 | 2017 | Journal of Membrane Science | DM300 | 300 |  | 1192.9 | 220 | 0.1844245 | DMF | 73.1 | 0.626 | 0.8 | 77.1 | 0.948 | 17.4 | 13.7 | 11.3 | 24.86 | 43.58 | 30 | 8.3 | 0.28 | 99.2 | O=CN(C)C | 30 | CF
10.1016/j.memsci.2016.10.015 | 2017 | Journal of Membrane Science | DM300 | 300 |  | 1392.4 | 220 | 0.1580006 | DMF | 73.1 | 0.626 | 0.8 | 77.1 | 0.948 | 17.4 | 13.7 | 11.3 | 24.86 | 43.58 | 30 | 8.3 | 0.28 | 99.2 | O=CN(C)C | 30 | CF
10.1016/j.memsci.2017.05.003 | 2017 | Journal of Membrane Science | DM300 | 300 |  | 1018 | 35.6 | 0.03497053 | MeCN | 41.1 | 0.55 | 0.37 | 52.23 | 0.786 | 15.3 | 18 | 6.1 | 24.4 | 160.91 | 40 | 28.9 | 0.72 | 99.2 | CC#N | 25 | DE | CC1=CC(=CC(=C1N)S(=O)(=O)[O-])/C(=C\2/C=CC(=[NH2+])C(=C2)S(=O)(=O)[O-])/C3=CC(=C(C=C3)N)S(=O)(=O)[O-].[Na+].[Na+]
10.1016/j.memsci.2017.05.003 | 2017 | Journal of Membrane Science | DM500 | 500 |  | 1018 | 35.6 | 0.03497053 | MeCN | 41.1 | 0.55 | 0.37 | 52.23 | 0.786 | 15.3 | 18 | 6.1 | 24.4 | 160.91 | 40 | 21.2 | 0.53 | 99.2 | CC#N | 25 | DE | CC1=CC(=CC(=C1N)S(=O)(=O)[O-])/C(=C\2/C=CC(=[NH2+])C(=C2)S(=O)(=O)[O-])/C3=CC(=C(C=C3)N)S(=O)(=O)[O-].[Na+].[Na+]
10.1016/j.memsci.2018.12.077 | 2019 | Journal of Membrane Science | DM300 | 300 |  | 310.6 | 1 | 0.003219575 | MEK | 75.1 | 0.667 | 0.43 | 93.3 | 0.805 | 16 | 9 | 5.1 | 19.05 | 47.02 | 30 |  |  | 99.2 | CC(CC)=O | 25 | CF
10.1016/j.memsci.2018.12.077 | 2019 | Journal of Membrane Science | PDMS | 250 |  | 784.7 | 1 | 0.001274372 | PhMe | 92.1 | 0.697 | 0.59 | 106.26 | 0.867 | 18 | 1.4 | 2 | 18.16 | 4.89 | 30 | 90.5 | 3.02 | 99.2 | CC1=CC=CC=C1 | 25 | CF | CC(C1=CC=CC=C1)CC(C2=CC=CC=C2)CC(C3=CC=CC=C3)CC(C4=CC=CC=C4)CC(CC(C(C)(C)C(C5=CC=CC=C5)(C)C)C6=CC=CC=C6)C7=CC=CC=C7
10.1016/j.memsci.2018.12.077 | 2019 | Journal of Membrane Science | PDMS | 250 |  | 900 | 1 | 0.001111111 | MEK | 75.1 | 0.667 | 0.43 | 93.3 | 0.805 | 16 | 9 | 5.1 | 19.05 | 47.02 | 40 |  |  | 99.2 | CC(CC)=O | 25 | CF | O=C(C(CC(CC(C(OC)=O)C)(C(OC)=O)C)(CC(C(OC)=O)(CC(C(OC)=O)(CC(C(OC)=O)(CC(C(OC)=O)(CC(C(OC)=O)(CC(C(OC)=O)(C)C)C)C)C)C)C)C)OC
10.1016/j.memsci.2018.12.077 | 2019 | Journal of Membrane Science | DM300 | 300 |  | 1098 | 1 | 0.0009107468 | EtOH | 46.1 | 0.52 | 1.07 | 44.13 | 1.044 | 18.4 | 6.3 | 13.7 | 23.79 | 21.71 | 40 | 28.1 | 0.7 | 99.2 | CCO | 25 | CF | CC(C1=CC=CC=C1)CC(C2=CC=CC=C2)CC(C3=CC=CC=C3)CC(C4=CC=CC=C4)CC(C5=CC=CC=C5)CC(C6=CC=CC=C6)CC(C7=CC=CC=C7)CC(CC(C(C)(C)C(C8=CC=CC=C8)(C)C)C9=CC=CC=C9)C%10=CC=CC=C%10
10.1016/j.seppur.2013.04.052 | 2013 | Separation and Purification Technology | SM122 | 220 |  | 627 | 0.6 | 0.0009569378 | PhMe | 92.1 | 0.697 | 0.59 | 106.26 | 0.867 | 18 | 1.4 | 2 | 18.16 | 4.89 | 40 | 53.2 | 1.33 | 99.2 | CC1=CC=CC=C1 | 26 | CF | Cl[Ru]1(Cl)(C2N(C3=C(C)C=C(C)C=C3C)CCN2C4=C(C)C=C(C)C=C4C)=CC5=C(C=CC=C5)O1C(C)C
10.1016/j.seppur.2013.04.052 | 2013 | Separation and Purification Technology | SM122 | 220 |  | 627 | 0.9 | 0.001435407 | PhMe | 92.1 | 0.697 | 0.59 | 106.26 | 0.867 | 18 | 1.4 | 2 | 18.16 | 4.89 | 40 | 53.2 | 1.33 | 99.2 | CC1=CC=CC=C1 | 26 | CF | Cl[Ru]1(Cl)(C2N(C3=C(C)C=C(C)C=C3C)CCN2C4=C(C)C=C(C)C=C4C)=CC5=C(C=CC=C5)O1C(C)C
10.1016/j.seppur.2016.01.035 | 2016 | Separation and Purification Technology | PV46 | 600 |  | 792.9 | 0.07 | 8.828352e-05 | PhMe | 92.1 | 0.697 | 0.59 | 106.26 | 0.867 | 18 | 1.4 | 2 | 18.16 | 4.89 | 15 | 23188 | 1545.9 | 99.2 | CC1=CC=CC=C1 | 30 | CF | CCN(CC1=CC(=CC=C1)S(=O)(=O)[O-])C2=CC=C(C=C2)C(=C3C=CC(=[N+](CC)CC4=CC(=CC=C4)S(=O)(=O)[O-])C=C3)C5=CC=CC=C5S(=O)(=O)[O-].[Na+].[Na+]
10.1016/j.seppur.2016.01.035 | 2016 | Separation and Purification Technology | PV46 | 600 |  | 792.85 | 0.07 | 8.828908e-05 | EtOH | 46.1 | 0.52 | 1.07 | 44.13 | 1.044 | 18.4 | 6.3 | 13.7 | 23.79 | 21.71 | 15 | 23188 | 1545.9 | 99.2 | CCO | 30 | CF | CCN(CC1=CC(=CC=C1)S(=O)(=O)[O-])C2=CC=C(C=C2)C(=C3C=CC(=[N+](CC)CC4=CC(=CC=C4)S(=O)(=O)[O-])C=C3)C5=CC=CC=C5S(=O)(=O)[O-].[Na+].[Na+]
10.1016/j.memsci.2011.07.007 | 2011 | Journal of Membrane Science |  |  | SS126 | 484.96 | 10 | 0.02062026 | THF | 72.1 | 0.637 | 0.48 | 81.11 | 0.889 | 16.8 | 5.7 | 8 | 19.46 | 29.29 | 20 | 60 | 3 | 99.25 | C1CCCO1 | 25 | CF | CCC(OC1(C(CCl)=O)C(C)CC2C1(C)CC(O)C3(F)C2CC(F)C4=CC(C=CC43C)=O)=O
10.1016/j.memsci.2011.07.007 | 2011 | Journal of Membrane Science |  |  | SS126 | 521.43 | 10 | 0.01917803 | MEK | 75.1 | 0.667 | 0.43 | 93.3 | 0.805 | 16 | 9 | 5.1 | 19.05 | 47.02 | 20 | 67 | 3.35 | 99.25 | CC(CC)=O | 25 | CF | CC1CC2C3CCC4=CC(C=CC4(C)C3(Cl)C(O)CC2(C)C1(OC(C5=CC=CO5)=O)C(CCl)=O)=O
10.1016/j.memsci.2016.10.015 | 2017 |  | DM300 | 300 |  |  | 220 |  | DMF | 73.1 | 0.626 | 0.8 | 77.1 | 0.948 | 17.4 | 13.7 | 11.3 | 24.86 | 43.58 | 30 |  |  | 99.266 | O=CN(C)C |  | CF | CC(C1=CC=CC=C1)CC(C2=CC=CC=C2)CC(C3=CC=CC=C3)CC(C4=CC=CC=C4)CC(C5=CC=CC=C5)CC(C6=CC=CC=C6)CC(C)(C)C7=CC=CC=C7
10.1016/j.memsci.2016.10.015 | 2017 |  | DM300 | 300 |  |  | 220 |  | DMF | 73.1 | 0.626 | 0.8 | 77.1 | 0.948 | 17.4 | 13.7 | 11.3 | 24.86 | 43.58 | 30 |  |  | 99.266 | O=CN(C)C |  | CF | CC(C1=CC=CC=C1)CC(C2=CC=CC=C2)CC(C3=CC=CC=C3)CC(C4=CC=CC=C4)CC(C5=CC=CC=C5)CC(C6=CC=CC=C6)CC(C7=CC=CC=C7)CC(C8=CC=CC=C8)CC(C9=CC=CC=C9)CC(C%10=CC=CC=C%10)CC(C%11=CC=CC=C%11)CC(C%12=CC=CC=C%12)CC(C)(C)C%13=CC=CC=C%13
10.1016/j.memsci.2006.12.053 | 2007 | Journal of Membrane Science | SM240 | 400 |  |  | 1 |  | PhMe | 92.1 | 0.697 | 0.59 | 106.26 | 0.867 | 18 | 1.4 | 2 | 18.16 | 4.89 | 30 | 61 | 2.033333 | 99.28 | CC1=CC=CC=C1 | 25 | DE | CC(C1=CC=CC=C1)CC(C2=CC=CC=C2)CC(C3=CC=CC=C3)CC(C4=CC=CC=C4)CC(C5=CC=CC=C5)CC(C6=CC=CC=C6)CC(C)(C)C7=CC=CC=C7
10.1016/j.cherd.2010.07.002 | 2011 | chemical engineering research and design | DM200 | 200 |  | 360.3 | 0.5 | 0.001387732 | EtOH | 46.1 | 0.52 | 1.07 | 44.13 | 1.044 | 18.4 | 6.3 | 13.7 | 23.79 | 21.71 | 40 | 17.9 | 0.45 | 99.3 | CCO | 25 | CF | C1=CC(=C(C=C1CC(C(=O)O)OC(=O)C=CC2=CC(=C(C=C2)O)O)O)O
10.1016/j.cherd.2019.05.018 | 2019 | Chemical Engineering Research and Design | SM240(300) | 400 |  | 0 | 1.2 |  | EtOH | 46.1 | 0.52 | 1.07 | 44.13 | 1.044 | 18.4 | 6.3 | 13.7 | 23.79 | 21.71 | 20 | 8.1 | 0.41 | 99.3 | CCO | 25 | DE
10.1016/j.fbp.2010.11.003 | 2011 | Food and Bioproducts Processing | DM300 | 300 |  | 0 | 0.000117 |  | EtOH | 46.1 | 0.52 | 1.07 | 44.13 | 1.044 | 18.4 | 6.3 | 13.7 | 23.79 | 21.71 | 20 | 4.4 | 0.22 | 99.3 | CCO | 20 | DE
10.1016/j.fbp.2012.09.004 | 2013 | food and bioproducts processing | DM300 | 300 |  | 0 | 0.4 |  | EtOH | 46.1 | 0.52 | 1.07 | 44.13 | 1.044 | 18.4 | 6.3 | 13.7 | 23.79 | 21.71 | 20 | 13.7 | 0.68 | 99.3 | CCO | 25 | CF
10.1016/j.fbp.2012.09.004 | 2013 | food and bioproducts processing | DM300 | 300 |  | 0 | 0.4 |  | EtOH | 46.1 | 0.52 | 1.07 | 44.13 | 1.044 | 18.4 | 6.3 | 13.7 | 23.79 | 21.71 | 20 | 13.7 | 0.68 | 99.3 | CCO | 25 | CF
10.1016/j.memsci.2006.12.053 | 2007 | Journal of Membrane Science | SM122 | 220 |  |  | 1 |  | PhMe | 92.1 | 0.697 | 0.59 | 106.26 | 0.867 | 18 | 1.4 | 2 | 18.16 | 4.89 | 30 | 80 | 2.666667 | 99.3 | CC1=CC=CC=C1 | 25 | DE | CC(C1=CC=CC=C1)CC(C2=CC=CC=C2)CC(C3=CC=CC=C3)CC(C)(C)C4=CC=CC=C4
10.1016/j.memsci.2011.07.007 | 2011 | Journal of Membrane Science |  |  | GMT2 | 428.5 | 10 | 0.02333722 | THF | 72.1 | 0.637 | 0.48 | 81.11 | 0.889 | 16.8 | 5.7 | 8 | 19.46 | 29.29 | 20 | 57 | 2.85 | 99.3 | C1CCCO1 | 25 | CF | O=C1N(CC2=CC=C(C=C2)C3=C(C=CC=C3)C4=NN=NN4)C(CCCC)=NC15CCCC5
10.1016/j.memsci.2014.10.030 | 2015 | Journal of Membrane Science | DM200 | 200 |  | 695 | 0.5 | 0.0007194245 | MeCN | 41.1 | 0.55 | 0.37 | 52.23 | 0.786 | 15.3 | 18 | 6.1 | 24.4 | 160.91 | 10 | 40.8 | 4.08 | 99.3 | CC#N | 25 | CF | CC(C1=CC=CC=C1)CC(C2=CC=CC=C2)CC(C3=CC=CC=C3)CC(C4=CC=CC=C4)CC(C5=CC=CC=C5)CC(C6=CC=CC=C6)CC(C)(C)C7=CC=CC=C7
10.1016/j.memsci.2014.10.030 | 2015 | Journal of Membrane Science | PM280 | 280 |  | 695 | 0.5 | 0.0007194245 | AcMe | 58.1 | 0.618 | 0.3 | 74.08 | 0.784 | 15.5 | 10.4 | 7 | 19.94 | 92.36 | 20 | 179.9 | 8.99 | 99.3 | CC(C)=O | 25 | CF | CC(C1=CC=CC=C1)CC(C2=CC=CC=C2)CC(C3=CC=CC=C3)CC(C4=CC=CC=C4)CC(C5=CC=CC=C5)CC(C6=CC=CC=C6)CC(C)(C)C7=CC=CC=C7
10.1016/j.memsci.2014.10.030 | 2015 | Journal of Membrane Science | DM200 | 200 |  | 795 | 0.5 | 0.0006289308 | MeCN | 41.1 | 0.55 | 0.37 | 52.23 | 0.786 | 15.3 | 18 | 6.1 | 24.4 | 160.91 | 10 | 40.8 | 4.08 | 99.3 | CC#N | 25 | CF | CC(C1=CC=CC=C1)CC(C2=CC=CC=C2)CC(C3=CC=CC=C3)CC(C4=CC=CC=C4)CC(C5=CC=CC=C5)CC(C6=CC=CC=C6)CC(C7=CC=CC=C7)CC(C)(C)C8=CC=CC=C8
10.1016/j.memsci.2016.10.015 | 2017 | Journal of Membrane Science | DM300 | 300 |  | 994.2 | 220 | 0.2212834 | DMF | 73.1 | 0.626 | 0.8 | 77.1 | 0.948 | 17.4 | 13.7 | 11.3 | 24.86 | 43.58 | 30 | 8.3 | 0.28 | 99.3 | O=CN(C)C | 30 | CF
10.1016/j.memsci.2016.10.015 | 2017 | Journal of Membrane Science | DM300 | 300 |  | 1092.2 | 220 | 0.2014283 | DMF | 73.1 | 0.626 | 0.8 | 77.1 | 0.948 | 17.4 | 13.7 | 11.3 | 24.86 | 43.58 | 30 | 8.3 | 0.28 | 99.3 | O=CN(C)C | 30 | CF
10.1016/j.memsci.2016.10.015 | 2017 | Journal of Membrane Science | DM300 | 300 |  | 1294.4 | 220 | 0.1699629 | DMF | 73.1 | 0.626 | 0.8 | 77.1 | 0.948 | 17.4 | 13.7 | 11.3 | 24.86 | 43.58 | 30 | 8.3 | 0.28 | 99.3 | O=CN(C)C | 30 | CF
10.1016/j.memsci.2018.12.077 | 2019 | Journal of Membrane Science | PDMS | 250 |  | 890 | 1 | 0.001123596 | PhMe | 92.1 | 0.697 | 0.59 | 106.26 | 0.867 | 18 | 1.4 | 2 | 18.16 | 4.89 | 20 | 60.3 | 3.02 | 99.3 | CC1=CC=CC=C1 | 25 | CF | CC(C1=CC=CC=C1)CC(C2=CC=CC=C2)CC(C3=CC=CC=C3)CC(C4=CC=CC=C4)CC(C5=CC=CC=C5)CC(CC(C(C)(C)C(C6=CC=CC=C6)(C)C)C7=CC=CC=C7)C8=CC=CC=C8
10.1016/j.memsci.2018.12.077 | 2019 | Journal of Membrane Science | PDMS | 250 |  | 890 | 1 | 0.001123596 | PhMe | 92.1 | 0.697 | 0.59 | 106.26 | 0.867 | 18 | 1.4 | 2 | 18.16 | 4.89 | 30 | 90.5 | 3.02 | 99.3 | CC1=CC=CC=C1 | 25 | CF | CC(C1=CC=CC=C1)CC(C2=CC=CC=C2)CC(C3=CC=CC=C3)CC(C4=CC=CC=C4)CC(C5=CC=CC=C5)CC(CC(C(C)(C)C(C6=CC=CC=C6)(C)C)C7=CC=CC=C7)C8=CC=CC=C8
10.1016/j.memsci.2018.12.077 | 2019 | Journal of Membrane Science | DM300 | 300 |  | 1098 | 1 | 0.0009107468 | EtOH | 46.1 | 0.52 | 1.07 | 44.13 | 1.044 | 18.4 | 6.3 | 13.7 | 23.79 | 21.71 | 30 | 21.1 | 0.7 | 99.3 | CCO | 25 | CF | CC(C1=CC=CC=C1)CC(C2=CC=CC=C2)CC(C3=CC=CC=C3)CC(C4=CC=CC=C4)CC(C5=CC=CC=C5)CC(C6=CC=CC=C6)CC(C7=CC=CC=C7)CC(CC(C(C)(C)C(C8=CC=CC=C8)(C)C)C9=CC=CC=C9)C%10=CC=CC=C%10
10.1016/j.memsci.2018.12.077 | 2019 | Journal of Membrane Science | PDMS | 250 |  | 1820 | 1 | 0.0005494505 | PhMe | 92.1 | 0.697 | 0.59 | 106.26 | 0.867 | 18 | 1.4 | 2 | 18.16 | 4.89 | 30 | 90.5 | 3.02 | 99.3 | CC1=CC=CC=C1 | 25 | CF | CC(C1=CC=CC=C1)CC(C2=CC=CC=C2)CC(C3=CC=CC=C3)CC(C4=CC=CC=C4)CC(C5=CC=CC=C5)CC(C6=CC=CC=C6)CC(C7=CC=CC=C7)CC(C8=CC=CC=C8)CC(C9=CC=CC=C9)CC(C%10=CC=CC=C%10)CC(C%11=CC=CC=C%11)CC(C%12=CC=CC=C%12)CC(C%13=CC=CC=C%13)CC(C%14=CC=CC=C%14)CC(CC(C(C)(C)C(C%15=CC=CC=C%15)(C)C)C%16=CC=CC=C%16)C%17=CC=CC=C%17
10.1016/j.seppur.2013.04.052 | 2013 | Separation and Purification Technology | SM122 | 220 |  | 627 | 0.3 | 0.0004784689 | PhMe | 92.1 | 0.697 | 0.59 | 106.26 | 0.867 | 18 | 1.4 | 2 | 18.16 | 4.89 | 35 | 46.6 | 1.33 | 99.3 | CC1=CC=CC=C1 | 26 | CF | Cl[Ru]1(Cl)(C2N(C3=C(C)C=C(C)C=C3C)CCN2C4=C(C)C=C(C)C=C4C)=CC5=C(C=CC=C5)O1C(C)C
10.1016/j.seppur.2013.04.052 | 2013 | Separation and Purification Technology | SM122 | 220 |  | 627 | 0.6 | 0.0009569378 | PhMe | 92.1 | 0.697 | 0.59 | 106.26 | 0.867 | 18 | 1.4 | 2 | 18.16 | 4.89 | 40 | 53.2 | 1.33 | 99.3 | CC1=CC=CC=C1 | 26 | CF | Cl[Ru]1(Cl)(C2N(C3=C(C)C=C(C)C=C3C)CCN2C4=C(C)C=C(C)C=C4C)=CC5=C(C=CC=C5)O1C(C)C
10.1039/c2gc35216h | 2012 | Green Chem | PM280 | 280 |  | 0 | 10 |  | IPAc | 102.1 | 0.72 | 0.5 | 117.6 | 0.87 | 14.9 | 4.5 | 8.2 | 17.59 | 17.37 | 30 | 45 | 1.5 | 99.3 | CC(OC(C)C)=O | 25 | CF
10.1039/c2gc36407g | 2013 | Green Chem | DM300 | 300 |  | 0 | 4 |  | THF | 72.1 | 0.637 | 0.48 | 81.11 | 0.889 | 16.8 | 5.7 | 8 | 19.46 | 29.29 | 16 | 21.1 | 1.33 | 99.3 | C1CCCO1 | 20 | CF | O=N(CC(C(C(OC)=O)C(OC)=O)C1=CC=CC=C1)=O
10.1039/c7ra11827a | 2017 | RSC Adv | DM300 | 300 |  | 502.4 | 0.5 | 0.0009952229 | MeTHF | 86.1 | 0.685 | 0.55 | 100.85 | 0.854 | 16.9 | 5 | 4.3 | 18.14 | 19.46 | 10 | 2.5 | 0.25 | 99.3 | CC1CCCO1 | 25 | CF | FC(C(C=C1)=CC=C1C2N=C(C3=CC=C(C(F)(F)F)C=C3)NC2C4=CC=C(C(F)(F)F)C=C4)(F)F
10.1039/d0gc00498g | 2020 | Green Chemistry | GMT1 | 600 |  | 642.64 | 160.7 | 0.2500622 | THF | 72.1 | 0.637 | 0.48 | 81.11 | 0.889 | 16.8 | 5.7 | 8 | 19.46 | 29.29 | 20 | 108 | 5.4 | 99.3 | C1CCCO1 | 25 | CF | CC(C)C(C=CC=C1C(C)C)=C1[N]2=C([Au]CC(C)=O)N(C3=C(C(C)C)C=CC=C3C(C)C)C=C2
10.3389/fchem.2020.00375 | 2020 | Frontiers in Chemistry | PMS600 | 600 |  | 673 | 0.04 | 5.943536e-05 | IPA | 60.1 | 0.624 | 1.96 | 76.46 | 0.786 | 15.8 | 6.1 | 16.4 | 23.58 | 7.98 | 40 | 0.1 | 0.003 | 99.3 | CC(O)C | 25 | DE
10.1016/j.memsci.2011.07.007 | 2011 | Journal of Membrane Science |  |  | GMT2 | 484.96 | 10 | 0.02062026 | THF | 72.1 | 0.637 | 0.48 | 81.11 | 0.889 | 16.8 | 5.7 | 8 | 19.46 | 29.29 | 20 | 58 | 2.9 | 99.3 | C1CCCO1 | 25 | CF | CCC(OC1(C(CCl)=O)C(C)CC2C1(C)CC(O)C3(F)C2CC(F)C4=CC(C=CC43C)=O)=O
10.1016/j.memsci.2011.07.007 | 2011 | Journal of Membrane Science |  |  | SS126 | 837 | 10 | 0.01194743 | MEK | 75.1 | 0.667 | 0.43 | 93.3 | 0.805 | 16 | 9 | 5.1 | 19.05 | 47.02 | 10 | 36 | 3.6 | 99.3 | CC(CC)=O | 25 | CF | C[C@@H]1[C@@H](O[C@H]2[C@H](O)[C@@H](N(C)C)C[C@@H](C)O2)[C@](C)(O)C[C@@H](C)/C([C@H](C)[C@@H](O)[C@](C)(O)[C@@H](CC)OC([C@H](C)[C@H]1O[C@@H]3O[C@@H](C)[C@@H](O)[C@](C)(OC)C3)=O)=N\OCOCCOC
10.1016/j.memsci.2011.07.007 | 2011 | Journal of Membrane Science |  |  | SS126 | 837 | 10 | 0.01194743 | MEK | 75.1 | 0.667 | 0.43 | 93.3 | 0.805 | 16 | 9 | 5.1 | 19.05 | 47.02 | 20 | 65 | 3.25 | 99.3 | CC(CC)=O | 25 | CF | C[C@@H]1[C@@H](O[C@H]2[C@H](O)[C@@H](N(C)C)C[C@@H](C)O2)[C@](C)(O)C[C@@H](C)/C([C@H](C)[C@@H](O)[C@](C)(O)[C@@H](CC)OC([C@H](C)[C@H]1O[C@@H]3O[C@@H](C)[C@@H](O)[C@](C)(OC)C3)=O)=N\OCOCCOC
10.1016/j.memsci.2006.12.053 | 2007 | Journal of Membrane Science | SM240 | 400 |  |  | 1 |  | PhMe | 92.1 | 0.697 | 0.59 | 106.26 | 0.867 | 18 | 1.4 | 2 | 18.16 | 4.89 | 30 | 61 | 2.033333 | 99.373 | CC1=CC=CC=C1 | 25 | DE | CC(C1=CC=CC=C1)CC(C2=CC=CC=C2)CC(C3=CC=CC=C3)CC(C4=CC=CC=C4)CC(C5=CC=CC=C5)CC(C6=CC=CC=C6)CC(C7=CC=CC=C7)CC(C)(C)C8=CC=CC=C8
10.1016/j.fbp.2012.09.004 | 2013 | food and bioproducts processing | DM300 | 300 |  | 0 | 1.2 |  | EtOH | 46.1 | 0.52 | 1.07 | 44.13 | 1.044 | 18.4 | 6.3 | 13.7 | 23.79 | 21.71 | 20 | 8.1 | 0.4 | 99.4 | CCO | 25 | DE
10.1016/j.memsci.2010.02.032 | 2010 | Journal of Membrane Science | SM120 |  |  | 794.4 | 0.9 | 0.001132931 | 1Oe | 112.2 | 0.794 | 0.51 | 158 | 0.715 | 15.3 | 1 | 2.4 | 15.52 | 3.13 | 30 | 3 | 0.1 | 99.4 | C=CCCCCCC | 23 | DE | Cl[Ru]1(C2N(C3=C(C)C=C(C)C=C3C)CCN2C4=C(C)C=C(C)C=C4C)([N]5=C(C(C6=CC=CC=C6)(C7=CC=CC=C7)O1)C=CC=C5)=CC8=CC=CC=C8
10.1016/j.memsci.2010.02.032 | 2010 | Journal of Membrane Science | SM122 | 220 |  | 794.4 | 0.9 | 0.001132931 | 1Oe | 112.2 | 0.794 | 0.51 | 158 | 0.715 | 15.3 | 1 | 2.4 | 15.52 | 3.13 | 30 | 7 | 0.23 | 99.4 | C=CCCCCCC | 23 | DE | Cl[Ru]1(C2N(C3=C(C)C=C(C)C=C3C)CCN2C4=C(C)C=C(C)C=C4C)([N]5=C(C(C6=CC=CC=C6)(C7=CC=CC=C7)O1)C=CC=C5)=CC8=CC=CC=C8
10.1016/j.memsci.2010.02.032 | 2010 | Journal of Membrane Science | SM228 | 280 |  | 794.4 | 0.9 | 0.001132931 | 1Oe | 112.2 | 0.794 | 0.51 | 158 | 0.715 | 15.3 | 1 | 2.4 | 15.52 | 3.13 | 30 | 13.1 | 0.44 | 99.4 | C=CCCCCCC | 23 | DE | Cl[Ru]1(C2N(C3=C(C)C=C(C)C=C3C)CCN2C4=C(C)C=C(C)C=C4C)([N]5=C(C(C6=CC=CC=C6)(C7=CC=CC=C7)O1)C=CC=C5)=CC8=CC=CC=C8
10.1016/j.memsci.2011.07.007 | 2011 | Journal of Membrane Science |  |  | SS126 | 837 | 10 | 0.01194743 | THF | 72.1 | 0.637 | 0.48 | 81.11 | 0.889 | 16.8 | 5.7 | 8 | 19.46 | 29.29 | 10 | 23 | 2.3 | 99.4 | C1CCCO1 | 25 | CF | C[C@@H]1[C@@H](O[C@H]2[C@H](O)[C@@H](N(C)C)C[C@@H](C)O2)[C@](C)(O)C[C@@H](C)/C([C@H](C)[C@@H](O)[C@](C)(O)[C@@H](CC)OC([C@H](C)[C@H]1O[C@@H]3O[C@@H](C)[C@@H](O)[C@](C)(OC)C3)=O)=N\OCOCCOC
10.1016/j.memsci.2014.10.030 | 2015 | Journal of Membrane Science | DM200 | 200 |  | 1095 | 0.5 | 0.000456621 | MeCN | 41.1 | 0.55 | 0.37 | 52.23 | 0.786 | 15.3 | 18 | 6.1 | 24.4 | 160.91 | 10 | 40.8 | 4.08 | 99.4 | CC#N | 25 | CF | CC(C1=CC=CC=C1)CC(C2=CC=CC=C2)CC(C3=CC=CC=C3)CC(C4=CC=CC=C4)CC(C5=CC=CC=C5)CC(C6=CC=CC=C6)CC(C7=CC=CC=C7)CC(C8=CC=CC=C8)CC(C9=CC=CC=C9)CC(C%10=CC=CC=C%10)CC(C)(C)C%11=CC=CC=C%11
10.1016/j.memsci.2014.10.030 | 2015 | Journal of Membrane Science | DM200 | 200 |  | 1195 | 0.5 | 0.00041841 | MeCN | 41.1 | 0.55 | 0.37 | 52.23 | 0.786 | 15.3 | 18 | 6.1 | 24.4 | 160.91 | 10 | 40.8 | 4.08 | 99.4 | CC#N | 25 | CF | CC(C1=CC=CC=C1)CC(C2=CC=CC=C2)CC(C3=CC=CC=C3)CC(C4=CC=CC=C4)CC(C5=CC=CC=C5)CC(C6=CC=CC=C6)CC(C7=CC=CC=C7)CC(C8=CC=CC=C8)CC(C9=CC=CC=C9)CC(C%10=CC=CC=C%10)CC(C%11=CC=CC=C%11)CC(C)(C)C%12=CC=CC=C%12
10.1016/j.memsci.2014.10.030 | 2015 | Journal of Membrane Science | PM280 | 280 |  | 1195 | 0.5 | 0.00041841 | PhMe | 92.1 | 0.697 | 0.59 | 106.26 | 0.867 | 18 | 1.4 | 2 | 18.16 | 4.89 | 40 | 108 | 2.7 | 99.4 | CC1=CC=CC=C1 | 25 | CF | CC(C1=CC=CC=C1)CC(C2=CC=CC=C2)CC(C3=CC=CC=C3)CC(C4=CC=CC=C4)CC(C5=CC=CC=C5)CC(C6=CC=CC=C6)CC(C7=CC=CC=C7)CC(C8=CC=CC=C8)CC(C9=CC=CC=C9)CC(C%10=CC=CC=C%10)CC(C%11=CC=CC=C%11)CC(C)(C)C%12=CC=CC=C%12
10.1016/j.memsci.2014.10.030 | 2015 | Journal of Membrane Science | DM500 | 500 |  | 1300 | 0.5 | 0.0003846154 | MeCN | 41.1 | 0.55 | 0.37 | 52.23 | 0.786 | 15.3 | 18 | 6.1 | 24.4 | 160.91 | 20 | 145.8 | 7.29 | 99.4 | CC#N | 25 | CF | CC(C1=CC=CC=C1)CC(C2=CC=CC=C2)CC(C3=CC=CC=C3)CC(C4=CC=CC=C4)CC(C5=CC=CC=C5)CC(C6=CC=CC=C6)CC(C7=CC=CC=C7)CC(C8=CC=CC=C8)CC(C9=CC=CC=C9)CC(C%10=CC=CC=C%10)CC(C%11=CC=CC=C%11)CC(C%12=CC=CC=C%12)CC(C)(C)C%13=CC=CC=C%13
10.1016/j.memsci.2014.10.030 | 2015 | Journal of Membrane Science | DM500 | 500 |  | 1400 | 0.5 | 0.0003571429 | AcMe | 58.1 | 0.618 | 0.3 | 74.08 | 0.784 | 15.5 | 10.4 | 7 | 19.94 | 92.36 | 10 | 63 | 6.3 | 99.4 | CC(C)=O | 25 | CF | CC(C1=CC=CC=C1)CC(C2=CC=CC=C2)CC(C3=CC=CC=C3)CC(C4=CC=CC=C4)CC(C5=CC=CC=C5)CC(C6=CC=CC=C6)CC(C7=CC=CC=C7)CC(C8=CC=CC=C8)CC(C9=CC=CC=C9)CC(C%10=CC=CC=C%10)CC(C%11=CC=CC=C%11)CC(C%12=CC=CC=C%12)CC(C%13=CC=CC=C%13)CC(C)(C)C%14=CC=CC=C%14
10.1016/j.memsci.2016.10.015 | 2017 | Journal of Membrane Science | DM300 | 300 |  | 694 | 220 | 0.3170029 | DMF | 73.1 | 0.626 | 0.8 | 77.1 | 0.948 | 17.4 | 13.7 | 11.3 | 24.86 | 43.58 | 30 | 8.3 | 0.28 | 99.4 | O=CN(C)C | 30 | CF
10.1016/j.memsci.2018.12.077 | 2019 | Journal of Membrane Science | DM300 | 300 |  | 310.6 | 1 | 0.003219575 | MEK | 75.1 | 0.667 | 0.43 | 93.3 | 0.805 | 16 | 9 | 5.1 | 19.05 | 47.02 | 40 |  |  | 99.4 | CC(CC)=O | 25 | CF
10.1016/j.memsci.2018.12.077 | 2019 | Journal of Membrane Science | DM300 | 300 |  | 338.7 | 1 | 0.002952465 | MEK | 75.1 | 0.667 | 0.43 | 93.3 | 0.805 | 16 | 9 | 5.1 | 19.05 | 47.02 | 40 |  |  | 99.4 | CC(CC)=O | 25 | CF | CCCCCCCCCCCCCCCCCCCCCCCC
10.1016/j.memsci.2018.12.077 | 2019 | Journal of Membrane Science | PDMS | 250 |  | 900 | 1 | 0.001111111 | MEK | 75.1 | 0.667 | 0.43 | 93.3 | 0.805 | 16 | 9 | 5.1 | 19.05 | 47.02 | 20 |  |  | 99.4 | CC(CC)=O | 25 | CF | O=C(C(CC(CC(C(OC)=O)C)(C(OC)=O)C)(CC(C(OC)=O)(CC(C(OC)=O)(CC(C(OC)=O)(CC(C(OC)=O)(CC(C(OC)=O)(CC(C(OC)=O)(C)C)C)C)C)C)C)C)OC
10.1016/j.memsci.2018.12.077 | 2019 | Journal of Membrane Science | DM300 | 300 |  | 1100 | 1 | 0.0009090909 | MEK | 75.1 | 0.667 | 0.43 | 93.3 | 0.805 | 16 | 9 | 5.1 | 19.05 | 47.02 | 30 |  |  | 99.4 | CC(CC)=O | 25 | CF | O=C(C(CC(CC(C(OC)=O)C)(C(OC)=O)C)(CC(C(OC)=O)(CC(C(OC)=O)(CC(C(OC)=O)(CC(C(OC)=O)(CC(C(OC)=O)(CC(C(OC)=O)(CC(C(OC)=O)(C)C)C)C)C)C)C)C)C)OC
10.1016/j.memsci.2018.12.077 | 2019 | Journal of Membrane Science | PMS600 | 600 |  | 1199.9 | 1 | 0.0008334028 | PhMe | 92.1 | 0.697 | 0.59 | 106.26 | 0.867 | 18 | 1.4 | 2 | 18.16 | 4.89 | 30 | 64.9 | 2.16 | 99.4 | CC1=CC=CC=C1 | 25 | CF | O=C(C(CC(CC(C(OC)=O)C)(C(OC)=O)C)(CC(C(OC)=O)(CC(C(OC)=O)(CC(C(OC)=O)(CC(C(OC)=O)(CC(C(OC)=O)(CC(C(OC)=O)(CC(C(OC)=O)(CC(C(OC)=O)(CC(C(OC)=O)(C)C)C)C)C)C)C)C)C)C)C)OC
10.1016/j.seppur.2013.04.052 | 2013 | Separation and Purification Technology | SM122 | 220 |  | 627 | 0.6 | 0.0009569378 | PhMe | 92.1 | 0.697 | 0.59 | 106.26 | 0.867 | 18 | 1.4 | 2 | 18.16 | 4.89 | 40 | 53.2 | 1.33 | 99.4 | CC1=CC=CC=C1 | 26 | CF | Cl[Ru]1(Cl)(C2N(C3=C(C)C=C(C)C=C3C)CCN2C4=C(C)C=C(C)C=C4C)=CC5=C(C=CC=C5)O1C(C)C
10.1039/c2gc36407g | 2013 | Green Chem | DM300 | 300 |  | 0 | 4 |  | THF | 72.1 | 0.637 | 0.48 | 81.11 | 0.889 | 16.8 | 5.7 | 8 | 19.46 | 29.29 | 20 | 31.1 | 1.56 | 99.4 | C1CCCO1 | 20 | CF | O=N(CC(C(C(OC)=O)C(OC)=O)C1=CC=CC=C1)=O
10.1039/d0gc00498g | 2020 | Green Chemistry | GMT1 | 600 |  | 1274.9 | 318.7 | 0.2499804 | THF | 72.1 | 0.637 | 0.48 | 81.11 | 0.889 | 16.8 | 5.7 | 8 | 19.46 | 29.29 | 20 | 81.2 | 4.06 | 99.4 | C1CCCO1 | 25 | CF | O=S(O[Au]C1=[N](C2=C(C(C3=CC=CC=C3)C4=CC=CC=C4)C=CC=C2C(C5=CC=CC=C5)C6=CC=CC=C6)C=CN1C7=C(C(C8=CC=CC=C8)C9=CC=CC=C9)C=CC=C7C(C%10=CC=CC=C%10)C%11=CC=CC=C%11)(C(F)(F)F)=O
10.3389/fchem.2020.00375 | 2020 | Frontiers in Chemistry | PMS600 | 600 |  | 639 | 0.04 | 6.259781e-05 | PhMe | 92.1 | 0.697 | 0.59 | 106.26 | 0.867 | 18 | 1.4 | 2 | 18.16 | 4.89 | 40 | 1 | 0.03 | 99.4 | CC1=CC=CC=C1 | 25 | DE
10.1016/j.memsci.2016.10.015 | 2017 |  | PBI22 |  |  |  | 220 |  | DMF | 73.1 | 0.626 | 0.8 | 77.1 | 0.948 | 17.4 | 13.7 | 11.3 | 24.86 | 43.58 | 30 |  |  | 99.413 | O=CN(C)C |  | CF | CC(C1=CC=CC=C1)CC(C2=CC=CC=C2)CC(C3=CC=CC=C3)CC(C4=CC=CC=C4)CC(C5=CC=CC=C5)CC(C6=CC=CC=C6)CC(C)(C)C7=CC=CC=C7
10.1016/j.memsci.2016.10.015 | 2017 |  | PBI22 |  |  |  | 220 |  | DMF | 73.1 | 0.626 | 0.8 | 77.1 | 0.948 | 17.4 | 13.7 | 11.3 | 24.86 | 43.58 | 30 |  |  | 99.413 | O=CN(C)C |  | CF | CC(C1=CC=CC=C1)CC(C2=CC=CC=C2)CC(C3=CC=CC=C3)CC(C4=CC=CC=C4)CC(C5=CC=CC=C5)CC(C6=CC=CC=C6)CC(C7=CC=CC=C7)CC(C8=CC=CC=C8)CC(C9=CC=CC=C9)CC(C%10=CC=CC=C%10)CC(C%11=CC=CC=C%11)CC(C%12=CC=CC=C%12)CC(C)(C)C%13=CC=CC=C%13
10.1016/j.memsci.2016.10.015 | 2017 |  | DM300 | 300 |  |  | 220 |  | DMF | 73.1 | 0.626 | 0.8 | 77.1 | 0.948 | 17.4 | 13.7 | 11.3 | 24.86 | 43.58 | 30 |  |  | 99.413 | O=CN(C)C |  | CF | CC(C1=CC=CC=C1)CC(C2=CC=CC=C2)CC(C3=CC=CC=C3)CC(C4=CC=CC=C4)CC(C5=CC=CC=C5)CC(C)(C)C6=CC=CC=C6
10.1016/j.memsci.2016.10.015 | 2017 |  | DM300 | 300 |  |  | 220 |  | DMF | 73.1 | 0.626 | 0.8 | 77.1 | 0.948 | 17.4 | 13.7 | 11.3 | 24.86 | 43.58 | 30 |  |  | 99.413 | O=CN(C)C |  | CF | CC(C1=CC=CC=C1)CC(C2=CC=CC=C2)CC(C3=CC=CC=C3)CC(C4=CC=CC=C4)CC(C5=CC=CC=C5)CC(C6=CC=CC=C6)CC(C7=CC=CC=C7)CC(C)(C)C8=CC=CC=C8
10.1016/j.memsci.2016.10.015 | 2017 |  | DM300 | 300 |  |  | 220 |  | DMF | 73.1 | 0.626 | 0.8 | 77.1 | 0.948 | 17.4 | 13.7 | 11.3 | 24.86 | 43.58 | 30 |  |  | 99.413 | O=CN(C)C |  | CF | CC(C1=CC=CC=C1)CC(C2=CC=CC=C2)CC(C3=CC=CC=C3)CC(C4=CC=CC=C4)CC(C5=CC=CC=C5)CC(C6=CC=CC=C6)CC(C7=CC=CC=C7)CC(C8=CC=CC=C8)CC(C9=CC=CC=C9)CC(C)(C)C%10=CC=CC=C%10
10.1016/j.memsci.2016.10.015 | 2017 |  | DM300 | 300 |  |  | 220 |  | DMF | 73.1 | 0.626 | 0.8 | 77.1 | 0.948 | 17.4 | 13.7 | 11.3 | 24.86 | 43.58 | 30 |  |  | 99.413 | O=CN(C)C |  | CF | CC(C1=CC=CC=C1)CC(C2=CC=CC=C2)CC(C3=CC=CC=C3)CC(C4=CC=CC=C4)CC(C5=CC=CC=C5)CC(C6=CC=CC=C6)CC(C7=CC=CC=C7)CC(C8=CC=CC=C8)CC(C9=CC=CC=C9)CC(C%10=CC=CC=C%10)CC(C)(C)C%11=CC=CC=C%11
10.1016/j.memsci.2006.12.053 | 2007 | Journal of Membrane Science | SM240 | 400 |  |  | 1 |  | PhMe | 92.1 | 0.697 | 0.59 | 106.26 | 0.867 | 18 | 1.4 | 2 | 18.16 | 4.89 | 30 | 61 | 2.033333 | 99.473 | CC1=CC=CC=C1 | 25 | DE | CC(C1=CC=CC=C1)CC(C2=CC=CC=C2)CC(C3=CC=CC=C3)CC(C4=CC=CC=C4)CC(C5=CC=CC=C5)CC(C6=CC=CC=C6)CC(C7=CC=CC=C7)CC(C8=CC=CC=C8)CC(C9=CC=CC=C9)CC(C)(C)C%10=CC=CC=C%10
10.1016/j.cherd.2010.07.002 | 2011 | chemical engineering research and design | DM200 | 200 |  | 360.3 | 0.5 | 0.001387732 | EtOH | 46.1 | 0.52 | 1.07 | 44.13 | 1.044 | 18.4 | 6.3 | 13.7 | 23.79 | 21.71 | 40 | 25.7 | 0.64 | 99.5 | CCO | 25 | CF | C1=CC(=C(C=C1CC(C(=O)O)OC(=O)C=CC2=CC(=C(C=C2)O)O)O)O
10.1016/j.cherd.2019.05.018 | 2019 | Chemical Engineering Research and Design | DM500 | 500 |  | 0 | 0.8 |  | EtOH | 46.1 | 0.52 | 1.07 | 44.13 | 1.044 | 18.4 | 6.3 | 13.7 | 23.79 | 21.71 | 20 | 22 | 1.1 | 99.5 | CCO | 25 | CF
10.1016/j.memsci.2006.12.053 | 2007 | Journal of Membrane Science | SM122 | 220 |  |  | 1 |  | PhMe | 92.1 | 0.697 | 0.59 | 106.26 | 0.867 | 18 | 1.4 | 2 | 18.16 | 4.89 | 30 | 80 | 2.666667 | 99.5 | CC1=CC=CC=C1 | 25 | DE | CC(C1=CC=CC=C1)CC(C2=CC=CC=C2)CC(C3=CC=CC=C3)CC(C4=CC=CC=C4)CC(C)(C)C5=CC=CC=C5
10.1016/j.memsci.2011.07.007 | 2011 | Journal of Membrane Science |  |  | GMT2 | 837 | 10 | 0.01194743 | MEK | 75.1 | 0.667 | 0.43 | 93.3 | 0.805 | 16 | 9 | 5.1 | 19.05 | 47.02 | 20 | 37 | 1.85 | 99.5 | CC(CC)=O | 25 | CF | C[C@@H]1[C@@H](O[C@H]2[C@H](O)[C@@H](N(C)C)C[C@@H](C)O2)[C@](C)(O)C[C@@H](C)/C([C@H](C)[C@@H](O)[C@](C)(O)[C@@H](CC)OC([C@H](C)[C@H]1O[C@@H]3O[C@@H](C)[C@@H](O)[C@](C)(OC)C3)=O)=N\OCOCCOC
10.1016/j.memsci.2014.10.030 | 2015 | Journal of Membrane Science | DM200 | 200 |  | 295 | 0.5 | 0.001694915 | MeCN | 41.1 | 0.55 | 0.37 | 52.23 | 0.786 | 15.3 | 18 | 6.1 | 24.4 | 160.91 | 40 | 142.7 | 3.57 | 99.5 | CC#N | 25 | CF | CC(C1=CC=CC=C1)CC(C2=CC=CC=C2)CC(C)(C)C3=CC=CC=C3
10.1016/j.memsci.2014.10.030 | 2015 | Journal of Membrane Science | DM200 | 200 |  | 295 | 0.5 | 0.001694915 | AcMe | 58.1 | 0.618 | 0.3 | 74.08 | 0.784 | 15.5 | 10.4 | 7 | 19.94 | 92.36 | 10 | 22 | 2.2 | 99.5 | CC(C)=O | 25 | CF | CC(C1=CC=CC=C1)CC(C2=CC=CC=C2)CC(C)(C)C3=CC=CC=C3
10.1016/j.memsci.2014.10.030 | 2015 | Journal of Membrane Science | PM280 | 280 |  | 895 | 0.5 | 0.0005586592 | AcMe | 58.1 | 0.618 | 0.3 | 74.08 | 0.784 | 15.5 | 10.4 | 7 | 19.94 | 92.36 | 20 | 179.9 | 8.99 | 99.5 | CC(C)=O | 25 | CF | CC(C1=CC=CC=C1)CC(C2=CC=CC=C2)CC(C3=CC=CC=C3)CC(C4=CC=CC=C4)CC(C5=CC=CC=C5)CC(C6=CC=CC=C6)CC(C7=CC=CC=C7)CC(C8=CC=CC=C8)CC(C)(C)C9=CC=CC=C9
10.1016/j.memsci.2014.10.030 | 2015 | Journal of Membrane Science | PM280 | 280 |  | 1600 | 0.5 | 0.0003125 | MeCN | 41.1 | 0.55 | 0.37 | 52.23 | 0.786 | 15.3 | 18 | 6.1 | 24.4 | 160.91 | 10 | 111.2 | 11.12 | 99.5 | CC#N | 25 | CF | CC(C1=CC=CC=C1)CC(C2=CC=CC=C2)CC(C3=CC=CC=C3)CC(C4=CC=CC=C4)CC(C5=CC=CC=C5)CC(C6=CC=CC=C6)CC(C7=CC=CC=C7)CC(C8=CC=CC=C8)CC(C9=CC=CC=C9)CC(C%10=CC=CC=C%10)CC(C%11=CC=CC=C%11)CC(C%12=CC=CC=C%12)CC(C%13=CC=CC=C%13)CC(C%14=CC=CC=C%14)CC(C%15=CC=CC=C%15)CC(C)(C)C%16=CC=CC=C%16
10.1016/j.memsci.2017.05.003 | 2017 | Journal of Membrane Science | DM150 | 150 |  | 1018 | 35.6 | 0.03497053 | MeCN | 41.1 | 0.55 | 0.37 | 52.23 | 0.786 | 15.3 | 18 | 6.1 | 24.4 | 160.91 | 40 | 34.7 | 0.87 | 99.5 | CC#N | 25 | DE | CC1=CC(=CC(=C1N)S(=O)(=O)[O-])/C(=C\2/C=CC(=[NH2+])C(=C2)S(=O)(=O)[O-])/C3=CC(=C(C=C3)N)S(=O)(=O)[O-].[Na+].[Na+]
10.1016/j.memsci.2018.12.077 | 2019 | Journal of Membrane Science | PDMS | 250 |  | 888.4 | 1 | 0.001125619 | PhMe | 92.1 | 0.697 | 0.59 | 106.26 | 0.867 | 18 | 1.4 | 2 | 18.16 | 4.89 | 30 | 90.5 | 3.02 | 99.5 | CC1=CC=CC=C1 | 25 | CF | CC(C1=CC=CC=C1)CC(C2=CC=CC=C2)CC(C3=CC=CC=C3)CC(C4=CC=CC=C4)CC(C5=CC=CC=C5)CC(CC(C(C)(C)C(C6=CC=CC=C6)(C)C)C7=CC=CC=C7)C8=CC=CC=C8
10.1016/j.memsci.2018.12.077 | 2019 | Journal of Membrane Science | PDMS | 250 |  | 1095.1 | 1 | 0.0009131586 | PhMe | 92.1 | 0.697 | 0.59 | 106.26 | 0.867 | 18 | 1.4 | 2 | 18.16 | 4.89 | 30 | 90.5 | 3.02 | 99.5 | CC1=CC=CC=C1 | 25 | CF | CC(C1=CC=CC=C1)CC(C2=CC=CC=C2)CC(C3=CC=CC=C3)CC(C4=CC=CC=C4)CC(C5=CC=CC=C5)CC(C6=CC=CC=C6)CC(C7=CC=CC=C7)CC(CC(C(C)(C)C(C8=CC=CC=C8)(C)C)C9=CC=CC=C9)C%10=CC=CC=C%10
10.1016/j.memsci.2018.12.077 | 2019 | Journal of Membrane Science | PMS600 | 600 |  | 1199.9 | 1 | 0.0008334028 | PhMe | 92.1 | 0.697 | 0.59 | 106.26 | 0.867 | 18 | 1.4 | 2 | 18.16 | 4.89 | 30 | 64.9 | 2.16 | 99.5 | CC1=CC=CC=C1 | 25 | CF | O=C(C(CC(CC(C(OC)=O)C)(C(OC)=O)C)(CC(C(OC)=O)(CC(C(OC)=O)(CC(C(OC)=O)(CC(C(OC)=O)(CC(C(OC)=O)(CC(C(OC)=O)(CC(C(OC)=O)(CC(C(OC)=O)(CC(C(OC)=O)(C)C)C)C)C)C)C)C)C)C)C)OC
10.1016/j.seppur.2013.04.052 | 2013 | Separation and Purification Technology | SM122 | 220 |  | 627 | 0.3 | 0.0004784689 | PhMe | 92.1 | 0.697 | 0.59 | 106.26 | 0.867 | 18 | 1.4 | 2 | 18.16 | 4.89 | 30 | 39.9 | 1.33 | 99.5 | CC1=CC=CC=C1 | 26 | CF | Cl[Ru]1(Cl)(C2N(C3=C(C)C=C(C)C=C3C)CCN2C4=C(C)C=C(C)C=C4C)=CC5=C(C=CC=C5)O1C(C)C
10.1016/j.seppur.2013.04.052 | 2013 | Separation and Purification Technology | SM122 | 220 |  | 627 | 0.3 | 0.0004784689 | PhMe | 92.1 | 0.697 | 0.59 | 106.26 | 0.867 | 18 | 1.4 | 2 | 18.16 | 4.89 | 40 | 53.2 | 1.33 | 99.5 | CC1=CC=CC=C1 | 26 | CF | Cl[Ru]1(Cl)(C2N(C3=C(C)C=C(C)C=C3C)CCN2C4=C(C)C=C(C)C=C4C)=CC5=C(C=CC=C5)O1C(C)C
10.1016/j.seppur.2013.04.052 | 2013 | Separation and Purification Technology | SM122 | 220 |  | 627 | 0.6 | 0.0009569378 | PhMe | 92.1 | 0.697 | 0.59 | 106.26 | 0.867 | 18 | 1.4 | 2 | 18.16 | 4.89 | 40 | 53.2 | 1.33 | 99.5 | CC1=CC=CC=C1 | 26 | CF | Cl[Ru]1(Cl)(C2N(C3=C(C)C=C(C)C=C3C)CCN2C4=C(C)C=C(C)C=C4C)=CC5=C(C=CC=C5)O1C(C)C
10.1039/c2gc36407g | 2013 | Green Chem | DM300 | 300 |  | 0 | 4 |  | THF | 72.1 | 0.637 | 0.48 | 81.11 | 0.889 | 16.8 | 5.7 | 8 | 19.46 | 29.29 | 30 | 43.3 | 1.45 | 99.5 | C1CCCO1 | 20 | CF | O=N(CC(C(C(OC)=O)C(OC)=O)C1=CC=CC=C1)=O
10.1039/d0gc00498g | 2020 | Green Chemistry | GMT1 | 600 |  | 602.57 | 150.6 | 0.2499295 | THF | 72.1 | 0.637 | 0.48 | 81.11 | 0.889 | 16.8 | 5.7 | 8 | 19.46 | 29.29 | 20 | 112.2 | 5.61 | 99.5 | C1CCCO1 | 25 | CF | CC(C)C(C=CC=C1C(C)C)=C1[N]2=C([Au]O)N(C3=C(C(C)C)C=CC=C3C(C)C)C=C2
10.1016/j.memsci.2011.07.007 | 2011 | Journal of Membrane Science |  |  | SS126 | 837 | 10 | 0.01194743 | THF | 72.1 | 0.637 | 0.48 | 81.11 | 0.889 | 16.8 | 5.7 | 8 | 19.46 | 29.29 | 20 | 58 | 2.9 | 99.55 | C1CCCO1 | 25 | CF | C[C@@H]1[C@@H](O[C@H]2[C@H](O)[C@@H](N(C)C)C[C@@H](C)O2)[C@](C)(O)C[C@@H](C)/C([C@H](C)[C@@H](O)[C@](C)(O)[C@@H](CC)OC([C@H](C)[C@H]1O[C@@H]3O[C@@H](C)[C@@H](O)[C@](C)(OC)C3)=O)=N\OCOCCOC
10.1016/j.memsci.2016.10.015 | 2017 |  | DM300 | 300 |  |  | 220 |  | DMF | 73.1 | 0.626 | 0.8 | 77.1 | 0.948 | 17.4 | 13.7 | 11.3 | 24.86 | 43.58 | 30 |  |  | 99.559 | O=CN(C)C |  | CF | CC(C1=CC=CC=C1)CC(C2=CC=CC=C2)CC(C3=CC=CC=C3)CC(C4=CC=CC=C4)CC(C5=CC=CC=C5)CC(C6=CC=CC=C6)CC(C7=CC=CC=C7)CC(C8=CC=CC=C8)CC(C)(C)C9=CC=CC=C9
10.1016/j.memsci.2016.10.015 | 2017 |  | DM300 | 300 |  |  | 220 |  | DMF | 73.1 | 0.626 | 0.8 | 77.1 | 0.948 | 17.4 | 13.7 | 11.3 | 24.86 | 43.58 | 30 |  |  | 99.559 | O=CN(C)C |  | CF | CC(C1=CC=CC=C1)CC(C2=CC=CC=C2)CC(C3=CC=CC=C3)CC(C4=CC=CC=C4)CC(C5=CC=CC=C5)CC(C6=CC=CC=C6)CC(C7=CC=CC=C7)CC(C8=CC=CC=C8)CC(C9=CC=CC=C9)CC(C%10=CC=CC=C%10)CC(C%11=CC=CC=C%11)CC(C)(C)C%12=CC=CC=C%12
10.1016/j.jfoodeng.2010.07.020 | 2011 | Journal of Food Engineering | SM122 | 220 |  | 603 | 0.3 | 0.0004975124 | EtOAc | 88.1 | 0.677 | 0.46 | 97.68 | 0.902 | 15.8 | 5.3 | 7.2 | 18.15 | 25.1 | 30 | 41 | 1.37 | 99.6 | CC(OCC)=O | 30 | CF | CC(CCC=C(C)C)C1CCC2(C1(CCC34C2CCC5C3(C4)CCC(C5(C)C)OC(=O)C=CC6=CC(=C(C=C6)O)OC)C)C
10.1016/j.memsci.2006.12.053 | 2007 | Journal of Membrane Science | SM122 | 220 |  |  | 1 |  | MeOH | 32 | 0.505 | 0.55 | 40.45 | 0.792 | 15.1 | 12.3 | 22.3 | 29.61 | 88.5 | 30 | 168 | 5.6 | 99.6 | CO | 25 | DE | CC(C1=CC=CC=C1)CC(C2=CC=CC=C2)CC(C3=CC=CC=C3)CC(C4=CC=CC=C4)CC(C5=CC=CC=C5)CC(C)(C)C6=CC=CC=C6
10.1016/j.memsci.2009.11.012 | 2010 | Journal of Membrane Science | SS375 | 500 |  | 885.4 | 10 | 0.01129433 | MeOH | 32 | 0.505 | 0.55 | 40.45 | 0.792 | 15.1 | 12.3 | 22.3 | 29.61 | 88.5 | 10 | 15.5 | 1.55 | 99.6 | CO | 40 | DE | CCCCCCCCC=CCCCCCCCC(=O)OCC(COC(=O)CCCCCCCC=CCCCCCCCC)OC(=O)CCCCCCCC=CCCCCCCCC
10.1016/j.memsci.2014.10.030 | 2015 | Journal of Membrane Science | PM280 | 280 |  | 595 | 0.5 | 0.0008403361 | AcMe | 58.1 | 0.618 | 0.3 | 74.08 | 0.784 | 15.5 | 10.4 | 7 | 19.94 | 92.36 | 20 | 179.9 | 8.99 | 99.6 | CC(C)=O | 25 | CF | CC(C1=CC=CC=C1)CC(C2=CC=CC=C2)CC(C3=CC=CC=C3)CC(C4=CC=CC=C4)CC(C5=CC=CC=C5)CC(C)(C)C6=CC=CC=C6
10.1016/j.memsci.2014.10.030 | 2015 | Journal of Membrane Science | DM500 | 500 |  | 995 | 0.5 | 0.0005025126 | MeCN | 41.1 | 0.55 | 0.37 | 52.23 | 0.786 | 15.3 | 18 | 6.1 | 24.4 | 160.91 | 20 | 145.8 | 7.29 | 99.6 | CC#N | 25 | CF | CC(C1=CC=CC=C1)CC(C2=CC=CC=C2)CC(C3=CC=CC=C3)CC(C4=CC=CC=C4)CC(C5=CC=CC=C5)CC(C6=CC=CC=C6)CC(C7=CC=CC=C7)CC(C8=CC=CC=C8)CC(C9=CC=CC=C9)CC(C)(C)C%10=CC=CC=C%10
10.1016/j.memsci.2014.10.030 | 2015 | Journal of Membrane Science | DM500 | 500 |  | 1500 | 0.5 | 0.0003333333 | AcMe | 58.1 | 0.618 | 0.3 | 74.08 | 0.784 | 15.5 | 10.4 | 7 | 19.94 | 92.36 | 10 | 63 | 6.3 | 99.6 | CC(C)=O | 25 | CF | CC(C1=CC=CC=C1)CC(C2=CC=CC=C2)CC(C3=CC=CC=C3)CC(C4=CC=CC=C4)CC(C5=CC=CC=C5)CC(C6=CC=CC=C6)CC(C7=CC=CC=C7)CC(C8=CC=CC=C8)CC(C9=CC=CC=C9)CC(C%10=CC=CC=C%10)CC(C%11=CC=CC=C%11)CC(C%12=CC=CC=C%12)CC(C%13=CC=CC=C%13)CC(C%14=CC=CC=C%14)CC(C)(C)C%15=CC=CC=C%15
10.1016/j.memsci.2018.12.077 | 2019 | Journal of Membrane Science | PDMS | 250 |  | 900 | 1 | 0.001111111 | MEK | 75.1 | 0.667 | 0.43 | 93.3 | 0.805 | 16 | 9 | 5.1 | 19.05 | 47.02 | 30 |  |  | 99.6 | CC(CC)=O | 25 | CF | O=C(C(CC(CC(C(OC)=O)C)(C(OC)=O)C)(CC(C(OC)=O)(CC(C(OC)=O)(CC(C(OC)=O)(CC(C(OC)=O)(CC(C(OC)=O)(CC(C(OC)=O)(C)C)C)C)C)C)C)C)OC
10.1016/j.memsci.2018.12.077 | 2019 | Journal of Membrane Science | PDMS | 250 |  | 994 | 1 | 0.001006036 | PhMe | 92.1 | 0.697 | 0.59 | 106.26 | 0.867 | 18 | 1.4 | 2 | 18.16 | 4.89 | 40 | 120.7 | 3.02 | 99.6 | CC1=CC=CC=C1 | 25 | CF | CC(C1=CC=CC=C1)CC(C2=CC=CC=C2)CC(C3=CC=CC=C3)CC(C4=CC=CC=C4)CC(C5=CC=CC=C5)CC(C6=CC=CC=C6)CC(CC(C(C)(C)C(C7=CC=CC=C7)(C)C)C8=CC=CC=C8)C9=CC=CC=C9
10.1016/j.memsci.2018.12.077 | 2019 | Journal of Membrane Science | PMS600 | 600 |  | 994.4 | 1 | 0.001005632 | PhMe | 92.1 | 0.697 | 0.59 | 106.26 | 0.867 | 18 | 1.4 | 2 | 18.16 | 4.89 | 30 | 64.9 | 2.16 | 99.6 | CC1=CC=CC=C1 | 25 | CF | CC(C1=CC=CC=C1)CC(C2=CC=CC=C2)CC(C3=CC=CC=C3)CC(C4=CC=CC=C4)CC(C5=CC=CC=C5)CC(C6=CC=CC=C6)CC(CC(C(C)(C)C(C7=CC=CC=C7)(C)C)C8=CC=CC=C8)C9=CC=CC=C9
10.1016/j.memsci.2018.12.077 | 2019 | Journal of Membrane Science | PDMS | 250 |  | 1095.6 | 1 | 0.0009127419 | PhMe | 92.1 | 0.697 | 0.59 | 106.26 | 0.867 | 18 | 1.4 | 2 | 18.16 | 4.89 | 30 | 90.5 | 3.02 | 99.6 | CC1=CC=CC=C1 | 25 | CF | CC(C1=CC=CC=C1)CC(C2=CC=CC=C2)CC(C3=CC=CC=C3)CC(C4=CC=CC=C4)CC(C5=CC=CC=C5)CC(C6=CC=CC=C6)CC(C7=CC=CC=C7)CC(CC(C(C)(C)C(C8=CC=CC=C8)(C)C)C9=CC=CC=C9)C%10=CC=CC=C%10
10.1016/j.memsci.2018.12.077 | 2019 | Journal of Membrane Science | PDMS | 250 |  | 1198.8 | 1 | 0.0008341675 | PhMe | 92.1 | 0.697 | 0.59 | 106.26 | 0.867 | 18 | 1.4 | 2 | 18.16 | 4.89 | 30 | 90.5 | 3.02 | 99.6 | CC1=CC=CC=C1 | 25 | CF | O=C(C(CC(CC(C(OC)=O)C)(C(OC)=O)C)(CC(C(OC)=O)(CC(C(OC)=O)(CC(C(OC)=O)(CC(C(OC)=O)(CC(C(OC)=O)(CC(C(OC)=O)(CC(C(OC)=O)(CC(C(OC)=O)(CC(C(OC)=O)(C)C)C)C)C)C)C)C)C)C)C)OC
10.1016/j.memsci.2018.12.077 | 2019 | Journal of Membrane Science | PDMS | 250 |  | 1199.2 | 1 | 0.0008338893 | PhMe | 92.1 | 0.697 | 0.59 | 106.26 | 0.867 | 18 | 1.4 | 2 | 18.16 | 4.89 | 30 | 90.5 | 3.02 | 99.6 | CC1=CC=CC=C1 | 25 | CF | O=C(C(CC(CC(C(OC)=O)C)(C(OC)=O)C)(CC(C(OC)=O)(CC(C(OC)=O)(CC(C(OC)=O)(CC(C(OC)=O)(CC(C(OC)=O)(CC(C(OC)=O)(CC(C(OC)=O)(CC(C(OC)=O)(CC(C(OC)=O)(C)C)C)C)C)C)C)C)C)C)C)OC
10.1016/j.memsci.2018.12.077 | 2019 | Journal of Membrane Science | PDMS | 250 |  | 1302.4 | 1 | 0.0007678133 | PhMe | 92.1 | 0.697 | 0.59 | 106.26 | 0.867 | 18 | 1.4 | 2 | 18.16 | 4.89 | 30 | 90.5 | 3.02 | 99.6 | CC1=CC=CC=C1 | 25 | CF | O=C(C(CC(CC(C(OC)=O)C)(C(OC)=O)C)(CC(C(OC)=O)(CC(C(OC)=O)(CC(C(OC)=O)(CC(C(OC)=O)(CC(C(OC)=O)(CC(C(OC)=O)(CC(C(OC)=O)(CC(C(OC)=O)(CC(C(OC)=O)(CC(C(OC)=O)(C)C)C)C)C)C)C)C)C)C)C)C)OC
10.1016/j.memsci.2018.12.077 | 2019 | Journal of Membrane Science | PDMS | 250 |  | 1302.8 | 1 | 0.0007675775 | PhMe | 92.1 | 0.697 | 0.59 | 106.26 | 0.867 | 18 | 1.4 | 2 | 18.16 | 4.89 | 30 | 90.5 | 3.02 | 99.6 | CC1=CC=CC=C1 | 25 | CF | O=C(C(CC(CC(C(OC)=O)C)(C(OC)=O)C)(CC(C(OC)=O)(CC(C(OC)=O)(CC(C(OC)=O)(CC(C(OC)=O)(CC(C(OC)=O)(CC(C(OC)=O)(CC(C(OC)=O)(CC(C(OC)=O)(CC(C(OC)=O)(CC(C(OC)=O)(C)C)C)C)C)C)C)C)C)C)C)C)OC
10.1016/j.seppur.2013.04.052 | 2013 | Separation and Purification Technology | SM122 | 220 |  | 627 | 0.6 | 0.0009569378 | PhMe | 92.1 | 0.697 | 0.59 | 106.26 | 0.867 | 18 | 1.4 | 2 | 18.16 | 4.89 | 40 | 53.2 | 1.33 | 99.6 | CC1=CC=CC=C1 | 26 | CF | Cl[Ru]1(Cl)(C2N(C3=C(C)C=C(C)C=C3C)CCN2C4=C(C)C=C(C)C=C4C)=CC5=C(C=CC=C5)O1C(C)C
10.1021/op400037h | 2013 | OPRD | DM300 | 300 |  | 414.2 | 4.1 | 0.0098986 | THF | 72.1 | 0.637 | 0.48 | 81.11 | 0.889 | 16.8 | 5.7 | 8 | 19.46 | 29.29 | 30 | 25.7 | 0.86 | 99.6 | C1CCCO1 | 20 | DE | [H][C@@]1([C@@H](C2=CC=NC3=CC=C(C=C23)O)OC(C4=CC=CC=C4)=O)C[C@@H]5CC[N@]1C[C@@H]5C=C
10.1039/c2gc35216h | 2012 | Green Chem | PM280 | 280 |  | 0 | 10 |  | IPAc | 102.1 | 0.72 | 0.5 | 117.6 | 0.87 | 14.9 | 4.5 | 8.2 | 17.59 | 17.37 | 30 | 45 | 1.5 | 99.6 | CC(OC(C)C)=O | 25 | CF
10.1080/01496395.2019.1706573 | 2019 | Separation Science and Technology | SM122 | 220 |  | 258 | 12.9 | 0.05 | PhMe | 92.1 | 0.697 | 0.59 | 106.26 | 0.867 | 18 | 1.4 | 2 | 18.16 | 4.89 | 30 | 17.5 | 0.58 | 99.6 | CC1=CC=CC=C1 | 25 | CF | CC1O[Rh](C#O)(C#O)OC(C)C1
10.1080/01496395.2019.1706573 | 2019 | Separation Science and Technology | SM122 | 220 |  | 627 | 313.5 | 0.5 | PhMe | 92.1 | 0.697 | 0.59 | 106.26 | 0.867 | 18 | 1.4 | 2 | 18.16 | 4.89 | 30 | 18.2 | 0.61 | 99.6 | CC1=CC=CC=C1 | 25 | CF | Cl[Ru]1(Cl)(C2N(C3=C(C)C=C(C)C=C3C)CCN2C4=C(C)C=C(C)C=C4C)=CC5=C(C=CC=C5)O1C(C)C
10.1002/aic.14142 | 2013 | REACTION ENGINEERING, KINETICS, AND CATALYSIS | PM280 | 280 |  | 1000 | 0.13 | 0.00013 | PhMe | 92.1 | 0.697 | 0.59 | 106.26 | 0.867 | 18 | 1.4 | 2 | 18.16 | 4.89 | 38 | 3.1 | 0.08 | 99.6 | CC1=CC=CC=C1 | 50 | CF
10.3389/fchem.2020.00375 | 2020 | Frontiers in Chemistry | PMS600 | 600 |  | 673 | 0.04 | 5.943536e-05 | PhMe | 92.1 | 0.697 | 0.59 | 106.26 | 0.867 | 18 | 1.4 | 2 | 18.16 | 4.89 | 40 | 1 | 0.03 | 99.6 | CC1=CC=CC=C1 | 25 | DE
10.1016/j.cherd.2010.07.002 | 2011 | chemical engineering research and design | DM200 | 200 |  | 360.3 | 0.5 | 0.001387732 | EtOH | 46.1 | 0.52 | 1.07 | 44.13 | 1.044 | 18.4 | 6.3 | 13.7 | 23.79 | 21.71 | 20 | 15.4 | 0.77 | 99.7 | CCO | 25 | CF | C1=CC(=C(C=C1CC(C(=O)O)OC(=O)C=CC2=CC(=C(C=C2)O)O)O)O
10.1016/j.cherd.2011.04.014 | 2011 | Chemical Engineering Research and Design | DM200 | 200 |  | 360.3 | 5.2 | 0.01443242 | EtOH | 46.1 | 0.52 | 1.07 | 44.13 | 1.044 | 18.4 | 6.3 | 13.7 | 23.79 | 21.71 | 30 | 2 | 0.07 | 99.7 | CCO | 21 | DE | O=C(O)C(OC(=O)\C=C\c1ccc(O)c(O)c1)Cc2cc(O)c(O)cc2
10.1016/j.cherd.2019.05.018 | 2019 | Chemical Engineering Research and Design | DM500 | 500 |  | 0 | 1.2 |  | EtOH | 46.1 | 0.52 | 1.07 | 44.13 | 1.044 | 18.4 | 6.3 | 13.7 | 23.79 | 21.71 | 20 | 17.3 | 0.87 | 99.7 | CCO | 25 | CF
10.1016/j.cherd.2019.05.018 | 2019 | Chemical Engineering Research and Design | DM300 | 300 |  | 0 | 0.6 |  | EtOH | 46.1 | 0.52 | 1.07 | 44.13 | 1.044 | 18.4 | 6.3 | 13.7 | 23.79 | 21.71 | 20 | 13.8 | 0.69 | 99.7 | CCO | 25 | CF
10.1016/j.fbp.2012.09.004 | 2013 | food and bioproducts processing | DM500 | 500 |  | 0 | 0.8 |  | EtOH | 46.1 | 0.52 | 1.07 | 44.13 | 1.044 | 18.4 | 6.3 | 13.7 | 23.79 | 21.71 | 20 | 15.6 | 0.78 | 99.7 | CCO | 25 | CF
10.1016/j.fbp.2012.09.004 | 2013 | food and bioproducts processing | DM500 | 500 |  | 0 | 0.8 |  | EtOH | 46.1 | 0.52 | 1.07 | 44.13 | 1.044 | 18.4 | 6.3 | 13.7 | 23.79 | 21.71 | 20 | 15.6 | 0.78 | 99.7 | CCO | 25 | CF
10.1016/j.memsci.2006.12.053 | 2007 | Journal of Membrane Science | SM122 | 220 |  |  | 1 |  | PhMe | 92.1 | 0.697 | 0.59 | 106.26 | 0.867 | 18 | 1.4 | 2 | 18.16 | 4.89 | 30 | 80 | 2.666667 | 99.7 | CC1=CC=CC=C1 | 25 | DE | CCCCCCCCCCCCCCCCCCCCCCCCCC
10.1016/j.memsci.2014.10.030 | 2015 | Journal of Membrane Science | DM200 | 200 |  | 395 | 0.5 | 0.001265823 | MeCN | 41.1 | 0.55 | 0.37 | 52.23 | 0.786 | 15.3 | 18 | 6.1 | 24.4 | 160.91 | 20 | 70.9 | 3.54 | 99.7 | CC#N | 25 | CF | CC(C1=CC=CC=C1)CC(C2=CC=CC=C2)CC(C3=CC=CC=C3)CC(C)(C)C4=CC=CC=C4
10.1016/j.memsci.2014.10.030 | 2015 | Journal of Membrane Science | DM500 | 500 |  | 1095 | 0.5 | 0.000456621 | MeCN | 41.1 | 0.55 | 0.37 | 52.23 | 0.786 | 15.3 | 18 | 6.1 | 24.4 | 160.91 | 20 | 145.8 | 7.29 | 99.7 | CC#N | 25 | CF | CC(C1=CC=CC=C1)CC(C2=CC=CC=C2)CC(C3=CC=CC=C3)CC(C4=CC=CC=C4)CC(C5=CC=CC=C5)CC(C6=CC=CC=C6)CC(C7=CC=CC=C7)CC(C8=CC=CC=C8)CC(C9=CC=CC=C9)CC(C%10=CC=CC=C%10)CC(C)(C)C%11=CC=CC=C%11
10.1016/j.memsci.2017.01.021 | 2017 | Journal of Membrane Science | PM280 | 280 |  | 639 | 370 | 0.5790297 | EtOH(35wt%) | 46.1 | 0.52 | 1.07 | 44.13 | 1.044 | 18.4 | 6.3 | 13.7 | 23.79 | 21.71 | 50 | 4.5 | 0.09 | 99.7 | CCO | 40 | CF | CCCCCCCCCCCC(OCC(COC(CCCCCCCCCCC)=O)OC(CCCCCCCCCCC)=O)=O
10.1016/j.memsci.2017.05.003 | 2017 | Journal of Membrane Science | DM200 | 200 |  | 1018 | 35.6 | 0.03497053 | MeCN | 41.1 | 0.55 | 0.37 | 52.23 | 0.786 | 15.3 | 18 | 6.1 | 24.4 | 160.91 | 40 | 30.8 | 0.77 | 99.7 | CC#N | 25 | DE | CC1=CC(=CC(=C1N)S(=O)(=O)[O-])/C(=C\2/C=CC(=[NH2+])C(=C2)S(=O)(=O)[O-])/C3=CC(=C(C=C3)N)S(=O)(=O)[O-].[Na+].[Na+]
10.1016/j.memsci.2018.12.077 | 2019 | Journal of Membrane Science | DM300 | 300 |  | 678.6 | 1 | 0.001473622 | MEK | 75.1 | 0.667 | 0.43 | 93.3 | 0.805 | 16 | 9 | 5.1 | 19.05 | 47.02 | 20 |  |  | 99.7 | CC(CC)=O | 25 | CF | CC(=O)OCC1C(C(C(C(O1)OC2(C(C(C(O2)COC(=O)C)OC(=O)C)OC(=O)C)COC(=O)C)OC(=O)C)OC(=O)C)OC(=O)C
10.1016/j.memsci.2018.12.077 | 2019 | Journal of Membrane Science | DM300 | 300 |  | 678.6 | 1 | 0.001473622 | MEK | 75.1 | 0.667 | 0.43 | 93.3 | 0.805 | 16 | 9 | 5.1 | 19.05 | 47.02 | 30 |  |  | 99.7 | CC(CC)=O | 25 | CF | CC(=O)OCC1C(C(C(C(O1)OC2(C(C(C(O2)COC(=O)C)OC(=O)C)OC(=O)C)COC(=O)C)OC(=O)C)OC(=O)C)OC(=O)C
10.1016/j.memsci.2018.12.077 | 2019 | Journal of Membrane Science | PMS600 | 600 |  | 1099.2 | 1 | 0.0009097525 | PhMe | 92.1 | 0.697 | 0.59 | 106.26 | 0.867 | 18 | 1.4 | 2 | 18.16 | 4.89 | 30 | 64.9 | 2.16 | 99.7 | CC1=CC=CC=C1 | 25 | CF | CC(C1=CC=CC=C1)CC(C2=CC=CC=C2)CC(C3=CC=CC=C3)CC(C4=CC=CC=C4)CC(C5=CC=CC=C5)CC(C6=CC=CC=C6)CC(C7=CC=CC=C7)CC(CC(C(C)(C)C(C8=CC=CC=C8)(C)C)C9=CC=CC=C9)C%10=CC=CC=C%10
10.1016/j.memsci.2018.12.077 | 2019 | Journal of Membrane Science | DM300 | 300 |  | 1200 | 1 | 0.0008333333 | MEK | 75.1 | 0.667 | 0.43 | 93.3 | 0.805 | 16 | 9 | 5.1 | 19.05 | 47.02 | 40 |  |  | 99.7 | CC(CC)=O | 25 | CF | O=C(C(CC(CC(C(OC)=O)C)(C(OC)=O)C)(CC(C(OC)=O)(CC(C(OC)=O)(CC(C(OC)=O)(CC(C(OC)=O)(CC(C(OC)=O)(CC(C(OC)=O)(CC(C(OC)=O)(CC(C(OC)=O)(CC(C(OC)=O)(C)C)C)C)C)C)C)C)C)C)C)OC
10.1016/j.seppur.2013.04.052 | 2013 | Separation and Purification Technology | SM122 | 220 |  | 627 | 0.6 | 0.0009569378 | PhMe | 92.1 | 0.697 | 0.59 | 106.26 | 0.867 | 18 | 1.4 | 2 | 18.16 | 4.89 | 40 | 53.2 | 1.33 | 99.7 | CC1=CC=CC=C1 | 26 | CF | Cl[Ru]1(Cl)(C2N(C3=C(C)C=C(C)C=C3C)CCN2C4=C(C)C=C(C)C=C4C)=CC5=C(C=CC=C5)O1C(C)C
10.1039/c2gc35216h | 2012 | Green Chem | SM240 | 400 |  | 0 | 10 |  | IPAc | 102.1 | 0.72 | 0.5 | 117.6 | 0.87 | 14.9 | 4.5 | 8.2 | 17.59 | 17.37 | 30 | 60 | 2 | 99.7 | CC(OC(C)C)=O | 25 | CF
10.1016/j.memsci.2016.10.015 | 2017 |  | PBI22 |  |  |  | 220 |  | DMF | 73.1 | 0.626 | 0.8 | 77.1 | 0.948 | 17.4 | 13.7 | 11.3 | 24.86 | 43.58 | 30 |  |  | 99.706 | O=CN(C)C |  | CF | CC(C1=CC=CC=C1)CC(C2=CC=CC=C2)CC(C3=CC=CC=C3)CC(C4=CC=CC=C4)CC(C5=CC=CC=C5)CC(C6=CC=CC=C6)CC(C7=CC=CC=C7)CC(C8=CC=CC=C8)CC(C9=CC=CC=C9)CC(C%10=CC=CC=C%10)CC(C%11=CC=CC=C%11)CC(C)(C)C%12=CC=CC=C%12
10.1016/j.memsci.2016.10.015 | 2017 |  | PBI22 |  |  |  | 220 |  | DMF | 73.1 | 0.626 | 0.8 | 77.1 | 0.948 | 17.4 | 13.7 | 11.3 | 24.86 | 43.58 | 30 |  |  | 99.706 | O=CN(C)C |  | CF | CC(C1=CC=CC=C1)CC(C2=CC=CC=C2)CC(C3=CC=CC=C3)CC(C4=CC=CC=C4)CC(C5=CC=CC=C5)CC(C6=CC=CC=C6)CC(C7=CC=CC=C7)CC(C8=CC=CC=C8)CC(C9=CC=CC=C9)CC(C%10=CC=CC=C%10)CC(C%11=CC=CC=C%11)CC(C%12=CC=CC=C%12)CC(C%13=CC=CC=C%13)CC(C)(C)C%14=CC=CC=C%14
10.1016/j.memsci.2006.12.053 | 2007 | Journal of Membrane Science | SM240 | 400 |  |  | 1 |  | PhMe | 92.1 | 0.697 | 0.59 | 106.26 | 0.867 | 18 | 1.4 | 2 | 18.16 | 4.89 | 30 | 61 | 2.033333 | 99.722 | CC1=CC=CC=C1 | 25 | DE | CC(C1=CC=CC=C1)CC(C2=CC=CC=C2)CC(C3=CC=CC=C3)CC(C4=CC=CC=C4)CC(C5=CC=CC=C5)CC(C6=CC=CC=C6)CC(C7=CC=CC=C7)CC(C8=CC=CC=C8)CC(C)(C)C9=CC=CC=C9
10.1016/j.cherd.2019.05.018 | 2019 | Chemical Engineering Research and Design | DM500 | 500 |  | 0 | 2.1 |  | EtOH | 46.1 | 0.52 | 1.07 | 44.13 | 1.044 | 18.4 | 6.3 | 13.7 | 23.79 | 21.71 | 20 | 13.4 | 0.67 | 99.8 | CCO | 25 | CF
10.1016/j.cherd.2019.05.018 | 2019 | Chemical Engineering Research and Design | DM300 | 300 |  | 0 | 0.5 |  | EtOH | 46.1 | 0.52 | 1.07 | 44.13 | 1.044 | 18.4 | 6.3 | 13.7 | 23.79 | 21.71 | 20 | 14.2 | 0.71 | 99.8 | CCO | 25 | CF
10.1016/j.memsci.2006.12.053 | 2007 | Journal of Membrane Science | SM122 | 220 |  |  | 1 |  | PhMe | 92.1 | 0.697 | 0.59 | 106.26 | 0.867 | 18 | 1.4 | 2 | 18.16 | 4.89 | 30 | 80 | 2.666667 | 99.8 | CC1=CC=CC=C1 | 25 | DE | CC(C1=CC=CC=C1)CC(C2=CC=CC=C2)CC(C3=CC=CC=C3)CC(C4=CC=CC=C4)CC(C5=CC=CC=C5)CC(C)(C)C6=CC=CC=C6
10.1016/j.memsci.2014.10.030 | 2015 | Journal of Membrane Science | DM200 | 200 |  | 236 | 0.5 | 0.002118644 | MeCN | 41.1 | 0.55 | 0.37 | 52.23 | 0.786 | 15.3 | 18 | 6.1 | 24.4 | 160.91 | 10 | 40.8 | 4.08 | 99.8 | CC#N | 25 | CF | C=C(C1=CC=CC=C1)CC(C)(C)C2=CC=CC=C2
10.1016/j.memsci.2014.10.030 | 2015 | Journal of Membrane Science | DM200 | 200 |  | 395 | 0.5 | 0.001265823 | MeCN | 41.1 | 0.55 | 0.37 | 52.23 | 0.786 | 15.3 | 18 | 6.1 | 24.4 | 160.91 | 30 | 112.3 | 3.74 | 99.8 | CC#N | 25 | CF | CC(C1=CC=CC=C1)CC(C2=CC=CC=C2)CC(C3=CC=CC=C3)CC(C)(C)C4=CC=CC=C4
10.1016/j.memsci.2014.10.030 | 2015 | Journal of Membrane Science | DM200 | 200 |  | 495 | 0.5 | 0.001010101 | MeCN | 41.1 | 0.55 | 0.37 | 52.23 | 0.786 | 15.3 | 18 | 6.1 | 24.4 | 160.91 | 20 | 70.9 | 3.54 | 99.8 | CC#N | 25 | CF | CC(C1=CC=CC=C1)CC(C2=CC=CC=C2)CC(C3=CC=CC=C3)CC(C4=CC=CC=C4)CC(C)(C)C5=CC=CC=C5
10.1016/j.memsci.2014.10.030 | 2015 | Journal of Membrane Science | DM500 | 500 |  | 1195 | 0.5 | 0.00041841 | MeCN | 41.1 | 0.55 | 0.37 | 52.23 | 0.786 | 15.3 | 18 | 6.1 | 24.4 | 160.91 | 10 | 87.9 | 8.79 | 99.8 | CC#N | 25 | CF | CC(C1=CC=CC=C1)CC(C2=CC=CC=C2)CC(C3=CC=CC=C3)CC(C4=CC=CC=C4)CC(C5=CC=CC=C5)CC(C6=CC=CC=C6)CC(C7=CC=CC=C7)CC(C8=CC=CC=C8)CC(C9=CC=CC=C9)CC(C%10=CC=CC=C%10)CC(C%11=CC=CC=C%11)CC(C)(C)C%12=CC=CC=C%12
10.1016/j.memsci.2014.10.030 | 2015 | Journal of Membrane Science | DM500 | 500 |  | 1195 | 0.5 | 0.00041841 | MeCN | 41.1 | 0.55 | 0.37 | 52.23 | 0.786 | 15.3 | 18 | 6.1 | 24.4 | 160.91 | 20 | 145.8 | 7.29 | 99.8 | CC#N | 25 | CF | CC(C1=CC=CC=C1)CC(C2=CC=CC=C2)CC(C3=CC=CC=C3)CC(C4=CC=CC=C4)CC(C5=CC=CC=C5)CC(C6=CC=CC=C6)CC(C7=CC=CC=C7)CC(C8=CC=CC=C8)CC(C9=CC=CC=C9)CC(C%10=CC=CC=C%10)CC(C%11=CC=CC=C%11)CC(C)(C)C%12=CC=CC=C%12
10.1016/j.memsci.2014.10.030 | 2015 | Journal of Membrane Science | PMS600 | 600 |  | 1600 | 0.5 | 0.0003125 | AcMe | 58.1 | 0.618 | 0.3 | 74.08 | 0.784 | 15.5 | 10.4 | 7 | 19.94 | 92.36 | 10 | 19.9 | 1.99 | 99.8 | CC(C)=O | 25 | CF | CC(C1=CC=CC=C1)CC(C2=CC=CC=C2)CC(C3=CC=CC=C3)CC(C4=CC=CC=C4)CC(C5=CC=CC=C5)CC(C6=CC=CC=C6)CC(C7=CC=CC=C7)CC(C8=CC=CC=C8)CC(C9=CC=CC=C9)CC(C%10=CC=CC=C%10)CC(C%11=CC=CC=C%11)CC(C%12=CC=CC=C%12)CC(C%13=CC=CC=C%13)CC(C%14=CC=CC=C%14)CC(C%15=CC=CC=C%15)CC(C)(C)C%16=CC=CC=C%16
10.1016/j.memsci.2014.10.030 | 2015 | Journal of Membrane Science | PMS600 | 600 |  | 1700 | 0.5 | 0.0002941176 | AcMe | 58.1 | 0.618 | 0.3 | 74.08 | 0.784 | 15.5 | 10.4 | 7 | 19.94 | 92.36 | 10 | 19.9 | 1.99 | 99.8 | CC(C)=O | 25 | CF | CC(C1=CC=CC=C1)CC(C2=CC=CC=C2)CC(C3=CC=CC=C3)CC(C4=CC=CC=C4)CC(C5=CC=CC=C5)CC(C6=CC=CC=C6)CC(C7=CC=CC=C7)CC(C8=CC=CC=C8)CC(C9=CC=CC=C9)CC(C%10=CC=CC=C%10)CC(C%11=CC=CC=C%11)CC(C%12=CC=CC=C%12)CC(C%13=CC=CC=C%13)CC(C%14=CC=CC=C%14)CC(C%15=CC=CC=C%15)CC(C%16=CC=CC=C%16)CC(C)(C)C%17=CC=CC=C%17
10.1016/j.memsci.2018.12.077 | 2019 | Journal of Membrane Science | PDMS | 250 |  | 992 | 1 | 0.001008065 | PhMe | 92.1 | 0.697 | 0.59 | 106.26 | 0.867 | 18 | 1.4 | 2 | 18.16 | 4.89 | 30 | 90.5 | 3.02 | 99.8 | CC1=CC=CC=C1 | 25 | CF | CC(C1=CC=CC=C1)CC(C2=CC=CC=C2)CC(C3=CC=CC=C3)CC(C4=CC=CC=C4)CC(C5=CC=CC=C5)CC(C6=CC=CC=C6)CC(CC(C(C)(C)C(C7=CC=CC=C7)(C)C)C8=CC=CC=C8)C9=CC=CC=C9
10.1016/j.memsci.2018.12.077 | 2019 | Journal of Membrane Science | PDMS | 250 |  | 994 | 1 | 0.001006036 | PhMe | 92.1 | 0.697 | 0.59 | 106.26 | 0.867 | 18 | 1.4 | 2 | 18.16 | 4.89 | 30 | 90.5 | 3.02 | 99.8 | CC1=CC=CC=C1 | 25 | CF | CC(C1=CC=CC=C1)CC(C2=CC=CC=C2)CC(C3=CC=CC=C3)CC(C4=CC=CC=C4)CC(C5=CC=CC=C5)CC(C6=CC=CC=C6)CC(CC(C(C)(C)C(C7=CC=CC=C7)(C)C)C8=CC=CC=C8)C9=CC=CC=C9
10.1016/j.memsci.2018.12.077 | 2019 | Journal of Membrane Science | PDMS | 250 |  | 1098 | 1 | 0.0009107468 | PhMe | 92.1 | 0.697 | 0.59 | 106.26 | 0.867 | 18 | 1.4 | 2 | 18.16 | 4.89 | 30 | 90.5 | 3.02 | 99.8 | CC1=CC=CC=C1 | 25 | CF | CC(C1=CC=CC=C1)CC(C2=CC=CC=C2)CC(C3=CC=CC=C3)CC(C4=CC=CC=C4)CC(C5=CC=CC=C5)CC(C6=CC=CC=C6)CC(C7=CC=CC=C7)CC(CC(C(C)(C)C(C8=CC=CC=C8)(C)C)C9=CC=CC=C9)C%10=CC=CC=C%10
10.1016/j.seppur.2013.05.007 | 2013 | Separation and Purification Technology | DM200 | 200 |  | 0 | 25 |  | THF/H2O | [10 empty] | 20 | 7.4 | 0.37 | 99.8 | C1CCCO1 | 25 | CF
10.1016/j.seppur.2013.05.007 | 2013 | Separation and Purification Technology | DM150 | 150 |  | 0 | 25 |  | THF/H2O (2.6mol HCl) | [10 empty] | 20 | 3.8 | 0.19 | 99.8 | C1CCCO1 | 25 | CF
10.1016/j.seppur.2013.05.007 | 2013 | Separation and Purification Technology | DM200 | 200 |  | 0 | 25 |  | THF/H2O (2.6mol HCl) | [10 empty] | 20 | 6.6 | 0.33 | 99.8 | C1CCCO1 | 25 | CF
10.1016/j.seppur.2013.05.007 | 2013 | Separation and Purification Technology | DM200 | 200 |  | 0 | 25 |  | THF (2.6mol HCl) | [10 empty] | 20 | 0.6 | 0.03 | 99.8 | C1CCCO1 | 25 | CF
10.1016/j.seppur.2013.05.007 | 2013 | Separation and Purification Technology | DM200 | 200 |  | 0 | 25 |  | THF/H2O (1mol HCl) | [10 empty] | 20 | 8.1 | 0.41 | 99.8 | C1CCCO1 | 25 | CF
10.1039/c2gc35216h | 2012 | Green Chem | PM280 | 280 |  | 0 | 10 |  | IPAc | 102.1 | 0.72 | 0.5 | 117.6 | 0.87 | 14.9 | 4.5 | 8.2 | 17.59 | 17.37 | 30 | 33 | 1.1 | 99.8 | CC(OC(C)C)=O | 25 | CF
10.1039/c2gc35216h | 2012 | Green Chem | SM240 | 400 |  | 0 | 10 |  | IPAc | 102.1 | 0.72 | 0.5 | 117.6 | 0.87 | 14.9 | 4.5 | 8.2 | 17.59 | 17.37 | 60 | 65 | 1.08 | 99.8 | CC(OC(C)C)=O | 25 | CF
10.1039/c2gc35216h | 2012 | Green Chem | PM280 | 280 |  | 0 | 10 |  | IPAc | 102.1 | 0.72 | 0.5 | 117.6 | 0.87 | 14.9 | 4.5 | 8.2 | 17.59 | 17.37 | 60 | 54 | 0.9 | 99.8 | CC(OC(C)C)=O | 25 | CF
10.1039/c2gc35216h | 2012 | Green Chem | PM280 | 280 |  | 0 | 10 |  | IPAc | 102.1 | 0.72 | 0.5 | 117.6 | 0.87 | 14.9 | 4.5 | 8.2 | 17.59 | 17.37 | 30 | 45 | 1.5 | 99.8 | CC(OC(C)C)=O | 25 | CF
10.1039/c2gc35216h | 2012 | Green Chem | PM280 | 280 |  | 0 | 10 |  | IPAc | 102.1 | 0.72 | 0.5 | 117.6 | 0.87 | 14.9 | 4.5 | 8.2 | 17.59 | 17.37 | 30 | 32.5 | 1.08 | 99.8 | CC(OC(C)C)=O | 25 | CF
10.1039/c7ra11827a | 2017 | RSC Adv | DM300 | 300 |  | 502.4 | 0.5 | 0.0009952229 | MeTHF | 86.1 | 0.685 | 0.55 | 100.85 | 0.854 | 16.9 | 5 | 4.3 | 18.14 | 19.46 | 20 | 5.5 | 0.28 | 99.8 | CC1CCCO1 | 25 | CF | FC(C(C=C1)=CC=C1C2N=C(C3=CC=C(C(F)(F)F)C=C3)NC2C4=CC=C(C(F)(F)F)C=C4)(F)F
10.1039/c7ra11827a | 2017 | RSC Adv | DM300 | 300 |  | 502.4 | 0.5 | 0.0009952229 | MeTHF | 86.1 | 0.685 | 0.55 | 100.85 | 0.854 | 16.9 | 5 | 4.3 | 18.14 | 19.46 | 30 | 7.8 | 0.26 | 99.8 | CC1CCCO1 | 25 | CF | FC(C(C=C1)=CC=C1C2N=C(C3=CC=C(C(F)(F)F)C=C3)NC2C4=CC=C(C(F)(F)F)C=C4)(F)F
10.1021/acs.iecr.5b02990 | 2015 | Industrial & Engineering Chemistry Research | PM900 |  |  | 4200 | 333.3 | 0.07935714 | PhMe | 92.1 | 0.697 | 0.59 | 106.26 | 0.867 | 18 | 1.4 | 2 | 18.16 | 4.89 | 30 | 2 | 0.07 | 99.8 | CC1=CC=CC=C1 | 50 | CF
10.1016/j.memsci.2011.07.007 | 2011 | Journal of Membrane Science |  |  | GMT2 | 837 | 10 | 0.01194743 | THF | 72.1 | 0.637 | 0.48 | 81.11 | 0.889 | 16.8 | 5.7 | 8 | 19.46 | 29.29 | 10 | 26 | 2.6 | 99.8 | C1CCCO1 | 25 | CF | C[C@@H]1[C@@H](O[C@H]2[C@H](O)[C@@H](N(C)C)C[C@@H](C)O2)[C@](C)(O)C[C@@H](C)/C([C@H](C)[C@@H](O)[C@](C)(O)[C@@H](CC)OC([C@H](C)[C@H]1O[C@@H]3O[C@@H](C)[C@@H](O)[C@](C)(OC)C3)=O)=N\OCOCCOC
10.1016/j.memsci.2011.07.007 | 2011 | Journal of Membrane Science |  |  | GMT2 | 837 | 10 | 0.01194743 | THF | 72.1 | 0.637 | 0.48 | 81.11 | 0.889 | 16.8 | 5.7 | 8 | 19.46 | 29.29 | 20 | 57 | 2.85 | 99.85 | C1CCCO1 | 25 | CF | C[C@@H]1[C@@H](O[C@H]2[C@H](O)[C@@H](N(C)C)C[C@@H](C)O2)[C@](C)(O)C[C@@H](C)/C([C@H](C)[C@@H](O)[C@](C)(O)[C@@H](CC)OC([C@H](C)[C@H]1O[C@@H]3O[C@@H](C)[C@@H](O)[C@](C)(OC)C3)=O)=N\OCOCCOC
10.1016/j.memsci.2016.10.015 | 2017 |  | PBI22 |  |  |  | 220 |  | DMF | 73.1 | 0.626 | 0.8 | 77.1 | 0.948 | 17.4 | 13.7 | 11.3 | 24.86 | 43.58 | 30 |  |  | 99.853 | O=CN(C)C |  | CF | CC(C1=CC=CC=C1)CC(C2=CC=CC=C2)CC(C3=CC=CC=C3)CC(C4=CC=CC=C4)CC(C5=CC=CC=C5)CC(C6=CC=CC=C6)CC(C7=CC=CC=C7)CC(C)(C)C8=CC=CC=C8
10.1016/j.cherd.2020.02.028 | 2020 | Chemical Engineering Research and Design | DM150 | 150 |  | 262 | 10 | 0.03816794 | MeOH | 32 | 0.505 | 0.55 | 40.45 | 0.792 | 15.1 | 12.3 | 22.3 | 29.61 | 88.5 | 20 | 8.4 | 0.42 | 99.9 | CO | 25 | CF | P(C1=CC=CC=C1)(C2=CC=CC=C2)C3=CC=CC=C3
10.1016/j.cherd.2020.02.028 | 2020 | Chemical Engineering Research and Design | DM150 | 150 |  | 262 | 10 | 0.03816794 | MeCN | 41.1 | 0.55 | 0.37 | 52.23 | 0.786 | 15.3 | 18 | 6.1 | 24.4 | 160.91 | 20 | 5.9 | 0.3 | 99.9 | CC#N | 25 | CF | P(C1=CC=CC=C1)(C2=CC=CC=C2)C3=CC=CC=C3
10.1016/j.memsci.2006.12.053 | 2007 | Journal of Membrane Science | SM122 | 220 |  |  | 1 |  | PhMe | 92.1 | 0.697 | 0.59 | 106.26 | 0.867 | 18 | 1.4 | 2 | 18.16 | 4.89 | 30 | 80 | 2.666667 | 99.9 | CC1=CC=CC=C1 | 25 | DE | CC(C1=CC=CC=C1)CC(C2=CC=CC=C2)CC(C3=CC=CC=C3)CC(C4=CC=CC=C4)CC(C5=CC=CC=C5)CC(C6=CC=CC=C6)CC(C)(C)C7=CC=CC=C7
10.1016/j.memsci.2014.10.030 | 2015 | Journal of Membrane Science | DM200 | 200 |  | 236 | 0.5 | 0.002118644 | MeCN | 41.1 | 0.55 | 0.37 | 52.23 | 0.786 | 15.3 | 18 | 6.1 | 24.4 | 160.91 | 20 | 70.9 | 3.54 | 99.9 | CC#N | 25 | CF | C=C(C1=CC=CC=C1)CC(C)(C)C2=CC=CC=C2
10.1016/j.memsci.2014.10.030 | 2015 | Journal of Membrane Science | DM200 | 200 |  | 595 | 0.5 | 0.0008403361 | MeCN | 41.1 | 0.55 | 0.37 | 52.23 | 0.786 | 15.3 | 18 | 6.1 | 24.4 | 160.91 | 20 | 70.9 | 3.54 | 99.9 | CC#N | 25 | CF | CC(C1=CC=CC=C1)CC(C2=CC=CC=C2)CC(C3=CC=CC=C3)CC(C4=CC=CC=C4)CC(C5=CC=CC=C5)CC(C)(C)C6=CC=CC=C6
10.1016/j.memsci.2014.10.030 | 2015 | Journal of Membrane Science | DM200 | 200 |  | 695 | 0.5 | 0.0007194245 | MeCN | 41.1 | 0.55 | 0.37 | 52.23 | 0.786 | 15.3 | 18 | 6.1 | 24.4 | 160.91 | 20 | 70.9 | 3.54 | 99.9 | CC#N | 25 | CF | CC(C1=CC=CC=C1)CC(C2=CC=CC=C2)CC(C3=CC=CC=C3)CC(C4=CC=CC=C4)CC(C5=CC=CC=C5)CC(C6=CC=CC=C6)CC(C)(C)C7=CC=CC=C7
10.1016/j.memsci.2014.10.030 | 2015 | Journal of Membrane Science | DM200 | 200 |  | 695 | 0.5 | 0.0007194245 | AcMe | 58.1 | 0.618 | 0.3 | 74.08 | 0.784 | 15.5 | 10.4 | 7 | 19.94 | 92.36 | 10 | 22 | 2.2 | 99.9 | CC(C)=O | 25 | CF | CC(C1=CC=CC=C1)CC(C2=CC=CC=C2)CC(C3=CC=CC=C3)CC(C4=CC=CC=C4)CC(C5=CC=CC=C5)CC(C6=CC=CC=C6)CC(C)(C)C7=CC=CC=C7
10.1016/j.memsci.2014.10.030 | 2015 | Journal of Membrane Science | PM280 | 280 |  | 695 | 0.5 | 0.0007194245 | AcMe | 58.1 | 0.618 | 0.3 | 74.08 | 0.784 | 15.5 | 10.4 | 7 | 19.94 | 92.36 | 10 | 78.9 | 7.89 | 99.9 | CC(C)=O | 25 | CF | CC(C1=CC=CC=C1)CC(C2=CC=CC=C2)CC(C3=CC=CC=C3)CC(C4=CC=CC=C4)CC(C5=CC=CC=C5)CC(C6=CC=CC=C6)CC(C)(C)C7=CC=CC=C7
10.1016/j.memsci.2014.10.030 | 2015 | Journal of Membrane Science | DM200 | 200 |  | 795 | 0.5 | 0.0006289308 | MeCN | 41.1 | 0.55 | 0.37 | 52.23 | 0.786 | 15.3 | 18 | 6.1 | 24.4 | 160.91 | 20 | 70.9 | 3.54 | 99.9 | CC#N | 25 | CF | CC(C1=CC=CC=C1)CC(C2=CC=CC=C2)CC(C3=CC=CC=C3)CC(C4=CC=CC=C4)CC(C5=CC=CC=C5)CC(C6=CC=CC=C6)CC(C7=CC=CC=C7)CC(C)(C)C8=CC=CC=C8
10.1016/j.memsci.2014.10.030 | 2015 | Journal of Membrane Science | DM200 | 200 |  | 795 | 0.5 | 0.0006289308 | AcMe | 58.1 | 0.618 | 0.3 | 74.08 | 0.784 | 15.5 | 10.4 | 7 | 19.94 | 92.36 | 10 | 22 | 2.2 | 99.9 | CC(C)=O | 25 | CF | CC(C1=CC=CC=C1)CC(C2=CC=CC=C2)CC(C3=CC=CC=C3)CC(C4=CC=CC=C4)CC(C5=CC=CC=C5)CC(C6=CC=CC=C6)CC(C7=CC=CC=C7)CC(C)(C)C8=CC=CC=C8
10.1016/j.memsci.2014.10.030 | 2015 | Journal of Membrane Science | PM280 | 280 |  | 795 | 0.5 | 0.0006289308 | AcMe | 58.1 | 0.618 | 0.3 | 74.08 | 0.784 | 15.5 | 10.4 | 7 | 19.94 | 92.36 | 10 | 78.9 | 7.89 | 99.9 | CC(C)=O | 25 | CF | CC(C1=CC=CC=C1)CC(C2=CC=CC=C2)CC(C3=CC=CC=C3)CC(C4=CC=CC=C4)CC(C5=CC=CC=C5)CC(C6=CC=CC=C6)CC(C7=CC=CC=C7)CC(C)(C)C8=CC=CC=C8
10.1016/j.memsci.2014.10.030 | 2015 | Journal of Membrane Science | DM200 | 200 |  | 895 | 0.5 | 0.0005586592 | MeCN | 41.1 | 0.55 | 0.37 | 52.23 | 0.786 | 15.3 | 18 | 6.1 | 24.4 | 160.91 | 20 | 70.9 | 3.54 | 99.9 | CC#N | 25 | CF | CC(C1=CC=CC=C1)CC(C2=CC=CC=C2)CC(C3=CC=CC=C3)CC(C4=CC=CC=C4)CC(C5=CC=CC=C5)CC(C6=CC=CC=C6)CC(C7=CC=CC=C7)CC(C8=CC=CC=C8)CC(C)(C)C9=CC=CC=C9
10.1016/j.memsci.2014.10.030 | 2015 | Journal of Membrane Science | PM280 | 280 |  | 895 | 0.5 | 0.0005586592 | AcMe | 58.1 | 0.618 | 0.3 | 74.08 | 0.784 | 15.5 | 10.4 | 7 | 19.94 | 92.36 | 10 | 78.9 | 7.89 | 99.9 | CC(C)=O | 25 | CF | CC(C1=CC=CC=C1)CC(C2=CC=CC=C2)CC(C3=CC=CC=C3)CC(C4=CC=CC=C4)CC(C5=CC=CC=C5)CC(C6=CC=CC=C6)CC(C7=CC=CC=C7)CC(C8=CC=CC=C8)CC(C)(C)C9=CC=CC=C9
10.1016/j.memsci.2014.10.030 | 2015 | Journal of Membrane Science | DM200 | 200 |  | 995 | 0.5 | 0.0005025126 | MeCN | 41.1 | 0.55 | 0.37 | 52.23 | 0.786 | 15.3 | 18 | 6.1 | 24.4 | 160.91 | 20 | 70.9 | 3.54 | 99.9 | CC#N | 25 | CF | CC(C1=CC=CC=C1)CC(C2=CC=CC=C2)CC(C3=CC=CC=C3)CC(C4=CC=CC=C4)CC(C5=CC=CC=C5)CC(C6=CC=CC=C6)CC(C7=CC=CC=C7)CC(C8=CC=CC=C8)CC(C9=CC=CC=C9)CC(C)(C)C%10=CC=CC=C%10
10.1016/j.memsci.2014.10.030 | 2015 | Journal of Membrane Science | PM280 | 280 |  | 1095 | 0.5 | 0.000456621 | AcMe | 58.1 | 0.618 | 0.3 | 74.08 | 0.784 | 15.5 | 10.4 | 7 | 19.94 | 92.36 | 10 | 78.9 | 7.89 | 99.9 | CC(C)=O | 25 | CF | CC(C1=CC=CC=C1)CC(C2=CC=CC=C2)CC(C3=CC=CC=C3)CC(C4=CC=CC=C4)CC(C5=CC=CC=C5)CC(C6=CC=CC=C6)CC(C7=CC=CC=C7)CC(C8=CC=CC=C8)CC(C9=CC=CC=C9)CC(C%10=CC=CC=C%10)CC(C)(C)C%11=CC=CC=C%11
10.1016/j.memsci.2014.10.030 | 2015 | Journal of Membrane Science | PM280 | 280 |  | 1195 | 0.5 | 0.00041841 | AcMe | 58.1 | 0.618 | 0.3 | 74.08 | 0.784 | 15.5 | 10.4 | 7 | 19.94 | 92.36 | 10 | 78.9 | 7.89 | 99.9 | CC(C)=O | 25 | CF | CC(C1=CC=CC=C1)CC(C2=CC=CC=C2)CC(C3=CC=CC=C3)CC(C4=CC=CC=C4)CC(C5=CC=CC=C5)CC(C6=CC=CC=C6)CC(C7=CC=CC=C7)CC(C8=CC=CC=C8)CC(C9=CC=CC=C9)CC(C%10=CC=CC=C%10)CC(C%11=CC=CC=C%11)CC(C)(C)C%12=CC=CC=C%12
10.1016/j.memsci.2014.10.030 | 2015 | Journal of Membrane Science | PM280 | 280 |  | 1300 | 0.5 | 0.0003846154 | AcMe | 58.1 | 0.618 | 0.3 | 74.08 | 0.784 | 15.5 | 10.4 | 7 | 19.94 | 92.36 | 10 | 78.9 | 7.89 | 99.9 | CC(C)=O | 25 | CF | CC(C1=CC=CC=C1)CC(C2=CC=CC=C2)CC(C3=CC=CC=C3)CC(C4=CC=CC=C4)CC(C5=CC=CC=C5)CC(C6=CC=CC=C6)CC(C7=CC=CC=C7)CC(C8=CC=CC=C8)CC(C9=CC=CC=C9)CC(C%10=CC=CC=C%10)CC(C%11=CC=CC=C%11)CC(C%12=CC=CC=C%12)CC(C)(C)C%13=CC=CC=C%13
10.1016/j.memsci.2014.10.030 | 2015 | Journal of Membrane Science | PM280 | 280 |  | 1300 | 0.5 | 0.0003846154 | PhMe | 92.1 | 0.697 | 0.59 | 106.26 | 0.867 | 18 | 1.4 | 2 | 18.16 | 4.89 | 40 | 108 | 2.7 | 99.9 | CC1=CC=CC=C1 | 25 | CF | CC(C1=CC=CC=C1)CC(C2=CC=CC=C2)CC(C3=CC=CC=C3)CC(C4=CC=CC=C4)CC(C5=CC=CC=C5)CC(C6=CC=CC=C6)CC(C7=CC=CC=C7)CC(C8=CC=CC=C8)CC(C9=CC=CC=C9)CC(C%10=CC=CC=C%10)CC(C%11=CC=CC=C%11)CC(C%12=CC=CC=C%12)CC(C)(C)C%13=CC=CC=C%13
10.1016/j.memsci.2014.10.030 | 2015 | Journal of Membrane Science | PM280 | 280 |  | 1400 | 0.5 | 0.0003571429 | AcMe | 58.1 | 0.618 | 0.3 | 74.08 | 0.784 | 15.5 | 10.4 | 7 | 19.94 | 92.36 | 10 | 78.9 | 7.89 | 99.9 | CC(C)=O | 25 | CF | CC(C1=CC=CC=C1)CC(C2=CC=CC=C2)CC(C3=CC=CC=C3)CC(C4=CC=CC=C4)CC(C5=CC=CC=C5)CC(C6=CC=CC=C6)CC(C7=CC=CC=C7)CC(C8=CC=CC=C8)CC(C9=CC=CC=C9)CC(C%10=CC=CC=C%10)CC(C%11=CC=CC=C%11)CC(C%12=CC=CC=C%12)CC(C%13=CC=CC=C%13)CC(C)(C)C%14=CC=CC=C%14
10.1016/j.memsci.2014.10.030 | 2015 | Journal of Membrane Science | PMS600 | 600 |  | 1400 | 0.5 | 0.0003571429 | AcMe | 58.1 | 0.618 | 0.3 | 74.08 | 0.784 | 15.5 | 10.4 | 7 | 19.94 | 92.36 | 10 | 19.9 | 1.99 | 99.9 | CC(C)=O | 25 | CF | CC(C1=CC=CC=C1)CC(C2=CC=CC=C2)CC(C3=CC=CC=C3)CC(C4=CC=CC=C4)CC(C5=CC=CC=C5)CC(C6=CC=CC=C6)CC(C7=CC=CC=C7)CC(C8=CC=CC=C8)CC(C9=CC=CC=C9)CC(C%10=CC=CC=C%10)CC(C%11=CC=CC=C%11)CC(C%12=CC=CC=C%12)CC(C%13=CC=CC=C%13)CC(C)(C)C%14=CC=CC=C%14
10.1016/j.memsci.2014.10.030 | 2015 | Journal of Membrane Science | PM280 | 280 |  | 1500 | 0.5 | 0.0003333333 | AcMe | 58.1 | 0.618 | 0.3 | 74.08 | 0.784 | 15.5 | 10.4 | 7 | 19.94 | 92.36 | 10 | 78.9 | 7.89 | 99.9 | CC(C)=O | 25 | CF | CC(C1=CC=CC=C1)CC(C2=CC=CC=C2)CC(C3=CC=CC=C3)CC(C4=CC=CC=C4)CC(C5=CC=CC=C5)CC(C6=CC=CC=C6)CC(C7=CC=CC=C7)CC(C8=CC=CC=C8)CC(C9=CC=CC=C9)CC(C%10=CC=CC=C%10)CC(C%11=CC=CC=C%11)CC(C%12=CC=CC=C%12)CC(C%13=CC=CC=C%13)CC(C%14=CC=CC=C%14)CC(C)(C)C%15=CC=CC=C%15
10.1016/j.memsci.2014.10.030 | 2015 | Journal of Membrane Science | PMS600 | 600 |  | 1500 | 0.5 | 0.0003333333 | AcMe | 58.1 | 0.618 | 0.3 | 74.08 | 0.784 | 15.5 | 10.4 | 7 | 19.94 | 92.36 | 10 | 19.9 | 1.99 | 99.9 | CC(C)=O | 25 | CF | CC(C1=CC=CC=C1)CC(C2=CC=CC=C2)CC(C3=CC=CC=C3)CC(C4=CC=CC=C4)CC(C5=CC=CC=C5)CC(C6=CC=CC=C6)CC(C7=CC=CC=C7)CC(C8=CC=CC=C8)CC(C9=CC=CC=C9)CC(C%10=CC=CC=C%10)CC(C%11=CC=CC=C%11)CC(C%12=CC=CC=C%12)CC(C%13=CC=CC=C%13)CC(C%14=CC=CC=C%14)CC(C)(C)C%15=CC=CC=C%15
10.1016/j.memsci.2014.10.030 | 2015 | Journal of Membrane Science | PM280 | 280 |  | 1500 | 0.5 | 0.0003333333 | PhMe | 92.1 | 0.697 | 0.59 | 106.26 | 0.867 | 18 | 1.4 | 2 | 18.16 | 4.89 | 10 | 25.3 | 2.53 | 99.9 | CC1=CC=CC=C1 | 25 | CF | CC(C1=CC=CC=C1)CC(C2=CC=CC=C2)CC(C3=CC=CC=C3)CC(C4=CC=CC=C4)CC(C5=CC=CC=C5)CC(C6=CC=CC=C6)CC(C7=CC=CC=C7)CC(C8=CC=CC=C8)CC(C9=CC=CC=C9)CC(C%10=CC=CC=C%10)CC(C%11=CC=CC=C%11)CC(C%12=CC=CC=C%12)CC(C%13=CC=CC=C%13)CC(C%14=CC=CC=C%14)CC(C)(C)C%15=CC=CC=C%15
10.1016/j.memsci.2014.10.030 | 2015 | Journal of Membrane Science | PMS600 | 600 |  | 1500 | 0.5 | 0.0003333333 | PhMe | 92.1 | 0.697 | 0.59 | 106.26 | 0.867 | 18 | 1.4 | 2 | 18.16 | 4.89 | 40 | 103.3 | 2.58 | 99.9 | CC1=CC=CC=C1 | 25 | CF | CC(C1=CC=CC=C1)CC(C2=CC=CC=C2)CC(C3=CC=CC=C3)CC(C4=CC=CC=C4)CC(C5=CC=CC=C5)CC(C6=CC=CC=C6)CC(C7=CC=CC=C7)CC(C8=CC=CC=C8)CC(C9=CC=CC=C9)CC(C%10=CC=CC=C%10)CC(C%11=CC=CC=C%11)CC(C%12=CC=CC=C%12)CC(C%13=CC=CC=C%13)CC(C%14=CC=CC=C%14)CC(C)(C)C%15=CC=CC=C%15
10.1016/j.memsci.2014.10.030 | 2015 | Journal of Membrane Science | DM200 | 200 |  | 1600 | 0.5 | 0.0003125 | AcMe | 58.1 | 0.618 | 0.3 | 74.08 | 0.784 | 15.5 | 10.4 | 7 | 19.94 | 92.36 | 10 | 22 | 2.2 | 99.9 | CC(C)=O | 25 | CF | CC(C1=CC=CC=C1)CC(C2=CC=CC=C2)CC(C3=CC=CC=C3)CC(C4=CC=CC=C4)CC(C5=CC=CC=C5)CC(C6=CC=CC=C6)CC(C7=CC=CC=C7)CC(C8=CC=CC=C8)CC(C9=CC=CC=C9)CC(C%10=CC=CC=C%10)CC(C%11=CC=CC=C%11)CC(C%12=CC=CC=C%12)CC(C%13=CC=CC=C%13)CC(C%14=CC=CC=C%14)CC(C%15=CC=CC=C%15)CC(C)(C)C%16=CC=CC=C%16
10.1016/j.memsci.2014.10.030 | 2015 | Journal of Membrane Science | PM280 | 280 |  | 1600 | 0.5 | 0.0003125 | AcMe | 58.1 | 0.618 | 0.3 | 74.08 | 0.784 | 15.5 | 10.4 | 7 | 19.94 | 92.36 | 10 | 78.9 | 7.89 | 99.9 | CC(C)=O | 25 | CF | CC(C1=CC=CC=C1)CC(C2=CC=CC=C2)CC(C3=CC=CC=C3)CC(C4=CC=CC=C4)CC(C5=CC=CC=C5)CC(C6=CC=CC=C6)CC(C7=CC=CC=C7)CC(C8=CC=CC=C8)CC(C9=CC=CC=C9)CC(C%10=CC=CC=C%10)CC(C%11=CC=CC=C%11)CC(C%12=CC=CC=C%12)CC(C%13=CC=CC=C%13)CC(C%14=CC=CC=C%14)CC(C%15=CC=CC=C%15)CC(C)(C)C%16=CC=CC=C%16
10.1016/j.memsci.2014.10.030 | 2015 | Journal of Membrane Science | PM280 | 280 |  | 1600 | 0.5 | 0.0003125 | PhMe | 92.1 | 0.697 | 0.59 | 106.26 | 0.867 | 18 | 1.4 | 2 | 18.16 | 4.89 | 10 | 25.3 | 2.53 | 99.9 | CC1=CC=CC=C1 | 25 | CF | CC(C1=CC=CC=C1)CC(C2=CC=CC=C2)CC(C3=CC=CC=C3)CC(C4=CC=CC=C4)CC(C5=CC=CC=C5)CC(C6=CC=CC=C6)CC(C7=CC=CC=C7)CC(C8=CC=CC=C8)CC(C9=CC=CC=C9)CC(C%10=CC=CC=C%10)CC(C%11=CC=CC=C%11)CC(C%12=CC=CC=C%12)CC(C%13=CC=CC=C%13)CC(C%14=CC=CC=C%14)CC(C%15=CC=CC=C%15)CC(C)(C)C%16=CC=CC=C%16
10.1016/j.memsci.2014.10.030 | 2015 | Journal of Membrane Science | PMS600 | 600 |  | 1600 | 0.5 | 0.0003125 | PhMe | 92.1 | 0.697 | 0.59 | 106.26 | 0.867 | 18 | 1.4 | 2 | 18.16 | 4.89 | 40 | 103.3 | 2.58 | 99.9 | CC1=CC=CC=C1 | 25 | CF | CC(C1=CC=CC=C1)CC(C2=CC=CC=C2)CC(C3=CC=CC=C3)CC(C4=CC=CC=C4)CC(C5=CC=CC=C5)CC(C6=CC=CC=C6)CC(C7=CC=CC=C7)CC(C8=CC=CC=C8)CC(C9=CC=CC=C9)CC(C%10=CC=CC=C%10)CC(C%11=CC=CC=C%11)CC(C%12=CC=CC=C%12)CC(C%13=CC=CC=C%13)CC(C%14=CC=CC=C%14)CC(C%15=CC=CC=C%15)CC(C)(C)C%16=CC=CC=C%16
10.1016/j.memsci.2014.10.030 | 2015 | Journal of Membrane Science | DM500 | 500 |  | 1700 | 0.5 | 0.0002941176 | MeCN | 41.1 | 0.55 | 0.37 | 52.23 | 0.786 | 15.3 | 18 | 6.1 | 24.4 | 160.91 | 40 | 218.1 | 5.45 | 99.9 | CC#N | 25 | CF | CC(C1=CC=CC=C1)CC(C2=CC=CC=C2)CC(C3=CC=CC=C3)CC(C4=CC=CC=C4)CC(C5=CC=CC=C5)CC(C6=CC=CC=C6)CC(C7=CC=CC=C7)CC(C8=CC=CC=C8)CC(C9=CC=CC=C9)CC(C%10=CC=CC=C%10)CC(C%11=CC=CC=C%11)CC(C%12=CC=CC=C%12)CC(C%13=CC=CC=C%13)CC(C%14=CC=CC=C%14)CC(C%15=CC=CC=C%15)CC(C%16=CC=CC=C%16)CC(C)(C)C%17=CC=CC=C%17
10.1016/j.memsci.2014.10.030 | 2015 | Journal of Membrane Science | PM280 | 280 |  | 1700 | 0.5 | 0.0002941176 | PhMe | 92.1 | 0.697 | 0.59 | 106.26 | 0.867 | 18 | 1.4 | 2 | 18.16 | 4.89 | 10 | 25.3 | 2.53 | 99.9 | CC1=CC=CC=C1 | 25 | CF | CC(C1=CC=CC=C1)CC(C2=CC=CC=C2)CC(C3=CC=CC=C3)CC(C4=CC=CC=C4)CC(C5=CC=CC=C5)CC(C6=CC=CC=C6)CC(C7=CC=CC=C7)CC(C8=CC=CC=C8)CC(C9=CC=CC=C9)CC(C%10=CC=CC=C%10)CC(C%11=CC=CC=C%11)CC(C%12=CC=CC=C%12)CC(C%13=CC=CC=C%13)CC(C%14=CC=CC=C%14)CC(C%15=CC=CC=C%15)CC(C%16=CC=CC=C%16)CC(C)(C)C%17=CC=CC=C%17
10.1016/j.memsci.2014.10.030 | 2015 | Journal of Membrane Science | PM280 | 280 |  | 1800 | 0.5 | 0.0002777778 | AcMe | 58.1 | 0.618 | 0.3 | 74.08 | 0.784 | 15.5 | 10.4 | 7 | 19.94 | 92.36 | 10 | 78.9 | 7.89 | 99.9 | CC(C)=O | 25 | CF | CC(C1=CC=CC=C1)CC(C2=CC=CC=C2)CC(C3=CC=CC=C3)CC(C4=CC=CC=C4)CC(C5=CC=CC=C5)CC(C6=CC=CC=C6)CC(C7=CC=CC=C7)CC(C8=CC=CC=C8)CC(C9=CC=CC=C9)CC(C%10=CC=CC=C%10)CC(C%11=CC=CC=C%11)CC(C%12=CC=CC=C%12)CC(C%13=CC=CC=C%13)CC(C%14=CC=CC=C%14)CC(C%15=CC=CC=C%15)CC(C%16=CC=CC=C%16)CC(C%17=CC=CC=C%17)CC(C)(C)C%18=CC=CC=C%18
10.1016/j.memsci.2014.10.030 | 2015 | Journal of Membrane Science | PMS600 | 600 |  | 1800 | 0.5 | 0.0002777778 | AcMe | 58.1 | 0.618 | 0.3 | 74.08 | 0.784 | 15.5 | 10.4 | 7 | 19.94 | 92.36 | 10 | 19.9 | 1.99 | 99.9 | CC(C)=O | 25 | CF | CC(C1=CC=CC=C1)CC(C2=CC=CC=C2)CC(C3=CC=CC=C3)CC(C4=CC=CC=C4)CC(C5=CC=CC=C5)CC(C6=CC=CC=C6)CC(C7=CC=CC=C7)CC(C8=CC=CC=C8)CC(C9=CC=CC=C9)CC(C%10=CC=CC=C%10)CC(C%11=CC=CC=C%11)CC(C%12=CC=CC=C%12)CC(C%13=CC=CC=C%13)CC(C%14=CC=CC=C%14)CC(C%15=CC=CC=C%15)CC(C%16=CC=CC=C%16)CC(C%17=CC=CC=C%17)CC(C)(C)C%18=CC=CC=C%18
10.1016/j.memsci.2014.10.030 | 2015 | Journal of Membrane Science | PMS600 | 600 |  | 1900 | 0.5 | 0.0002631579 | AcMe | 58.1 | 0.618 | 0.3 | 74.08 | 0.784 | 15.5 | 10.4 | 7 | 19.94 | 92.36 | 10 | 19.9 | 1.99 | 99.9 | CC(C)=O | 25 | CF | CC(C1=CC=CC=C1)CC(C2=CC=CC=C2)CC(C3=CC=CC=C3)CC(C4=CC=CC=C4)CC(C5=CC=CC=C5)CC(C6=CC=CC=C6)CC(C7=CC=CC=C7)CC(C8=CC=CC=C8)CC(C9=CC=CC=C9)CC(C%10=CC=CC=C%10)CC(C%11=CC=CC=C%11)CC(C%12=CC=CC=C%12)CC(C%13=CC=CC=C%13)CC(C%14=CC=CC=C%14)CC(C%15=CC=CC=C%15)CC(C%16=CC=CC=C%16)CC(C%17=CC=CC=C%17)CC(C)(C)C%18=CC=CC=C%18
10.1016/j.memsci.2014.10.030 | 2015 | Journal of Membrane Science | PMS600 | 600 |  | 1900 | 0.5 | 0.0002631579 | PhMe | 92.1 | 0.697 | 0.59 | 106.26 | 0.867 | 18 | 1.4 | 2 | 18.16 | 4.89 | 40 | 103.3 | 2.58 | 99.9 | CC1=CC=CC=C1 | 25 | CF | CC(C1=CC=CC=C1)CC(C2=CC=CC=C2)CC(C3=CC=CC=C3)CC(C4=CC=CC=C4)CC(C5=CC=CC=C5)CC(C6=CC=CC=C6)CC(C7=CC=CC=C7)CC(C8=CC=CC=C8)CC(C9=CC=CC=C9)CC(C%10=CC=CC=C%10)CC(C%11=CC=CC=C%11)CC(C%12=CC=CC=C%12)CC(C%13=CC=CC=C%13)CC(C%14=CC=CC=C%14)CC(C%15=CC=CC=C%15)CC(C%16=CC=CC=C%16)CC(C%17=CC=CC=C%17)CC(C)(C)C%18=CC=CC=C%18
10.1016/j.memsci.2016.10.015 | 2017 | Journal of Membrane Science | DM300 | 300 |  | 1094.2 | 220 | 0.2010601 | DMF | 73.1 | 0.626 | 0.8 | 77.1 | 0.948 | 17.4 | 13.7 | 11.3 | 24.86 | 43.58 | 30 | 1.6 | 0.05 | 99.9 | O=CN(C)C | 85 | CF
10.1016/j.memsci.2016.10.015 | 2017 | Journal of Membrane Science | DM300 | 300 |  | 1192.5 | 220 | 0.1844864 | DMF | 73.1 | 0.626 | 0.8 | 77.1 | 0.948 | 17.4 | 13.7 | 11.3 | 24.86 | 43.58 | 30 | 1.6 | 0.05 | 99.9 | O=CN(C)C | 85 | CF
10.1016/j.memsci.2016.10.015 | 2017 | Journal of Membrane Science | DM300 | 300 |  | 1292.9 | 220 | 0.1701601 | DMF | 73.1 | 0.626 | 0.8 | 77.1 | 0.948 | 17.4 | 13.7 | 11.3 | 24.86 | 43.58 | 30 | 1.6 | 0.05 | 99.9 | O=CN(C)C | 85 | CF
10.1016/j.memsci.2016.10.015 | 2017 | Journal of Membrane Science | DM300 | 300 |  | 1394 | 220 | 0.1578192 | DMF | 73.1 | 0.626 | 0.8 | 77.1 | 0.948 | 17.4 | 13.7 | 11.3 | 24.86 | 43.58 | 30 | 1.6 | 0.05 | 99.9 | O=CN(C)C | 85 | CF
10.1016/j.memsci.2017.01.021 | 2017 | Journal of Membrane Science | PM280 | 280 |  | 639 | 370 | 0.5790297 | EtOH(23wt%) | 46.1 | 0.52 | 1.07 | 44.13 | 1.044 | 18.4 | 6.3 | 13.7 | 23.79 | 21.71 | 50 | 4.5 | 0.09 | 99.9 | CCO | 40 | CF | CCCCCCCCCCCC(OCC(COC(CCCCCCCCCCC)=O)OC(CCCCCCCCCCC)=O)=O
10.1016/j.proeng.2012.08.322 | 2012 | Procedia Engineering | PMS380 | 600 |  | 997.2 | 0.1 | 0.0001002808 | PhMe | 92.1 | 0.697 | 0.59 | 106.26 | 0.867 | 18 | 1.4 | 2 | 18.16 | 4.89 | 30 | 114 | 3.8 | 99.9 | CC1=CC=CC=C1 | 25 | DE | C=C(C1=CC=CC=C1)CC(C2=CC=CC=C2)CC(C3=CC=CC=C3)CC(C4=CC=CC=C4)CC(C5=CC=CC=C5)CC(C6=CC=CC=C6)CC(C7=CC=CC=C7)CC(C8=CC=CC=C8)CC(C9=CC=CC=C9)CCC%10=CC=CC=C%10
10.1021/op400037h | 2013 | OPRD | DM150 | 150 |  | 414.2 | 4.1 | 0.0098986 | THF | 72.1 | 0.637 | 0.48 | 81.11 | 0.889 | 16.8 | 5.7 | 8 | 19.46 | 29.29 | 30 | 9.1 | 0.3 | 99.9 | C1CCCO1 | 20 | DE | [H][C@@]1([C@@H](C2=CC=NC3=CC=C(C=C23)O)OC(C4=CC=CC=C4)=O)C[C@@H]5CC[N@]1C[C@@H]5C=C
10.1039/c2gc35216h | 2012 | Green Chem | SM122 | 220 |  | 0 | 10 |  | IPAc | 102.1 | 0.72 | 0.5 | 117.6 | 0.87 | 14.9 | 4.5 | 8.2 | 17.59 | 17.37 | 30 | 36 | 1.2 | 99.9 | CC(OC(C)C)=O | 25 | CF
10.1039/c2gc35216h | 2012 | Green Chem | SM122 | 220 |  | 0 | 10 |  | IPAc | 102.1 | 0.72 | 0.5 | 117.6 | 0.87 | 14.9 | 4.5 | 8.2 | 17.59 | 17.37 | 30 | 36 | 1.2 | 99.9 | CC(OC(C)C)=O | 25 | CF
10.1039/c2gc35216h | 2012 | Green Chem | SM122 | 220 |  | 0 | 10 |  | IPAc | 102.1 | 0.72 | 0.5 | 117.6 | 0.87 | 14.9 | 4.5 | 8.2 | 17.59 | 17.37 | 60 | 40 | 0.67 | 99.9 | CC(OC(C)C)=O | 25 | CF
10.1080/01496395.2019.1706573 | 2019 | Separation Science and Technology | SM122 | 220 |  | 627 | 313.5 | 0.5 | PhMe | 92.1 | 0.697 | 0.59 | 106.26 | 0.867 | 18 | 1.4 | 2 | 18.16 | 4.89 | 30 | 25.1 | 0.84 | 99.9 | CC1=CC=CC=C1 | 25 | DE | Cl[Ru]1(Cl)(C2N(C3=C(C)C=C(C)C=C3C)CCN2C4=C(C)C=C(C)C=C4C)=CC5=C(C=CC=C5)O1C(C)C
10.1002/cssc.201100355 | 2012 | ChemSusChem | DM200 | 200 |  | 690 | 0.000715 | 1.036232e-06 | AcMe | 58.1 | 0.618 | 0.3 | 74.08 | 0.784 | 15.5 | 10.4 | 7 | 19.94 | 92.36 | 30 | 56 | 1.87 | 100 | CC(C)=O | 25 | CF | CC(O[Pd]([P](C1=CC=CC=C1)(C2=CC=CC=C2)C3=CC=CC=C3)[P](C4=CC=CC=C4)(C5=CC=CC=C5)C6=CC=CC=C6)=O
10.1016/j.jfoodeng.2010.07.020 | 2011 | Journal of Food Engineering | SM122 | 220 |  | 884.8 | 23.6 | 0.02667269 | EtOAc | 88.1 | 0.677 | 0.46 | 97.68 | 0.902 | 15.8 | 5.3 | 7.2 | 18.15 | 25.1 | 5 | 26.8 | 5.36 | 100 | CC(OCC)=O | 30 | CF | O=C(OCC(COC(CCCCCCC/C=C/CCCCCCCC)=O)OC(CCCCCCC/C=C/CCCCCCCC)=O)CCCCCCC/C=C/CCCCCCCC
10.1016/j.jfoodeng.2010.07.020 | 2011 | Journal of Food Engineering | SM122 | 220 |  | 884.8 | 23.6 | 0.02667269 | EtOAc | 88.1 | 0.677 | 0.46 | 97.68 | 0.902 | 15.8 | 5.3 | 7.2 | 18.15 | 25.1 | 30 | 41 | 1.37 | 100 | CC(OCC)=O | 30 | CF | O=C(OCC(COC(CCCCCCC/C=C/CCCCCCCC)=O)OC(CCCCCCC/C=C/CCCCCCCC)=O)CCCCCCC/C=C/CCCCCCCC
10.1016/j.memsci.2006.12.053 | 2007 | Journal of Membrane Science | SM122 | 220 |  |  | 1 |  | PhMe | 92.1 | 0.697 | 0.59 | 106.26 | 0.867 | 18 | 1.4 | 2 | 18.16 | 4.89 | 30 | 80 | 2.666667 | 100 | CC1=CC=CC=C1 | 25 | DE | CC(C1=CC=CC=C1)CC(C2=CC=CC=C2)CC(C3=CC=CC=C3)CC(C4=CC=CC=C4)CC(C5=CC=CC=C5)CC(C6=CC=CC=C6)CC(C7=CC=CC=C7)CC(C)(C)C8=CC=CC=C8
10.1016/j.memsci.2006.12.053 | 2007 | Journal of Membrane Science | SM122 | 220 |  |  | 1 |  | PhMe | 92.1 | 0.697 | 0.59 | 106.26 | 0.867 | 18 | 1.4 | 2 | 18.16 | 4.89 | 30 | 80 | 2.666667 | 100 | CC1=CC=CC=C1 | 25 | DE | CC(C1=CC=CC=C1)CC(C2=CC=CC=C2)CC(C3=CC=CC=C3)CC(C4=CC=CC=C4)CC(C5=CC=CC=C5)CC(C6=CC=CC=C6)CC(C7=CC=CC=C7)CC(C8=CC=CC=C8)CC(C)(C)C9=CC=CC=C9
10.1016/j.memsci.2006.12.053 | 2007 | Journal of Membrane Science | SM122 | 220 |  |  | 1 |  | PhMe | 92.1 | 0.697 | 0.59 | 106.26 | 0.867 | 18 | 1.4 | 2 | 18.16 | 4.89 | 30 | 80 | 2.666667 | 100 | CC1=CC=CC=C1 | 25 | DE | CC(C1=CC=CC=C1)CC(C2=CC=CC=C2)CC(C3=CC=CC=C3)CC(C4=CC=CC=C4)CC(C5=CC=CC=C5)CC(C6=CC=CC=C6)CC(C7=CC=CC=C7)CC(C8=CC=CC=C8)CC(C9=CC=CC=C9)CC(C)(C)C%10=CC=CC=C%10
10.1016/j.memsci.2006.12.053 | 2007 | Journal of Membrane Science | SM122 | 220 |  |  | 1 |  | PhMe | 92.1 | 0.697 | 0.59 | 106.26 | 0.867 | 18 | 1.4 | 2 | 18.16 | 4.89 | 30 | 80 | 2.666667 | 100 | CC1=CC=CC=C1 | 25 | DE | CC(C1=CC=CC=C1)CC(C2=CC=CC=C2)CC(C3=CC=CC=C3)CC(C4=CC=CC=C4)CC(C5=CC=CC=C5)CC(C6=CC=CC=C6)CC(C7=CC=CC=C7)CC(C8=CC=CC=C8)CC(C9=CC=CC=C9)CC(C%10=CC=CC=C%10)CC(C)(C)C%11=CC=CC=C%11
10.1016/j.memsci.2006.12.053 | 2007 | Journal of Membrane Science | SM122 | 220 |  |  | 1 |  | MeOH | 32 | 0.505 | 0.55 | 40.45 | 0.792 | 15.1 | 12.3 | 22.3 | 29.61 | 88.5 | 30 | 168 | 5.6 | 100 | CO | 25 | DE | CC(C1=CC=CC=C1)CC(C2=CC=CC=C2)CC(C3=CC=CC=C3)CC(C4=CC=CC=C4)CC(C5=CC=CC=C5)CC(C6=CC=CC=C6)CC(C)(C)C7=CC=CC=C7
10.1016/j.memsci.2006.12.053 | 2007 | Journal of Membrane Science | SM122 | 220 |  |  | 1 |  | MeOH | 32 | 0.505 | 0.55 | 40.45 | 0.792 | 15.1 | 12.3 | 22.3 | 29.61 | 88.5 | 30 | 168 | 5.6 | 100 | CO | 25 | DE | CC(C1=CC=CC=C1)CC(C2=CC=CC=C2)CC(C3=CC=CC=C3)CC(C4=CC=CC=C4)CC(C5=CC=CC=C5)CC(C6=CC=CC=C6)CC(C7=CC=CC=C7)CC(C)(C)C8=CC=CC=C8
10.1016/j.memsci.2006.12.053 | 2007 | Journal of Membrane Science | SM122 | 220 |  |  | 1 |  | MeOH | 32 | 0.505 | 0.55 | 40.45 | 0.792 | 15.1 | 12.3 | 22.3 | 29.61 | 88.5 | 30 | 168 | 5.6 | 100 | CO | 25 | DE | CC(C1=CC=CC=C1)CC(C2=CC=CC=C2)CC(C3=CC=CC=C3)CC(C4=CC=CC=C4)CC(C5=CC=CC=C5)CC(C6=CC=CC=C6)CC(C7=CC=CC=C7)CC(C8=CC=CC=C8)CC(C)(C)C9=CC=CC=C9
10.1016/j.memsci.2006.12.053 | 2007 | Journal of Membrane Science | SM122 | 220 |  |  | 1 |  | MeOH | 32 | 0.505 | 0.55 | 40.45 | 0.792 | 15.1 | 12.3 | 22.3 | 29.61 | 88.5 | 30 | 168 | 5.6 | 100 | CO | 25 | DE | CC(C1=CC=CC=C1)CC(C2=CC=CC=C2)CC(C3=CC=CC=C3)CC(C4=CC=CC=C4)CC(C5=CC=CC=C5)CC(C6=CC=CC=C6)CC(C7=CC=CC=C7)CC(C8=CC=CC=C8)CC(C9=CC=CC=C9)CC(C)(C)C%10=CC=CC=C%10
10.1016/j.memsci.2006.12.053 | 2007 | Journal of Membrane Science | SM122 | 220 |  |  | 1 |  | MeOH | 32 | 0.505 | 0.55 | 40.45 | 0.792 | 15.1 | 12.3 | 22.3 | 29.61 | 88.5 | 30 | 168 | 5.6 | 100 | CO | 25 | DE | CC(C1=CC=CC=C1)CC(C2=CC=CC=C2)CC(C3=CC=CC=C3)CC(C4=CC=CC=C4)CC(C5=CC=CC=C5)CC(C6=CC=CC=C6)CC(C7=CC=CC=C7)CC(C8=CC=CC=C8)CC(C9=CC=CC=C9)CC(C%10=CC=CC=C%10)CC(C)(C)C%11=CC=CC=C%11
10.1016/j.memsci.2006.12.053 | 2007 | Journal of Membrane Science | SM122 | 220 |  |  | 1 |  | MeOH | 32 | 0.505 | 0.55 | 40.45 | 0.792 | 15.1 | 12.3 | 22.3 | 29.61 | 88.5 | 30 | 168 | 5.6 | 100 | CO | 25 | DE | CC(C1=CC=CC=C1)CC(C2=CC=CC=C2)CC(C3=CC=CC=C3)CC(C)(C)C4=CC=CC=C4
10.1016/j.memsci.2006.12.053 | 2007 | Journal of Membrane Science | SM122 | 220 |  |  | 1 |  | MeOH | 32 | 0.505 | 0.55 | 40.45 | 0.792 | 15.1 | 12.3 | 22.3 | 29.61 | 88.5 | 30 | 168 | 5.6 | 100 | CO | 25 | DE | CC(C1=CC=CC=C1)CC(C2=CC=CC=C2)CC(C3=CC=CC=C3)CC(C4=CC=CC=C4)CC(C)(C)C5=CC=CC=C5
10.1016/j.memsci.2006.12.053 | 2007 | Journal of Membrane Science | SM122 | 220 |  |  | 1 |  | MeOH | 32 | 0.505 | 0.55 | 40.45 | 0.792 | 15.1 | 12.3 | 22.3 | 29.61 | 88.5 | 30 | 168 | 5.6 | 100 | CO | 25 | DE | CC(C1=CC=CC=C1)CC(C2=CC=CC=C2)CC(C3=CC=CC=C3)CC(C4=CC=CC=C4)CC(C5=CC=CC=C5)CC(C)(C)C6=CC=CC=C6
10.1016/j.memsci.2006.12.053 | 2007 | Journal of Membrane Science | SM122 | 220 |  |  | 1 |  | MeOH | 32 | 0.505 | 0.55 | 40.45 | 0.792 | 15.1 | 12.3 | 22.3 | 29.61 | 88.5 | 30 | 168 | 5.6 | 100 | CO | 25 | DE | CC(C1=CC=CC=C1)CC(C2=CC=CC=C2)CC(C3=CC=CC=C3)CC(C4=CC=CC=C4)CC(C5=CC=CC=C5)CC(C6=CC=CC=C6)CC(C)(C)C7=CC=CC=C7
10.1016/j.memsci.2006.12.053 | 2007 | Journal of Membrane Science | SM122 | 220 |  |  | 1 |  | MeOH | 32 | 0.505 | 0.55 | 40.45 | 0.792 | 15.1 | 12.3 | 22.3 | 29.61 | 88.5 | 30 | 168 | 5.6 | 100 | CO | 25 | DE | CC(C1=CC=CC=C1)CC(C2=CC=CC=C2)CC(C3=CC=CC=C3)CC(C4=CC=CC=C4)CC(C5=CC=CC=C5)CC(C6=CC=CC=C6)CC(C7=CC=CC=C7)CC(C)(C)C8=CC=CC=C8
10.1016/j.memsci.2006.12.053 | 2007 | Journal of Membrane Science | SM122 | 220 |  |  | 1 |  | MeOH | 32 | 0.505 | 0.55 | 40.45 | 0.792 | 15.1 | 12.3 | 22.3 | 29.61 | 88.5 | 30 | 168 | 5.6 | 100 | CO | 25 | DE | CC(C1=CC=CC=C1)CC(C2=CC=CC=C2)CC(C3=CC=CC=C3)CC(C4=CC=CC=C4)CC(C5=CC=CC=C5)CC(C6=CC=CC=C6)CC(C7=CC=CC=C7)CC(C8=CC=CC=C8)CC(C)(C)C9=CC=CC=C9
10.1016/j.memsci.2006.12.053 | 2007 | Journal of Membrane Science | SM122 | 220 |  |  | 1 |  | MeOH | 32 | 0.505 | 0.55 | 40.45 | 0.792 | 15.1 | 12.3 | 22.3 | 29.61 | 88.5 | 30 | 168 | 5.6 | 100 | CO | 25 | DE | CC(C1=CC=CC=C1)CC(C2=CC=CC=C2)CC(C3=CC=CC=C3)CC(C4=CC=CC=C4)CC(C5=CC=CC=C5)CC(C6=CC=CC=C6)CC(C7=CC=CC=C7)CC(C8=CC=CC=C8)CC(C9=CC=CC=C9)CC(C)(C)C%10=CC=CC=C%10
10.1016/j.memsci.2006.12.053 | 2007 | Journal of Membrane Science | SM122 | 220 |  |  | 1 |  | MeOH | 32 | 0.505 | 0.55 | 40.45 | 0.792 | 15.1 | 12.3 | 22.3 | 29.61 | 88.5 | 30 | 168 | 5.6 | 100 | CO | 25 | DE | CC(C1=CC=CC=C1)CC(C2=CC=CC=C2)CC(C3=CC=CC=C3)CC(C4=CC=CC=C4)CC(C5=CC=CC=C5)CC(C6=CC=CC=C6)CC(C7=CC=CC=C7)CC(C8=CC=CC=C8)CC(C9=CC=CC=C9)CC(C%10=CC=CC=C%10)CC(C)(C)C%11=CC=CC=C%11
10.1016/j.memsci.2006.12.053 | 2007 | Journal of Membrane Science | SM122 | 220 |  |  | 1 |  | EtOAc | 88.1 | 0.677 | 0.46 | 97.68 | 0.902 | 15.8 | 5.3 | 7.2 | 18.15 | 25.1 | 30 | 209 | 6.966667 | 100 | CC(OCC)=O | 25 | DE | CC(C1=CC=CC=C1)CC(C2=CC=CC=C2)CC(C3=CC=CC=C3)CC(C4=CC=CC=C4)CC(C5=CC=CC=C5)CC(C6=CC=CC=C6)CC(C)(C)C7=CC=CC=C7
10.1016/j.memsci.2006.12.053 | 2007 | Journal of Membrane Science | SM122 | 220 |  |  | 1 |  | EtOAc | 88.1 | 0.677 | 0.46 | 97.68 | 0.902 | 15.8 | 5.3 | 7.2 | 18.15 | 25.1 | 30 | 209 | 6.966667 | 100 | CC(OCC)=O | 25 | DE | CC(C1=CC=CC=C1)CC(C2=CC=CC=C2)CC(C3=CC=CC=C3)CC(C4=CC=CC=C4)CC(C5=CC=CC=C5)CC(C6=CC=CC=C6)CC(C7=CC=CC=C7)CC(C)(C)C8=CC=CC=C8
10.1016/j.memsci.2006.12.053 | 2007 | Journal of Membrane Science | SM122 | 220 |  |  | 1 |  | EtOAc | 88.1 | 0.677 | 0.46 | 97.68 | 0.902 | 15.8 | 5.3 | 7.2 | 18.15 | 25.1 | 30 | 209 | 6.966667 | 100 | CC(OCC)=O | 25 | DE | CC(C1=CC=CC=C1)CC(C2=CC=CC=C2)CC(C3=CC=CC=C3)CC(C4=CC=CC=C4)CC(C5=CC=CC=C5)CC(C6=CC=CC=C6)CC(C7=CC=CC=C7)CC(C8=CC=CC=C8)CC(C)(C)C9=CC=CC=C9
10.1016/j.memsci.2006.12.053 | 2007 | Journal of Membrane Science | SM122 | 220 |  |  | 1 |  | EtOAc | 88.1 | 0.677 | 0.46 | 97.68 | 0.902 | 15.8 | 5.3 | 7.2 | 18.15 | 25.1 | 30 | 209 | 6.966667 | 100 | CC(OCC)=O | 25 | DE | CC(C1=CC=CC=C1)CC(C2=CC=CC=C2)CC(C3=CC=CC=C3)CC(C4=CC=CC=C4)CC(C5=CC=CC=C5)CC(C6=CC=CC=C6)CC(C7=CC=CC=C7)CC(C8=CC=CC=C8)CC(C9=CC=CC=C9)CC(C)(C)C%10=CC=CC=C%10
10.1016/j.memsci.2006.12.053 | 2007 | Journal of Membrane Science | SM122 | 220 |  |  | 1 |  | EtOAc | 88.1 | 0.677 | 0.46 | 97.68 | 0.902 | 15.8 | 5.3 | 7.2 | 18.15 | 25.1 | 30 | 209 | 6.966667 | 100 | CC(OCC)=O | 25 | DE | CC(C1=CC=CC=C1)CC(C2=CC=CC=C2)CC(C3=CC=CC=C3)CC(C4=CC=CC=C4)CC(C5=CC=CC=C5)CC(C6=CC=CC=C6)CC(C7=CC=CC=C7)CC(C8=CC=CC=C8)CC(C9=CC=CC=C9)CC(C%10=CC=CC=C%10)CC(C)(C)C%11=CC=CC=C%11
10.1016/j.memsci.2006.12.053 | 2007 | Journal of Membrane Science | SM122 | 220 |  |  | 1 |  | EtOAc | 88.1 | 0.677 | 0.46 | 97.68 | 0.902 | 15.8 | 5.3 | 7.2 | 18.15 | 25.1 | 30 | 209 | 6.966667 | 100 | CC(OCC)=O | 25 | DE | CC(C1=CC=CC=C1)CC(C2=CC=CC=C2)CC(C3=CC=CC=C3)CC(C4=CC=CC=C4)CC(C5=CC=CC=C5)CC(C)(C)C6=CC=CC=C6
10.1016/j.memsci.2006.12.053 | 2007 | Journal of Membrane Science | SM122 | 220 |  |  | 1 |  | EtOAc | 88.1 | 0.677 | 0.46 | 97.68 | 0.902 | 15.8 | 5.3 | 7.2 | 18.15 | 25.1 | 30 | 209 | 6.966667 | 100 | CC(OCC)=O | 25 | DE | CC(C1=CC=CC=C1)CC(C2=CC=CC=C2)CC(C3=CC=CC=C3)CC(C4=CC=CC=C4)CC(C5=CC=CC=C5)CC(C6=CC=CC=C6)CC(C)(C)C7=CC=CC=C7
10.1016/j.memsci.2006.12.053 | 2007 | Journal of Membrane Science | SM122 | 220 |  |  | 1 |  | EtOAc | 88.1 | 0.677 | 0.46 | 97.68 | 0.902 | 15.8 | 5.3 | 7.2 | 18.15 | 25.1 | 30 | 209 | 6.966667 | 100 | CC(OCC)=O | 25 | DE | CC(C1=CC=CC=C1)CC(C2=CC=CC=C2)CC(C3=CC=CC=C3)CC(C4=CC=CC=C4)CC(C5=CC=CC=C5)CC(C6=CC=CC=C6)CC(C7=CC=CC=C7)CC(C)(C)C8=CC=CC=C8
10.1016/j.memsci.2006.12.053 | 2007 | Journal of Membrane Science | SM122 | 220 |  |  | 1 |  | EtOAc | 88.1 | 0.677 | 0.46 | 97.68 | 0.902 | 15.8 | 5.3 | 7.2 | 18.15 | 25.1 | 30 | 209 | 6.966667 | 100 | CC(OCC)=O | 25 | DE | CC(C1=CC=CC=C1)CC(C2=CC=CC=C2)CC(C3=CC=CC=C3)CC(C4=CC=CC=C4)CC(C5=CC=CC=C5)CC(C6=CC=CC=C6)CC(C7=CC=CC=C7)CC(C8=CC=CC=C8)CC(C)(C)C9=CC=CC=C9
10.1016/j.memsci.2006.12.053 | 2007 | Journal of Membrane Science | SM122 | 220 |  |  | 1 |  | EtOAc | 88.1 | 0.677 | 0.46 | 97.68 | 0.902 | 15.8 | 5.3 | 7.2 | 18.15 | 25.1 | 30 | 209 | 6.966667 | 100 | CC(OCC)=O | 25 | DE | CC(C1=CC=CC=C1)CC(C2=CC=CC=C2)CC(C3=CC=CC=C3)CC(C4=CC=CC=C4)CC(C5=CC=CC=C5)CC(C6=CC=CC=C6)CC(C7=CC=CC=C7)CC(C8=CC=CC=C8)CC(C9=CC=CC=C9)CC(C)(C)C%10=CC=CC=C%10
10.1016/j.memsci.2006.12.053 | 2007 | Journal of Membrane Science | SM122 | 220 |  |  | 1 |  | EtOAc | 88.1 | 0.677 | 0.46 | 97.68 | 0.902 | 15.8 | 5.3 | 7.2 | 18.15 | 25.1 | 30 | 209 | 6.966667 | 100 | CC(OCC)=O | 25 | DE | CC(C1=CC=CC=C1)CC(C2=CC=CC=C2)CC(C3=CC=CC=C3)CC(C4=CC=CC=C4)CC(C5=CC=CC=C5)CC(C6=CC=CC=C6)CC(C7=CC=CC=C7)CC(C8=CC=CC=C8)CC(C9=CC=CC=C9)CC(C%10=CC=CC=C%10)CC(C)(C)C%11=CC=CC=C%11
10.1016/j.memsci.2006.12.053 | 2007 | Journal of Membrane Science | SM122 | 220 |  |  | 1 |  | nH | 86.2 | 0.748 | 0.31 | 131.57 | 0.655 | 14.9 | 0 | 0 | 14.9 | 0 | 30 | 5 | 0.1666667 | 100 | CCCCCC | 25 | DE | CC(C1=CC=CC=C1)CC(C2=CC=CC=C2)CC(C3=CC=CC=C3)CC(C4=CC=CC=C4)CC(C5=CC=CC=C5)CC(C6=CC=CC=C6)CC(C7=CC=CC=C7)CC(C8=CC=CC=C8)CC(C)(C)C9=CC=CC=C9
10.1016/j.memsci.2006.12.053 | 2007 | Journal of Membrane Science | SM122 | 220 |  |  | 1 |  | nH | 86.2 | 0.748 | 0.31 | 131.57 | 0.655 | 14.9 | 0 | 0 | 14.9 | 0 | 30 | 5 | 0.1666667 | 100 | CCCCCC | 25 | DE | CC(C1=CC=CC=C1)CC(C2=CC=CC=C2)CC(C3=CC=CC=C3)CC(C4=CC=CC=C4)CC(C5=CC=CC=C5)CC(C6=CC=CC=C6)CC(C7=CC=CC=C7)CC(C8=CC=CC=C8)CC(C9=CC=CC=C9)CC(C)(C)C%10=CC=CC=C%10
10.1016/j.memsci.2006.12.053 | 2007 | Journal of Membrane Science | SM122 | 220 |  |  | 1 |  | nH | 86.2 | 0.748 | 0.31 | 131.57 | 0.655 | 14.9 | 0 | 0 | 14.9 | 0 | 30 | 5 | 0.1666667 | 100 | CCCCCC | 25 | DE | CC(C1=CC=CC=C1)CC(C2=CC=CC=C2)CC(C3=CC=CC=C3)CC(C4=CC=CC=C4)CC(C5=CC=CC=C5)CC(C6=CC=CC=C6)CC(C7=CC=CC=C7)CC(C8=CC=CC=C8)CC(C9=CC=CC=C9)CC(C%10=CC=CC=C%10)CC(C)(C)C%11=CC=CC=C%11
10.1016/j.memsci.2014.10.030 | 2015 | Journal of Membrane Science | DM200 | 200 |  | 236 | 0.5 | 0.002118644 | MeCN | 41.1 | 0.55 | 0.37 | 52.23 | 0.786 | 15.3 | 18 | 6.1 | 24.4 | 160.91 | 40 | 142.7 | 3.57 | 100 | CC#N | 25 | CF | C=C(C1=CC=CC=C1)CC(C)(C)C2=CC=CC=C2
10.1016/j.memsci.2014.10.030 | 2015 | Journal of Membrane Science | DM200 | 200 |  | 395 | 0.5 | 0.001265823 | MeCN | 41.1 | 0.55 | 0.37 | 52.23 | 0.786 | 15.3 | 18 | 6.1 | 24.4 | 160.91 | 40 | 142.7 | 3.57 | 100 | CC#N | 25 | CF | CC(C1=CC=CC=C1)CC(C2=CC=CC=C2)CC(C3=CC=CC=C3)CC(C)(C)C4=CC=CC=C4
10.1016/j.memsci.2014.10.030 | 2015 | Journal of Membrane Science | DM200 | 200 |  | 395 | 0.5 | 0.001265823 | AcMe | 58.1 | 0.618 | 0.3 | 74.08 | 0.784 | 15.5 | 10.4 | 7 | 19.94 | 92.36 | 10 | 22 | 2.2 | 100 | CC(C)=O | 25 | CF | CC(C1=CC=CC=C1)CC(C2=CC=CC=C2)CC(C3=CC=CC=C3)CC(C)(C)C4=CC=CC=C4
10.1016/j.memsci.2014.10.030 | 2015 | Journal of Membrane Science | DM200 | 200 |  | 495 | 0.5 | 0.001010101 | MeCN | 41.1 | 0.55 | 0.37 | 52.23 | 0.786 | 15.3 | 18 | 6.1 | 24.4 | 160.91 | 30 | 112.3 | 3.74 | 100 | CC#N | 25 | CF | CC(C1=CC=CC=C1)CC(C2=CC=CC=C2)CC(C3=CC=CC=C3)CC(C4=CC=CC=C4)CC(C)(C)C5=CC=CC=C5
10.1016/j.memsci.2014.10.030 | 2015 | Journal of Membrane Science | DM200 | 200 |  | 495 | 0.5 | 0.001010101 | MeCN | 41.1 | 0.55 | 0.37 | 52.23 | 0.786 | 15.3 | 18 | 6.1 | 24.4 | 160.91 | 40 | 142.7 | 3.57 | 100 | CC#N | 25 | CF | CC(C1=CC=CC=C1)CC(C2=CC=CC=C2)CC(C3=CC=CC=C3)CC(C4=CC=CC=C4)CC(C)(C)C5=CC=CC=C5
10.1016/j.memsci.2014.10.030 | 2015 | Journal of Membrane Science | DM200 | 200 |  | 495 | 0.5 | 0.001010101 | AcMe | 58.1 | 0.618 | 0.3 | 74.08 | 0.784 | 15.5 | 10.4 | 7 | 19.94 | 92.36 | 10 | 22 | 2.2 | 100 | CC(C)=O | 25 | CF | CC(C1=CC=CC=C1)CC(C2=CC=CC=C2)CC(C3=CC=CC=C3)CC(C4=CC=CC=C4)CC(C)(C)C5=CC=CC=C5
10.1016/j.memsci.2014.10.030 | 2015 | Journal of Membrane Science | PM280 | 280 |  | 495 | 0.5 | 0.001010101 | AcMe | 58.1 | 0.618 | 0.3 | 74.08 | 0.784 | 15.5 | 10.4 | 7 | 19.94 | 92.36 | 10 | 78.9 | 7.89 | 100 | CC(C)=O | 25 | CF | CC(C1=CC=CC=C1)CC(C2=CC=CC=C2)CC(C3=CC=CC=C3)CC(C4=CC=CC=C4)CC(C)(C)C5=CC=CC=C5
10.1016/j.memsci.2014.10.030 | 2015 | Journal of Membrane Science | DM200 | 200 |  | 595 | 0.5 | 0.0008403361 | MeCN | 41.1 | 0.55 | 0.37 | 52.23 | 0.786 | 15.3 | 18 | 6.1 | 24.4 | 160.91 | 30 | 112.3 | 3.74 | 100 | CC#N | 25 | CF | CC(C1=CC=CC=C1)CC(C2=CC=CC=C2)CC(C3=CC=CC=C3)CC(C4=CC=CC=C4)CC(C5=CC=CC=C5)CC(C)(C)C6=CC=CC=C6
10.1016/j.memsci.2014.10.030 | 2015 | Journal of Membrane Science | DM200 | 200 |  | 595 | 0.5 | 0.0008403361 | AcMe | 58.1 | 0.618 | 0.3 | 74.08 | 0.784 | 15.5 | 10.4 | 7 | 19.94 | 92.36 | 10 | 22 | 2.2 | 100 | CC(C)=O | 25 | CF | CC(C1=CC=CC=C1)CC(C2=CC=CC=C2)CC(C3=CC=CC=C3)CC(C4=CC=CC=C4)CC(C5=CC=CC=C5)CC(C)(C)C6=CC=CC=C6
10.1016/j.memsci.2014.10.030 | 2015 | Journal of Membrane Science | PM280 | 280 |  | 595 | 0.5 | 0.0008403361 | AcMe | 58.1 | 0.618 | 0.3 | 74.08 | 0.784 | 15.5 | 10.4 | 7 | 19.94 | 92.36 | 10 | 78.9 | 7.89 | 100 | CC(C)=O | 25 | CF | CC(C1=CC=CC=C1)CC(C2=CC=CC=C2)CC(C3=CC=CC=C3)CC(C4=CC=CC=C4)CC(C5=CC=CC=C5)CC(C)(C)C6=CC=CC=C6
10.1016/j.memsci.2014.10.030 | 2015 | Journal of Membrane Science | DM200 | 200 |  | 695 | 0.5 | 0.0007194245 | MeCN | 41.1 | 0.55 | 0.37 | 52.23 | 0.786 | 15.3 | 18 | 6.1 | 24.4 | 160.91 | 30 | 112.3 | 3.74 | 100 | CC#N | 25 | CF | CC(C1=CC=CC=C1)CC(C2=CC=CC=C2)CC(C3=CC=CC=C3)CC(C4=CC=CC=C4)CC(C5=CC=CC=C5)CC(C6=CC=CC=C6)CC(C)(C)C7=CC=CC=C7
10.1016/j.memsci.2014.10.030 | 2015 | Journal of Membrane Science | DM200 | 200 |  | 695 | 0.5 | 0.0007194245 | MeCN | 41.1 | 0.55 | 0.37 | 52.23 | 0.786 | 15.3 | 18 | 6.1 | 24.4 | 160.91 | 40 | 142.7 | 3.57 | 100 | CC#N | 25 | CF | CC(C1=CC=CC=C1)CC(C2=CC=CC=C2)CC(C3=CC=CC=C3)CC(C4=CC=CC=C4)CC(C5=CC=CC=C5)CC(C6=CC=CC=C6)CC(C)(C)C7=CC=CC=C7
10.1016/j.memsci.2014.10.030 | 2015 | Journal of Membrane Science | DM200 | 200 |  | 795 | 0.5 | 0.0006289308 | MeCN | 41.1 | 0.55 | 0.37 | 52.23 | 0.786 | 15.3 | 18 | 6.1 | 24.4 | 160.91 | 30 | 112.3 | 3.74 | 100 | CC#N | 25 | CF | CC(C1=CC=CC=C1)CC(C2=CC=CC=C2)CC(C3=CC=CC=C3)CC(C4=CC=CC=C4)CC(C5=CC=CC=C5)CC(C6=CC=CC=C6)CC(C7=CC=CC=C7)CC(C)(C)C8=CC=CC=C8
10.1016/j.memsci.2014.10.030 | 2015 | Journal of Membrane Science | DM200 | 200 |  | 795 | 0.5 | 0.0006289308 | MeCN | 41.1 | 0.55 | 0.37 | 52.23 | 0.786 | 15.3 | 18 | 6.1 | 24.4 | 160.91 | 40 | 142.7 | 3.57 | 100 | CC#N | 25 | CF | CC(C1=CC=CC=C1)CC(C2=CC=CC=C2)CC(C3=CC=CC=C3)CC(C4=CC=CC=C4)CC(C5=CC=CC=C5)CC(C6=CC=CC=C6)CC(C7=CC=CC=C7)CC(C)(C)C8=CC=CC=C8
10.1016/j.memsci.2014.10.030 | 2015 | Journal of Membrane Science | DM200 | 200 |  | 895 | 0.5 | 0.0005586592 | MeCN | 41.1 | 0.55 | 0.37 | 52.23 | 0.786 | 15.3 | 18 | 6.1 | 24.4 | 160.91 | 30 | 112.3 | 3.74 | 100 | CC#N | 25 | CF | CC(C1=CC=CC=C1)CC(C2=CC=CC=C2)CC(C3=CC=CC=C3)CC(C4=CC=CC=C4)CC(C5=CC=CC=C5)CC(C6=CC=CC=C6)CC(C7=CC=CC=C7)CC(C8=CC=CC=C8)CC(C)(C)C9=CC=CC=C9
10.1016/j.memsci.2014.10.030 | 2015 | Journal of Membrane Science | DM200 | 200 |  | 895 | 0.5 | 0.0005586592 | AcMe | 58.1 | 0.618 | 0.3 | 74.08 | 0.784 | 15.5 | 10.4 | 7 | 19.94 | 92.36 | 10 | 22 | 2.2 | 100 | CC(C)=O | 25 | CF | CC(C1=CC=CC=C1)CC(C2=CC=CC=C2)CC(C3=CC=CC=C3)CC(C4=CC=CC=C4)CC(C5=CC=CC=C5)CC(C6=CC=CC=C6)CC(C7=CC=CC=C7)CC(C8=CC=CC=C8)CC(C)(C)C9=CC=CC=C9
10.1016/j.memsci.2014.10.030 | 2015 | Journal of Membrane Science | DM200 | 200 |  | 995 | 0.5 | 0.0005025126 | AcMe | 58.1 | 0.618 | 0.3 | 74.08 | 0.784 | 15.5 | 10.4 | 7 | 19.94 | 92.36 | 10 | 22 | 2.2 | 100 | CC(C)=O | 25 | CF | CC(C1=CC=CC=C1)CC(C2=CC=CC=C2)CC(C3=CC=CC=C3)CC(C4=CC=CC=C4)CC(C5=CC=CC=C5)CC(C6=CC=CC=C6)CC(C7=CC=CC=C7)CC(C8=CC=CC=C8)CC(C9=CC=CC=C9)CC(C)(C)C%10=CC=CC=C%10
10.1016/j.memsci.2014.10.030 | 2015 | Journal of Membrane Science | PM280 | 280 |  | 995 | 0.5 | 0.0005025126 | AcMe | 58.1 | 0.618 | 0.3 | 74.08 | 0.784 | 15.5 | 10.4 | 7 | 19.94 | 92.36 | 10 | 78.9 | 7.89 | 100 | CC(C)=O | 25 | CF | CC(C1=CC=CC=C1)CC(C2=CC=CC=C2)CC(C3=CC=CC=C3)CC(C4=CC=CC=C4)CC(C5=CC=CC=C5)CC(C6=CC=CC=C6)CC(C7=CC=CC=C7)CC(C8=CC=CC=C8)CC(C9=CC=CC=C9)CC(C)(C)C%10=CC=CC=C%10
10.1016/j.memsci.2014.10.030 | 2015 | Journal of Membrane Science | DM200 | 200 |  | 1095 | 0.5 | 0.000456621 | AcMe | 58.1 | 0.618 | 0.3 | 74.08 | 0.784 | 15.5 | 10.4 | 7 | 19.94 | 92.36 | 10 | 22 | 2.2 | 100 | CC(C)=O | 25 | CF | CC(C1=CC=CC=C1)CC(C2=CC=CC=C2)CC(C3=CC=CC=C3)CC(C4=CC=CC=C4)CC(C5=CC=CC=C5)CC(C6=CC=CC=C6)CC(C7=CC=CC=C7)CC(C8=CC=CC=C8)CC(C9=CC=CC=C9)CC(C%10=CC=CC=C%10)CC(C)(C)C%11=CC=CC=C%11
10.1016/j.memsci.2014.10.030 | 2015 | Journal of Membrane Science | DM200 | 200 |  | 1195 | 0.5 | 0.00041841 | AcMe | 58.1 | 0.618 | 0.3 | 74.08 | 0.784 | 15.5 | 10.4 | 7 | 19.94 | 92.36 | 10 | 22 | 2.2 | 100 | CC(C)=O | 25 | CF | CC(C1=CC=CC=C1)CC(C2=CC=CC=C2)CC(C3=CC=CC=C3)CC(C4=CC=CC=C4)CC(C5=CC=CC=C5)CC(C6=CC=CC=C6)CC(C7=CC=CC=C7)CC(C8=CC=CC=C8)CC(C9=CC=CC=C9)CC(C%10=CC=CC=C%10)CC(C%11=CC=CC=C%11)CC(C)(C)C%12=CC=CC=C%12
10.1016/j.memsci.2014.10.030 | 2015 | Journal of Membrane Science | DM500 | 500 |  | 1195 | 0.5 | 0.00041841 | AcMe | 58.1 | 0.618 | 0.3 | 74.08 | 0.784 | 15.5 | 10.4 | 7 | 19.94 | 92.36 | 40 | 210.6 | 5.26 | 100 | CC(C)=O | 25 | CF | CC(C1=CC=CC=C1)CC(C2=CC=CC=C2)CC(C3=CC=CC=C3)CC(C4=CC=CC=C4)CC(C5=CC=CC=C5)CC(C6=CC=CC=C6)CC(C7=CC=CC=C7)CC(C8=CC=CC=C8)CC(C9=CC=CC=C9)CC(C%10=CC=CC=C%10)CC(C%11=CC=CC=C%11)CC(C)(C)C%12=CC=CC=C%12
10.1016/j.memsci.2014.10.030 | 2015 | Journal of Membrane Science | DM200 | 200 |  | 1300 | 0.5 | 0.0003846154 | MeCN | 41.1 | 0.55 | 0.37 | 52.23 | 0.786 | 15.3 | 18 | 6.1 | 24.4 | 160.91 | 20 | 70.9 | 3.54 | 100 | CC#N | 25 | CF | CC(C1=CC=CC=C1)CC(C2=CC=CC=C2)CC(C3=CC=CC=C3)CC(C4=CC=CC=C4)CC(C5=CC=CC=C5)CC(C6=CC=CC=C6)CC(C7=CC=CC=C7)CC(C8=CC=CC=C8)CC(C9=CC=CC=C9)CC(C%10=CC=CC=C%10)CC(C%11=CC=CC=C%11)CC(C%12=CC=CC=C%12)CC(C)(C)C%13=CC=CC=C%13
10.1016/j.memsci.2014.10.030 | 2015 | Journal of Membrane Science | DM500 | 500 |  | 1300 | 0.5 | 0.0003846154 | MeCN | 41.1 | 0.55 | 0.37 | 52.23 | 0.786 | 15.3 | 18 | 6.1 | 24.4 | 160.91 | 10 | 87.9 | 8.79 | 100 | CC#N | 25 | CF | CC(C1=CC=CC=C1)CC(C2=CC=CC=C2)CC(C3=CC=CC=C3)CC(C4=CC=CC=C4)CC(C5=CC=CC=C5)CC(C6=CC=CC=C6)CC(C7=CC=CC=C7)CC(C8=CC=CC=C8)CC(C9=CC=CC=C9)CC(C%10=CC=CC=C%10)CC(C%11=CC=CC=C%11)CC(C%12=CC=CC=C%12)CC(C)(C)C%13=CC=CC=C%13
10.1016/j.memsci.2014.10.030 | 2015 | Journal of Membrane Science | DM200 | 200 |  | 1300 | 0.5 | 0.0003846154 | AcMe | 58.1 | 0.618 | 0.3 | 74.08 | 0.784 | 15.5 | 10.4 | 7 | 19.94 | 92.36 | 10 | 22 | 2.2 | 100 | CC(C)=O | 25 | CF | CC(C1=CC=CC=C1)CC(C2=CC=CC=C2)CC(C3=CC=CC=C3)CC(C4=CC=CC=C4)CC(C5=CC=CC=C5)CC(C6=CC=CC=C6)CC(C7=CC=CC=C7)CC(C8=CC=CC=C8)CC(C9=CC=CC=C9)CC(C%10=CC=CC=C%10)CC(C%11=CC=CC=C%11)CC(C%12=CC=CC=C%12)CC(C)(C)C%13=CC=CC=C%13
10.1016/j.memsci.2014.10.030 | 2015 | Journal of Membrane Science | PMS600 | 600 |  | 1300 | 0.5 | 0.0003846154 | PhMe | 92.1 | 0.697 | 0.59 | 106.26 | 0.867 | 18 | 1.4 | 2 | 18.16 | 4.89 | 30 | 85.5 | 2.85 | 100 | CC1=CC=CC=C1 | 25 | CF | CC(C1=CC=CC=C1)CC(C2=CC=CC=C2)CC(C3=CC=CC=C3)CC(C4=CC=CC=C4)CC(C5=CC=CC=C5)CC(C6=CC=CC=C6)CC(C7=CC=CC=C7)CC(C8=CC=CC=C8)CC(C9=CC=CC=C9)CC(C%10=CC=CC=C%10)CC(C%11=CC=CC=C%11)CC(C%12=CC=CC=C%12)CC(C)(C)C%13=CC=CC=C%13
10.1016/j.memsci.2014.10.030 | 2015 | Journal of Membrane Science | DM200 | 200 |  | 1400 | 0.5 | 0.0003571429 | MeCN | 41.1 | 0.55 | 0.37 | 52.23 | 0.786 | 15.3 | 18 | 6.1 | 24.4 | 160.91 | 20 | 70.9 | 3.54 | 100 | CC#N | 25 | CF | CC(C1=CC=CC=C1)CC(C2=CC=CC=C2)CC(C3=CC=CC=C3)CC(C4=CC=CC=C4)CC(C5=CC=CC=C5)CC(C6=CC=CC=C6)CC(C7=CC=CC=C7)CC(C8=CC=CC=C8)CC(C9=CC=CC=C9)CC(C%10=CC=CC=C%10)CC(C%11=CC=CC=C%11)CC(C%12=CC=CC=C%12)CC(C%13=CC=CC=C%13)CC(C)(C)C%14=CC=CC=C%14
10.1016/j.memsci.2014.10.030 | 2015 | Journal of Membrane Science | DM200 | 200 |  | 1400 | 0.5 | 0.0003571429 | AcMe | 58.1 | 0.618 | 0.3 | 74.08 | 0.784 | 15.5 | 10.4 | 7 | 19.94 | 92.36 | 10 | 22 | 2.2 | 100 | CC(C)=O | 25 | CF | CC(C1=CC=CC=C1)CC(C2=CC=CC=C2)CC(C3=CC=CC=C3)CC(C4=CC=CC=C4)CC(C5=CC=CC=C5)CC(C6=CC=CC=C6)CC(C7=CC=CC=C7)CC(C8=CC=CC=C8)CC(C9=CC=CC=C9)CC(C%10=CC=CC=C%10)CC(C%11=CC=CC=C%11)CC(C%12=CC=CC=C%12)CC(C%13=CC=CC=C%13)CC(C)(C)C%14=CC=CC=C%14
10.1016/j.memsci.2014.10.030 | 2015 | Journal of Membrane Science | PMS600 | 600 |  | 1400 | 0.5 | 0.0003571429 | PhMe | 92.1 | 0.697 | 0.59 | 106.26 | 0.867 | 18 | 1.4 | 2 | 18.16 | 4.89 | 10 | 24.2 | 2.42 | 100 | CC1=CC=CC=C1 | 25 | CF | CC(C1=CC=CC=C1)CC(C2=CC=CC=C2)CC(C3=CC=CC=C3)CC(C4=CC=CC=C4)CC(C5=CC=CC=C5)CC(C6=CC=CC=C6)CC(C7=CC=CC=C7)CC(C8=CC=CC=C8)CC(C9=CC=CC=C9)CC(C%10=CC=CC=C%10)CC(C%11=CC=CC=C%11)CC(C%12=CC=CC=C%12)CC(C%13=CC=CC=C%13)CC(C)(C)C%14=CC=CC=C%14
10.1016/j.memsci.2014.10.030 | 2015 | Journal of Membrane Science | DM500 | 500 |  | 1500 | 0.5 | 0.0003333333 | MeCN | 41.1 | 0.55 | 0.37 | 52.23 | 0.786 | 15.3 | 18 | 6.1 | 24.4 | 160.91 | 40 | 218.1 | 5.45 | 100 | CC#N | 25 | CF | CC(C1=CC=CC=C1)CC(C2=CC=CC=C2)CC(C3=CC=CC=C3)CC(C4=CC=CC=C4)CC(C5=CC=CC=C5)CC(C6=CC=CC=C6)CC(C7=CC=CC=C7)CC(C8=CC=CC=C8)CC(C9=CC=CC=C9)CC(C%10=CC=CC=C%10)CC(C%11=CC=CC=C%11)CC(C%12=CC=CC=C%12)CC(C%13=CC=CC=C%13)CC(C%14=CC=CC=C%14)CC(C)(C)C%15=CC=CC=C%15
10.1016/j.memsci.2014.10.030 | 2015 | Journal of Membrane Science | DM500 | 500 |  | 1500 | 0.5 | 0.0003333333 | MeCN | 41.1 | 0.55 | 0.37 | 52.23 | 0.786 | 15.3 | 18 | 6.1 | 24.4 | 160.91 | 20 | 145.8 | 7.29 | 100 | CC#N | 25 | CF | CC(C1=CC=CC=C1)CC(C2=CC=CC=C2)CC(C3=CC=CC=C3)CC(C4=CC=CC=C4)CC(C5=CC=CC=C5)CC(C6=CC=CC=C6)CC(C7=CC=CC=C7)CC(C8=CC=CC=C8)CC(C9=CC=CC=C9)CC(C%10=CC=CC=C%10)CC(C%11=CC=CC=C%11)CC(C%12=CC=CC=C%12)CC(C%13=CC=CC=C%13)CC(C%14=CC=CC=C%14)CC(C)(C)C%15=CC=CC=C%15
10.1016/j.memsci.2014.10.030 | 2015 | Journal of Membrane Science | PMS600 | 600 |  | 1500 | 0.5 | 0.0003333333 | MeCN | 41.1 | 0.55 | 0.37 | 52.23 | 0.786 | 15.3 | 18 | 6.1 | 24.4 | 160.91 | 30 | 12.1 | 0.4 | 100 | CC#N | 25 | CF | CC(C1=CC=CC=C1)CC(C2=CC=CC=C2)CC(C3=CC=CC=C3)CC(C4=CC=CC=C4)CC(C5=CC=CC=C5)CC(C6=CC=CC=C6)CC(C7=CC=CC=C7)CC(C8=CC=CC=C8)CC(C9=CC=CC=C9)CC(C%10=CC=CC=C%10)CC(C%11=CC=CC=C%11)CC(C%12=CC=CC=C%12)CC(C%13=CC=CC=C%13)CC(C%14=CC=CC=C%14)CC(C)(C)C%15=CC=CC=C%15
10.1016/j.memsci.2014.10.030 | 2015 | Journal of Membrane Science | DM200 | 200 |  | 1500 | 0.5 | 0.0003333333 | AcMe | 58.1 | 0.618 | 0.3 | 74.08 | 0.784 | 15.5 | 10.4 | 7 | 19.94 | 92.36 | 10 | 22 | 2.2 | 100 | CC(C)=O | 25 | CF | CC(C1=CC=CC=C1)CC(C2=CC=CC=C2)CC(C3=CC=CC=C3)CC(C4=CC=CC=C4)CC(C5=CC=CC=C5)CC(C6=CC=CC=C6)CC(C7=CC=CC=C7)CC(C8=CC=CC=C8)CC(C9=CC=CC=C9)CC(C%10=CC=CC=C%10)CC(C%11=CC=CC=C%11)CC(C%12=CC=CC=C%12)CC(C%13=CC=CC=C%13)CC(C%14=CC=CC=C%14)CC(C)(C)C%15=CC=CC=C%15
10.1016/j.memsci.2014.10.030 | 2015 | Journal of Membrane Science | DM500 | 500 |  | 1600 | 0.5 | 0.0003125 | MeCN | 41.1 | 0.55 | 0.37 | 52.23 | 0.786 | 15.3 | 18 | 6.1 | 24.4 | 160.91 | 30 | 206.7 | 6.89 | 100 | CC#N | 25 | CF | CC(C1=CC=CC=C1)CC(C2=CC=CC=C2)CC(C3=CC=CC=C3)CC(C4=CC=CC=C4)CC(C5=CC=CC=C5)CC(C6=CC=CC=C6)CC(C7=CC=CC=C7)CC(C8=CC=CC=C8)CC(C9=CC=CC=C9)CC(C%10=CC=CC=C%10)CC(C%11=CC=CC=C%11)CC(C%12=CC=CC=C%12)CC(C%13=CC=CC=C%13)CC(C%14=CC=CC=C%14)CC(C%15=CC=CC=C%15)CC(C)(C)C%16=CC=CC=C%16
10.1016/j.memsci.2014.10.030 | 2015 | Journal of Membrane Science | DM500 | 500 |  | 1600 | 0.5 | 0.0003125 | MeCN | 41.1 | 0.55 | 0.37 | 52.23 | 0.786 | 15.3 | 18 | 6.1 | 24.4 | 160.91 | 40 | 218.1 | 5.45 | 100 | CC#N | 25 | CF | CC(C1=CC=CC=C1)CC(C2=CC=CC=C2)CC(C3=CC=CC=C3)CC(C4=CC=CC=C4)CC(C5=CC=CC=C5)CC(C6=CC=CC=C6)CC(C7=CC=CC=C7)CC(C8=CC=CC=C8)CC(C9=CC=CC=C9)CC(C%10=CC=CC=C%10)CC(C%11=CC=CC=C%11)CC(C%12=CC=CC=C%12)CC(C%13=CC=CC=C%13)CC(C%14=CC=CC=C%14)CC(C%15=CC=CC=C%15)CC(C)(C)C%16=CC=CC=C%16
10.1016/j.memsci.2014.10.030 | 2015 | Journal of Membrane Science | DM500 | 500 |  | 1600 | 0.5 | 0.0003125 | MeCN | 41.1 | 0.55 | 0.37 | 52.23 | 0.786 | 15.3 | 18 | 6.1 | 24.4 | 160.91 | 20 | 145.8 | 7.29 | 100 | CC#N | 25 | CF | CC(C1=CC=CC=C1)CC(C2=CC=CC=C2)CC(C3=CC=CC=C3)CC(C4=CC=CC=C4)CC(C5=CC=CC=C5)CC(C6=CC=CC=C6)CC(C7=CC=CC=C7)CC(C8=CC=CC=C8)CC(C9=CC=CC=C9)CC(C%10=CC=CC=C%10)CC(C%11=CC=CC=C%11)CC(C%12=CC=CC=C%12)CC(C%13=CC=CC=C%13)CC(C%14=CC=CC=C%14)CC(C%15=CC=CC=C%15)CC(C)(C)C%16=CC=CC=C%16
10.1016/j.memsci.2014.10.030 | 2015 | Journal of Membrane Science | PMS600 | 600 |  | 1600 | 0.5 | 0.0003125 | MeCN | 41.1 | 0.55 | 0.37 | 52.23 | 0.786 | 15.3 | 18 | 6.1 | 24.4 | 160.91 | 30 | 12.1 | 0.4 | 100 | CC#N | 25 | CF | CC(C1=CC=CC=C1)CC(C2=CC=CC=C2)CC(C3=CC=CC=C3)CC(C4=CC=CC=C4)CC(C5=CC=CC=C5)CC(C6=CC=CC=C6)CC(C7=CC=CC=C7)CC(C8=CC=CC=C8)CC(C9=CC=CC=C9)CC(C%10=CC=CC=C%10)CC(C%11=CC=CC=C%11)CC(C%12=CC=CC=C%12)CC(C%13=CC=CC=C%13)CC(C%14=CC=CC=C%14)CC(C%15=CC=CC=C%15)CC(C)(C)C%16=CC=CC=C%16
10.1016/j.memsci.2014.10.030 | 2015 | Journal of Membrane Science | DM500 | 500 |  | 1600 | 0.5 | 0.0003125 | AcMe | 58.1 | 0.618 | 0.3 | 74.08 | 0.784 | 15.5 | 10.4 | 7 | 19.94 | 92.36 | 10 | 63 | 6.3 | 100 | CC(C)=O | 25 | CF | CC(C1=CC=CC=C1)CC(C2=CC=CC=C2)CC(C3=CC=CC=C3)CC(C4=CC=CC=C4)CC(C5=CC=CC=C5)CC(C6=CC=CC=C6)CC(C7=CC=CC=C7)CC(C8=CC=CC=C8)CC(C9=CC=CC=C9)CC(C%10=CC=CC=C%10)CC(C%11=CC=CC=C%11)CC(C%12=CC=CC=C%12)CC(C%13=CC=CC=C%13)CC(C%14=CC=CC=C%14)CC(C%15=CC=CC=C%15)CC(C)(C)C%16=CC=CC=C%16
10.1016/j.memsci.2014.10.030 | 2015 | Journal of Membrane Science | PMS600 | 600 |  | 1600 | 0.5 | 0.0003125 | PhMe | 92.1 | 0.697 | 0.59 | 106.26 | 0.867 | 18 | 1.4 | 2 | 18.16 | 4.89 | 10 | 24.2 | 2.42 | 100 | CC1=CC=CC=C1 | 25 | CF | CC(C1=CC=CC=C1)CC(C2=CC=CC=C2)CC(C3=CC=CC=C3)CC(C4=CC=CC=C4)CC(C5=CC=CC=C5)CC(C6=CC=CC=C6)CC(C7=CC=CC=C7)CC(C8=CC=CC=C8)CC(C9=CC=CC=C9)CC(C%10=CC=CC=C%10)CC(C%11=CC=CC=C%11)CC(C%12=CC=CC=C%12)CC(C%13=CC=CC=C%13)CC(C%14=CC=CC=C%14)CC(C%15=CC=CC=C%15)CC(C)(C)C%16=CC=CC=C%16
10.1016/j.memsci.2014.10.030 | 2015 | Journal of Membrane Science | PMS600 | 600 |  | 1700 | 0.5 | 0.0002941176 | MeCN | 41.1 | 0.55 | 0.37 | 52.23 | 0.786 | 15.3 | 18 | 6.1 | 24.4 | 160.91 | 30 | 12.1 | 0.4 | 100 | CC#N | 25 | CF | CC(C1=CC=CC=C1)CC(C2=CC=CC=C2)CC(C3=CC=CC=C3)CC(C4=CC=CC=C4)CC(C5=CC=CC=C5)CC(C6=CC=CC=C6)CC(C7=CC=CC=C7)CC(C8=CC=CC=C8)CC(C9=CC=CC=C9)CC(C%10=CC=CC=C%10)CC(C%11=CC=CC=C%11)CC(C%12=CC=CC=C%12)CC(C%13=CC=CC=C%13)CC(C%14=CC=CC=C%14)CC(C%15=CC=CC=C%15)CC(C%16=CC=CC=C%16)CC(C)(C)C%17=CC=CC=C%17
10.1016/j.memsci.2014.10.030 | 2015 | Journal of Membrane Science | DM500 | 500 |  | 1700 | 0.5 | 0.0002941176 | AcMe | 58.1 | 0.618 | 0.3 | 74.08 | 0.784 | 15.5 | 10.4 | 7 | 19.94 | 92.36 | 10 | 63 | 6.3 | 100 | CC(C)=O | 25 | CF | CC(C1=CC=CC=C1)CC(C2=CC=CC=C2)CC(C3=CC=CC=C3)CC(C4=CC=CC=C4)CC(C5=CC=CC=C5)CC(C6=CC=CC=C6)CC(C7=CC=CC=C7)CC(C8=CC=CC=C8)CC(C9=CC=CC=C9)CC(C%10=CC=CC=C%10)CC(C%11=CC=CC=C%11)CC(C%12=CC=CC=C%12)CC(C%13=CC=CC=C%13)CC(C%14=CC=CC=C%14)CC(C%15=CC=CC=C%15)CC(C%16=CC=CC=C%16)CC(C)(C)C%17=CC=CC=C%17
10.1016/j.memsci.2014.10.030 | 2015 | Journal of Membrane Science | PM280 | 280 |  | 1700 | 0.5 | 0.0002941176 | AcMe | 58.1 | 0.618 | 0.3 | 74.08 | 0.784 | 15.5 | 10.4 | 7 | 19.94 | 92.36 | 10 | 78.9 | 7.89 | 100 | CC(C)=O | 25 | CF | CC(C1=CC=CC=C1)CC(C2=CC=CC=C2)CC(C3=CC=CC=C3)CC(C4=CC=CC=C4)CC(C5=CC=CC=C5)CC(C6=CC=CC=C6)CC(C7=CC=CC=C7)CC(C8=CC=CC=C8)CC(C9=CC=CC=C9)CC(C%10=CC=CC=C%10)CC(C%11=CC=CC=C%11)CC(C%12=CC=CC=C%12)CC(C%13=CC=CC=C%13)CC(C%14=CC=CC=C%14)CC(C%15=CC=CC=C%15)CC(C%16=CC=CC=C%16)CC(C)(C)C%17=CC=CC=C%17
10.1016/j.memsci.2014.10.030 | 2015 | Journal of Membrane Science | PMS600 | 600 |  | 1700 | 0.5 | 0.0002941176 | PhMe | 92.1 | 0.697 | 0.59 | 106.26 | 0.867 | 18 | 1.4 | 2 | 18.16 | 4.89 | 40 | 103.3 | 2.58 | 100 | CC1=CC=CC=C1 | 25 | CF | CC(C1=CC=CC=C1)CC(C2=CC=CC=C2)CC(C3=CC=CC=C3)CC(C4=CC=CC=C4)CC(C5=CC=CC=C5)CC(C6=CC=CC=C6)CC(C7=CC=CC=C7)CC(C8=CC=CC=C8)CC(C9=CC=CC=C9)CC(C%10=CC=CC=C%10)CC(C%11=CC=CC=C%11)CC(C%12=CC=CC=C%12)CC(C%13=CC=CC=C%13)CC(C%14=CC=CC=C%14)CC(C%15=CC=CC=C%15)CC(C%16=CC=CC=C%16)CC(C)(C)C%17=CC=CC=C%17
10.1016/j.memsci.2014.10.030 | 2015 | Journal of Membrane Science | PMS600 | 600 |  | 1700 | 0.5 | 0.0002941176 | PhMe | 92.1 | 0.697 | 0.59 | 106.26 | 0.867 | 18 | 1.4 | 2 | 18.16 | 4.89 | 10 | 24.2 | 2.42 | 100 | CC1=CC=CC=C1 | 25 | CF | CC(C1=CC=CC=C1)CC(C2=CC=CC=C2)CC(C3=CC=CC=C3)CC(C4=CC=CC=C4)CC(C5=CC=CC=C5)CC(C6=CC=CC=C6)CC(C7=CC=CC=C7)CC(C8=CC=CC=C8)CC(C9=CC=CC=C9)CC(C%10=CC=CC=C%10)CC(C%11=CC=CC=C%11)CC(C%12=CC=CC=C%12)CC(C%13=CC=CC=C%13)CC(C%14=CC=CC=C%14)CC(C%15=CC=CC=C%15)CC(C%16=CC=CC=C%16)CC(C)(C)C%17=CC=CC=C%17
10.1016/j.memsci.2014.10.030 | 2015 | Journal of Membrane Science | DM500 | 500 |  | 1800 | 0.5 | 0.0002777778 | MeCN | 41.1 | 0.55 | 0.37 | 52.23 | 0.786 | 15.3 | 18 | 6.1 | 24.4 | 160.91 | 30 | 206.7 | 6.89 | 100 | CC#N | 25 | CF | CC(C1=CC=CC=C1)CC(C2=CC=CC=C2)CC(C3=CC=CC=C3)CC(C4=CC=CC=C4)CC(C5=CC=CC=C5)CC(C6=CC=CC=C6)CC(C7=CC=CC=C7)CC(C8=CC=CC=C8)CC(C9=CC=CC=C9)CC(C%10=CC=CC=C%10)CC(C%11=CC=CC=C%11)CC(C%12=CC=CC=C%12)CC(C%13=CC=CC=C%13)CC(C%14=CC=CC=C%14)CC(C%15=CC=CC=C%15)CC(C%16=CC=CC=C%16)CC(C%17=CC=CC=C%17)CC(C)(C)C%18=CC=CC=C%18
10.1016/j.memsci.2014.10.030 | 2015 | Journal of Membrane Science | DM500 | 500 |  | 1800 | 0.5 | 0.0002777778 | MeCN | 41.1 | 0.55 | 0.37 | 52.23 | 0.786 | 15.3 | 18 | 6.1 | 24.4 | 160.91 | 20 | 145.8 | 7.29 | 100 | CC#N | 25 | CF | CC(C1=CC=CC=C1)CC(C2=CC=CC=C2)CC(C3=CC=CC=C3)CC(C4=CC=CC=C4)CC(C5=CC=CC=C5)CC(C6=CC=CC=C6)CC(C7=CC=CC=C7)CC(C8=CC=CC=C8)CC(C9=CC=CC=C9)CC(C%10=CC=CC=C%10)CC(C%11=CC=CC=C%11)CC(C%12=CC=CC=C%12)CC(C%13=CC=CC=C%13)CC(C%14=CC=CC=C%14)CC(C%15=CC=CC=C%15)CC(C%16=CC=CC=C%16)CC(C%17=CC=CC=C%17)CC(C)(C)C%18=CC=CC=C%18
10.1016/j.memsci.2014.10.030 | 2015 | Journal of Membrane Science | PM280 | 280 |  | 1800 | 0.5 | 0.0002777778 | MeCN | 41.1 | 0.55 | 0.37 | 52.23 | 0.786 | 15.3 | 18 | 6.1 | 24.4 | 160.91 | 10 | 111.2 | 11.12 | 100 | CC#N | 25 | CF | CC(C1=CC=CC=C1)CC(C2=CC=CC=C2)CC(C3=CC=CC=C3)CC(C4=CC=CC=C4)CC(C5=CC=CC=C5)CC(C6=CC=CC=C6)CC(C7=CC=CC=C7)CC(C8=CC=CC=C8)CC(C9=CC=CC=C9)CC(C%10=CC=CC=C%10)CC(C%11=CC=CC=C%11)CC(C%12=CC=CC=C%12)CC(C%13=CC=CC=C%13)CC(C%14=CC=CC=C%14)CC(C%15=CC=CC=C%15)CC(C%16=CC=CC=C%16)CC(C%17=CC=CC=C%17)CC(C)(C)C%18=CC=CC=C%18
10.1016/j.memsci.2014.10.030 | 2015 | Journal of Membrane Science | DM200 | 200 |  | 1800 | 0.5 | 0.0002777778 | AcMe | 58.1 | 0.618 | 0.3 | 74.08 | 0.784 | 15.5 | 10.4 | 7 | 19.94 | 92.36 | 10 | 22 | 2.2 | 100 | CC(C)=O | 25 | CF | CC(C1=CC=CC=C1)CC(C2=CC=CC=C2)CC(C3=CC=CC=C3)CC(C4=CC=CC=C4)CC(C5=CC=CC=C5)CC(C6=CC=CC=C6)CC(C7=CC=CC=C7)CC(C8=CC=CC=C8)CC(C9=CC=CC=C9)CC(C%10=CC=CC=C%10)CC(C%11=CC=CC=C%11)CC(C%12=CC=CC=C%12)CC(C%13=CC=CC=C%13)CC(C%14=CC=CC=C%14)CC(C%15=CC=CC=C%15)CC(C%16=CC=CC=C%16)CC(C%17=CC=CC=C%17)CC(C)(C)C%18=CC=CC=C%18
10.1016/j.memsci.2014.10.030 | 2015 | Journal of Membrane Science | PM280 | 280 |  | 1800 | 0.5 | 0.0002777778 | PhMe | 92.1 | 0.697 | 0.59 | 106.26 | 0.867 | 18 | 1.4 | 2 | 18.16 | 4.89 | 10 | 25.3 | 2.53 | 100 | CC1=CC=CC=C1 | 25 | CF | CC(C1=CC=CC=C1)CC(C2=CC=CC=C2)CC(C3=CC=CC=C3)CC(C4=CC=CC=C4)CC(C5=CC=CC=C5)CC(C6=CC=CC=C6)CC(C7=CC=CC=C7)CC(C8=CC=CC=C8)CC(C9=CC=CC=C9)CC(C%10=CC=CC=C%10)CC(C%11=CC=CC=C%11)CC(C%12=CC=CC=C%12)CC(C%13=CC=CC=C%13)CC(C%14=CC=CC=C%14)CC(C%15=CC=CC=C%15)CC(C%16=CC=CC=C%16)CC(C%17=CC=CC=C%17)CC(C)(C)C%18=CC=CC=C%18
10.1016/j.memsci.2014.10.030 | 2015 | Journal of Membrane Science | PMS600 | 600 |  | 1800 | 0.5 | 0.0002777778 | PhMe | 92.1 | 0.697 | 0.59 | 106.26 | 0.867 | 18 | 1.4 | 2 | 18.16 | 4.89 | 40 | 103.3 | 2.58 | 100 | CC1=CC=CC=C1 | 25 | CF | CC(C1=CC=CC=C1)CC(C2=CC=CC=C2)CC(C3=CC=CC=C3)CC(C4=CC=CC=C4)CC(C5=CC=CC=C5)CC(C6=CC=CC=C6)CC(C7=CC=CC=C7)CC(C8=CC=CC=C8)CC(C9=CC=CC=C9)CC(C%10=CC=CC=C%10)CC(C%11=CC=CC=C%11)CC(C%12=CC=CC=C%12)CC(C%13=CC=CC=C%13)CC(C%14=CC=CC=C%14)CC(C%15=CC=CC=C%15)CC(C%16=CC=CC=C%16)CC(C%17=CC=CC=C%17)CC(C)(C)C%18=CC=CC=C%18
10.1016/j.memsci.2014.10.030 | 2015 | Journal of Membrane Science | PMS600 | 600 |  | 1800 | 0.5 | 0.0002777778 | PhMe | 92.1 | 0.697 | 0.59 | 106.26 | 0.867 | 18 | 1.4 | 2 | 18.16 | 4.89 | 10 | 24.2 | 2.42 | 100 | CC1=CC=CC=C1 | 25 | CF | CC(C1=CC=CC=C1)CC(C2=CC=CC=C2)CC(C3=CC=CC=C3)CC(C4=CC=CC=C4)CC(C5=CC=CC=C5)CC(C6=CC=CC=C6)CC(C7=CC=CC=C7)CC(C8=CC=CC=C8)CC(C9=CC=CC=C9)CC(C%10=CC=CC=C%10)CC(C%11=CC=CC=C%11)CC(C%12=CC=CC=C%12)CC(C%13=CC=CC=C%13)CC(C%14=CC=CC=C%14)CC(C%15=CC=CC=C%15)CC(C%16=CC=CC=C%16)CC(C%17=CC=CC=C%17)CC(C)(C)C%18=CC=CC=C%18
10.1016/j.memsci.2014.10.030 | 2015 | Journal of Membrane Science | DM200 | 200 |  | 1900 | 0.5 | 0.0002631579 | AcMe | 58.1 | 0.618 | 0.3 | 74.08 | 0.784 | 15.5 | 10.4 | 7 | 19.94 | 92.36 | 10 | 22 | 2.2 | 100 | CC(C)=O | 25 | CF | CC(C1=CC=CC=C1)CC(C2=CC=CC=C2)CC(C3=CC=CC=C3)CC(C4=CC=CC=C4)CC(C5=CC=CC=C5)CC(C6=CC=CC=C6)CC(C7=CC=CC=C7)CC(C8=CC=CC=C8)CC(C9=CC=CC=C9)CC(C%10=CC=CC=C%10)CC(C%11=CC=CC=C%11)CC(C%12=CC=CC=C%12)CC(C%13=CC=CC=C%13)CC(C%14=CC=CC=C%14)CC(C%15=CC=CC=C%15)CC(C%16=CC=CC=C%16)CC(C%17=CC=CC=C%17)CC(C)(C)C%18=CC=CC=C%18
10.1016/j.memsci.2014.10.030 | 2015 | Journal of Membrane Science | PM280 | 280 |  | 1900 | 0.5 | 0.0002631579 | PhMe | 92.1 | 0.697 | 0.59 | 106.26 | 0.867 | 18 | 1.4 | 2 | 18.16 | 4.89 | 20 | 59.3 | 2.97 | 100 | CC1=CC=CC=C1 | 25 | CF | CC(C1=CC=CC=C1)CC(C2=CC=CC=C2)CC(C3=CC=CC=C3)CC(C4=CC=CC=C4)CC(C5=CC=CC=C5)CC(C6=CC=CC=C6)CC(C7=CC=CC=C7)CC(C8=CC=CC=C8)CC(C9=CC=CC=C9)CC(C%10=CC=CC=C%10)CC(C%11=CC=CC=C%11)CC(C%12=CC=CC=C%12)CC(C%13=CC=CC=C%13)CC(C%14=CC=CC=C%14)CC(C%15=CC=CC=C%15)CC(C%16=CC=CC=C%16)CC(C%17=CC=CC=C%17)CC(C)(C)C%18=CC=CC=C%18
10.1016/j.memsci.2014.10.030 | 2015 | Journal of Membrane Science | PMS600 | 600 |  | 1900 | 0.5 | 0.0002631579 | PhMe | 92.1 | 0.697 | 0.59 | 106.26 | 0.867 | 18 | 1.4 | 2 | 18.16 | 4.89 | 30 | 85.5 | 2.85 | 100 | CC1=CC=CC=C1 | 25 | CF | CC(C1=CC=CC=C1)CC(C2=CC=CC=C2)CC(C3=CC=CC=C3)CC(C4=CC=CC=C4)CC(C5=CC=CC=C5)CC(C6=CC=CC=C6)CC(C7=CC=CC=C7)CC(C8=CC=CC=C8)CC(C9=CC=CC=C9)CC(C%10=CC=CC=C%10)CC(C%11=CC=CC=C%11)CC(C%12=CC=CC=C%12)CC(C%13=CC=CC=C%13)CC(C%14=CC=CC=C%14)CC(C%15=CC=CC=C%15)CC(C%16=CC=CC=C%16)CC(C%17=CC=CC=C%17)CC(C)(C)C%18=CC=CC=C%18
10.1016/j.memsci.2016.10.015 | 2017 |  | PEEK |  |  |  | 220 |  | DMF | 73.1 | 0.626 | 0.8 | 77.1 | 0.948 | 17.4 | 13.7 | 11.3 | 24.86 | 43.58 | 30 |  |  | 100 | O=CN(C)C |  | CF | CC(C1=CC=CC=C1)CC(C2=CC=CC=C2)CC(C3=CC=CC=C3)CC(C4=CC=CC=C4)CC(C5=CC=CC=C5)CC(C6=CC=CC=C6)CC(C7=CC=CC=C7)CC(C8=CC=CC=C8)CC(C9=CC=CC=C9)CC(C%10=CC=CC=C%10)CC(C)(C)C%11=CC=CC=C%11
10.1016/j.memsci.2016.10.015 | 2017 |  | PEEK |  |  |  | 220 |  | DMF | 73.1 | 0.626 | 0.8 | 77.1 | 0.948 | 17.4 | 13.7 | 11.3 | 24.86 | 43.58 | 30 |  |  | 100 | O=CN(C)C |  | CF | CC(C1=CC=CC=C1)CC(C2=CC=CC=C2)CC(C3=CC=CC=C3)CC(C4=CC=CC=C4)CC(C5=CC=CC=C5)CC(C6=CC=CC=C6)CC(C7=CC=CC=C7)CC(C8=CC=CC=C8)CC(C9=CC=CC=C9)CC(C%10=CC=CC=C%10)CC(C%11=CC=CC=C%11)CC(C)(C)C%12=CC=CC=C%12
10.1016/j.memsci.2016.10.015 | 2017 |  | PEEK |  |  |  | 220 |  | DMF | 73.1 | 0.626 | 0.8 | 77.1 | 0.948 | 17.4 | 13.7 | 11.3 | 24.86 | 43.58 | 30 |  |  | 100 | O=CN(C)C |  | CF | CC(C1=CC=CC=C1)CC(C2=CC=CC=C2)CC(C3=CC=CC=C3)CC(C4=CC=CC=C4)CC(C5=CC=CC=C5)CC(C6=CC=CC=C6)CC(C7=CC=CC=C7)CC(C8=CC=CC=C8)CC(C9=CC=CC=C9)CC(C%10=CC=CC=C%10)CC(C%11=CC=CC=C%11)CC(C%12=CC=CC=C%12)CC(C)(C)C%13=CC=CC=C%13
10.1016/j.memsci.2016.10.015 | 2017 |  | PEEK |  |  |  | 220 |  | DMF | 73.1 | 0.626 | 0.8 | 77.1 | 0.948 | 17.4 | 13.7 | 11.3 | 24.86 | 43.58 | 30 |  |  | 100 | O=CN(C)C |  | CF | CC(C1=CC=CC=C1)CC(C2=CC=CC=C2)CC(C3=CC=CC=C3)CC(C4=CC=CC=C4)CC(C5=CC=CC=C5)CC(C6=CC=CC=C6)CC(C7=CC=CC=C7)CC(C8=CC=CC=C8)CC(C9=CC=CC=C9)CC(C%10=CC=CC=C%10)CC(C%11=CC=CC=C%11)CC(C%12=CC=CC=C%12)CC(C%13=CC=CC=C%13)CC(C)(C)C%14=CC=CC=C%14
10.1016/j.memsci.2016.10.015 | 2017 |  | PEEK |  |  |  | 220 |  | DMF | 73.1 | 0.626 | 0.8 | 77.1 | 0.948 | 17.4 | 13.7 | 11.3 | 24.86 | 43.58 | 30 |  |  | 100 | O=CN(C)C |  | CF | CC(C1=CC=CC=C1)CC(C2=CC=CC=C2)CC(C3=CC=CC=C3)CC(C4=CC=CC=C4)CC(C5=CC=CC=C5)CC(C6=CC=CC=C6)CC(C7=CC=CC=C7)CC(C8=CC=CC=C8)CC(C9=CC=CC=C9)CC(C%10=CC=CC=C%10)CC(C%11=CC=CC=C%11)CC(C%12=CC=CC=C%12)CC(C%13=CC=CC=C%13)CC(C%14=CC=CC=C%14)CC(C)(C)C%15=CC=CC=C%15
10.1016/j.memsci.2016.10.015 | 2017 |  | PEEK |  |  |  | 220 |  | DMF | 73.1 | 0.626 | 0.8 | 77.1 | 0.948 | 17.4 | 13.7 | 11.3 | 24.86 | 43.58 | 30 |  |  | 100 | O=CN(C)C |  | CF | CC(C1=CC=CC=C1)CC(C2=CC=CC=C2)CC(C3=CC=CC=C3)CC(C4=CC=CC=C4)CC(C5=CC=CC=C5)CC(C6=CC=CC=C6)CC(C7=CC=CC=C7)CC(C8=CC=CC=C8)CC(C9=CC=CC=C9)CC(C%10=CC=CC=C%10)CC(C%11=CC=CC=C%11)CC(C%12=CC=CC=C%12)CC(C%13=CC=CC=C%13)CC(C%14=CC=CC=C%14)CC(C%15=CC=CC=C%15)CC(C)(C)C%16=CC=CC=C%16
10.1016/j.memsci.2016.10.015 | 2017 |  | PEEK |  |  |  | 220 |  | DMF | 73.1 | 0.626 | 0.8 | 77.1 | 0.948 | 17.4 | 13.7 | 11.3 | 24.86 | 43.58 | 30 |  |  | 100 | O=CN(C)C |  | CF | CC(C1=CC=CC=C1)CC(C2=CC=CC=C2)CC(C3=CC=CC=C3)CC(C4=CC=CC=C4)CC(C5=CC=CC=C5)CC(C6=CC=CC=C6)CC(C7=CC=CC=C7)CC(C8=CC=CC=C8)CC(C9=CC=CC=C9)CC(C%10=CC=CC=C%10)CC(C%11=CC=CC=C%11)CC(C%12=CC=CC=C%12)CC(C%13=CC=CC=C%13)CC(C%14=CC=CC=C%14)CC(C%15=CC=CC=C%15)CC(C%16=CC=CC=C%16)CC(C)(C)C%17=CC=CC=C%17
10.1016/j.memsci.2016.10.015 | 2017 |  | PEEK |  |  |  | 220 |  | DMF | 73.1 | 0.626 | 0.8 | 77.1 | 0.948 | 17.4 | 13.7 | 11.3 | 24.86 | 43.58 | 30 |  |  | 100 | O=CN(C)C |  | CF | CC(C1=CC=CC=C1)CC(C2=CC=CC=C2)CC(C3=CC=CC=C3)CC(C4=CC=CC=C4)CC(C5=CC=CC=C5)CC(C6=CC=CC=C6)CC(C7=CC=CC=C7)CC(C8=CC=CC=C8)CC(C9=CC=CC=C9)CC(C%10=CC=CC=C%10)CC(C%11=CC=CC=C%11)CC(C%12=CC=CC=C%12)CC(C%13=CC=CC=C%13)CC(C%14=CC=CC=C%14)CC(C%15=CC=CC=C%15)CC(C%16=CC=CC=C%16)CC(C%17=CC=CC=C%17)CC(C)(C)C%18=CC=CC=C%18
10.1016/j.memsci.2016.10.015 | 2017 |  | PEEK |  |  |  | 220 |  | DMF | 73.1 | 0.626 | 0.8 | 77.1 | 0.948 | 17.4 | 13.7 | 11.3 | 24.86 | 43.58 | 30 |  |  | 100 | O=CN(C)C |  | CF | CC(C1=CC=CC=C1)CC(C2=CC=CC=C2)CC(C3=CC=CC=C3)CC(C4=CC=CC=C4)CC(C5=CC=CC=C5)CC(C6=CC=CC=C6)CC(C7=CC=CC=C7)CC(C8=CC=CC=C8)CC(C9=CC=CC=C9)CC(C%10=CC=CC=C%10)CC(C%11=CC=CC=C%11)CC(C%12=CC=CC=C%12)CC(C%13=CC=CC=C%13)CC(C)(C)C%14=CC=CC=C%14
10.1016/j.memsci.2016.10.015 | 2017 |  | PEEK |  |  |  | 220 |  | DMF | 73.1 | 0.626 | 0.8 | 77.1 | 0.948 | 17.4 | 13.7 | 11.3 | 24.86 | 43.58 | 30 |  |  | 100 | O=CN(C)C |  | CF | CC(C1=CC=CC=C1)CC(C2=CC=CC=C2)CC(C3=CC=CC=C3)CC(C4=CC=CC=C4)CC(C5=CC=CC=C5)CC(C6=CC=CC=C6)CC(C7=CC=CC=C7)CC(C8=CC=CC=C8)CC(C9=CC=CC=C9)CC(C%10=CC=CC=C%10)CC(C%11=CC=CC=C%11)CC(C%12=CC=CC=C%12)CC(C%13=CC=CC=C%13)CC(C%14=CC=CC=C%14)CC(C)(C)C%15=CC=CC=C%15
10.1016/j.memsci.2016.10.015 | 2017 |  | PEEK |  |  |  | 220 |  | DMF | 73.1 | 0.626 | 0.8 | 77.1 | 0.948 | 17.4 | 13.7 | 11.3 | 24.86 | 43.58 | 30 |  |  | 100 | O=CN(C)C |  | CF | CC(C1=CC=CC=C1)CC(C2=CC=CC=C2)CC(C3=CC=CC=C3)CC(C4=CC=CC=C4)CC(C5=CC=CC=C5)CC(C6=CC=CC=C6)CC(C7=CC=CC=C7)CC(C8=CC=CC=C8)CC(C9=CC=CC=C9)CC(C%10=CC=CC=C%10)CC(C%11=CC=CC=C%11)CC(C%12=CC=CC=C%12)CC(C%13=CC=CC=C%13)CC(C%14=CC=CC=C%14)CC(C%15=CC=CC=C%15)CC(C)(C)C%16=CC=CC=C%16
10.1016/j.memsci.2016.10.015 | 2017 |  | PEEK |  |  |  | 220 |  | DMF | 73.1 | 0.626 | 0.8 | 77.1 | 0.948 | 17.4 | 13.7 | 11.3 | 24.86 | 43.58 | 30 |  |  | 100 | O=CN(C)C |  | CF | CC(C1=CC=CC=C1)CC(C2=CC=CC=C2)CC(C3=CC=CC=C3)CC(C4=CC=CC=C4)CC(C5=CC=CC=C5)CC(C6=CC=CC=C6)CC(C7=CC=CC=C7)CC(C8=CC=CC=C8)CC(C9=CC=CC=C9)CC(C%10=CC=CC=C%10)CC(C%11=CC=CC=C%11)CC(C%12=CC=CC=C%12)CC(C%13=CC=CC=C%13)CC(C%14=CC=CC=C%14)CC(C%15=CC=CC=C%15)CC(C%16=CC=CC=C%16)CC(C)(C)C%17=CC=CC=C%17
10.1016/j.memsci.2016.10.015 | 2017 |  | PEEK |  |  |  | 220 |  | DMF | 73.1 | 0.626 | 0.8 | 77.1 | 0.948 | 17.4 | 13.7 | 11.3 | 24.86 | 43.58 | 30 |  |  | 100 | O=CN(C)C |  | CF | CC(C1=CC=CC=C1)CC(C2=CC=CC=C2)CC(C3=CC=CC=C3)CC(C4=CC=CC=C4)CC(C5=CC=CC=C5)CC(C6=CC=CC=C6)CC(C7=CC=CC=C7)CC(C8=CC=CC=C8)CC(C9=CC=CC=C9)CC(C%10=CC=CC=C%10)CC(C%11=CC=CC=C%11)CC(C%12=CC=CC=C%12)CC(C%13=CC=CC=C%13)CC(C%14=CC=CC=C%14)CC(C%15=CC=CC=C%15)CC(C%16=CC=CC=C%16)CC(C%17=CC=CC=C%17)CC(C)(C)C%18=CC=CC=C%18
10.1016/j.memsci.2016.10.015 | 2017 |  | PEEK |  |  |  | 220 |  | DMF | 73.1 | 0.626 | 0.8 | 77.1 | 0.948 | 17.4 | 13.7 | 11.3 | 24.86 | 43.58 | 30 |  |  | 100 | O=CN(C)C |  | CF | CC(C1=CC=CC=C1)CC(C2=CC=CC=C2)CC(C3=CC=CC=C3)CC(C4=CC=CC=C4)CC(C5=CC=CC=C5)CC(C6=CC=CC=C6)CC(C7=CC=CC=C7)CC(C8=CC=CC=C8)CC(C9=CC=CC=C9)CC(C%10=CC=CC=C%10)CC(C)(C)C%11=CC=CC=C%11
10.1016/j.memsci.2016.10.015 | 2017 |  | PEEK |  |  |  | 220 |  | DMF | 73.1 | 0.626 | 0.8 | 77.1 | 0.948 | 17.4 | 13.7 | 11.3 | 24.86 | 43.58 | 30 |  |  | 100 | O=CN(C)C |  | CF | CC(C1=CC=CC=C1)CC(C2=CC=CC=C2)CC(C3=CC=CC=C3)CC(C4=CC=CC=C4)CC(C5=CC=CC=C5)CC(C6=CC=CC=C6)CC(C7=CC=CC=C7)CC(C8=CC=CC=C8)CC(C9=CC=CC=C9)CC(C%10=CC=CC=C%10)CC(C%11=CC=CC=C%11)CC(C)(C)C%12=CC=CC=C%12
10.1016/j.memsci.2016.10.015 | 2017 |  | PEEK |  |  |  | 220 |  | DMF | 73.1 | 0.626 | 0.8 | 77.1 | 0.948 | 17.4 | 13.7 | 11.3 | 24.86 | 43.58 | 30 |  |  | 100 | O=CN(C)C |  | CF | CC(C1=CC=CC=C1)CC(C2=CC=CC=C2)CC(C3=CC=CC=C3)CC(C4=CC=CC=C4)CC(C5=CC=CC=C5)CC(C6=CC=CC=C6)CC(C7=CC=CC=C7)CC(C8=CC=CC=C8)CC(C9=CC=CC=C9)CC(C%10=CC=CC=C%10)CC(C%11=CC=CC=C%11)CC(C%12=CC=CC=C%12)CC(C)(C)C%13=CC=CC=C%13
10.1016/j.memsci.2016.10.015 | 2017 |  | PEEK |  |  |  | 220 |  | DMF | 73.1 | 0.626 | 0.8 | 77.1 | 0.948 | 17.4 | 13.7 | 11.3 | 24.86 | 43.58 | 30 |  |  | 100 | O=CN(C)C |  | CF | CC(C1=CC=CC=C1)CC(C2=CC=CC=C2)CC(C3=CC=CC=C3)CC(C4=CC=CC=C4)CC(C5=CC=CC=C5)CC(C6=CC=CC=C6)CC(C7=CC=CC=C7)CC(C8=CC=CC=C8)CC(C9=CC=CC=C9)CC(C%10=CC=CC=C%10)CC(C%11=CC=CC=C%11)CC(C%12=CC=CC=C%12)CC(C%13=CC=CC=C%13)CC(C)(C)C%14=CC=CC=C%14
10.1016/j.memsci.2016.10.015 | 2017 |  | PEEK |  |  |  | 220 |  | DMF | 73.1 | 0.626 | 0.8 | 77.1 | 0.948 | 17.4 | 13.7 | 11.3 | 24.86 | 43.58 | 30 |  |  | 100 | O=CN(C)C |  | CF | CC(C1=CC=CC=C1)CC(C2=CC=CC=C2)CC(C3=CC=CC=C3)CC(C4=CC=CC=C4)CC(C5=CC=CC=C5)CC(C6=CC=CC=C6)CC(C7=CC=CC=C7)CC(C8=CC=CC=C8)CC(C9=CC=CC=C9)CC(C%10=CC=CC=C%10)CC(C%11=CC=CC=C%11)CC(C%12=CC=CC=C%12)CC(C%13=CC=CC=C%13)CC(C%14=CC=CC=C%14)CC(C)(C)C%15=CC=CC=C%15
10.1016/j.memsci.2016.10.015 | 2017 |  | PEEK |  |  |  | 220 |  | DMF | 73.1 | 0.626 | 0.8 | 77.1 | 0.948 | 17.4 | 13.7 | 11.3 | 24.86 | 43.58 | 30 |  |  | 100 | O=CN(C)C |  | CF | CC(C1=CC=CC=C1)CC(C2=CC=CC=C2)CC(C3=CC=CC=C3)CC(C4=CC=CC=C4)CC(C5=CC=CC=C5)CC(C6=CC=CC=C6)CC(C7=CC=CC=C7)CC(C8=CC=CC=C8)CC(C9=CC=CC=C9)CC(C%10=CC=CC=C%10)CC(C%11=CC=CC=C%11)CC(C%12=CC=CC=C%12)CC(C%13=CC=CC=C%13)CC(C%14=CC=CC=C%14)CC(C%15=CC=CC=C%15)CC(C)(C)C%16=CC=CC=C%16
10.1016/j.memsci.2016.10.015 | 2017 |  | PEEK |  |  |  | 220 |  | DMF | 73.1 | 0.626 | 0.8 | 77.1 | 0.948 | 17.4 | 13.7 | 11.3 | 24.86 | 43.58 | 30 |  |  | 100 | O=CN(C)C |  | CF | CC(C1=CC=CC=C1)CC(C2=CC=CC=C2)CC(C3=CC=CC=C3)CC(C4=CC=CC=C4)CC(C5=CC=CC=C5)CC(C6=CC=CC=C6)CC(C7=CC=CC=C7)CC(C8=CC=CC=C8)CC(C9=CC=CC=C9)CC(C%10=CC=CC=C%10)CC(C%11=CC=CC=C%11)CC(C%12=CC=CC=C%12)CC(C%13=CC=CC=C%13)CC(C%14=CC=CC=C%14)CC(C%15=CC=CC=C%15)CC(C%16=CC=CC=C%16)CC(C)(C)C%17=CC=CC=C%17
10.1016/j.memsci.2016.10.015 | 2017 |  | PEEK |  |  |  | 220 |  | DMF | 73.1 | 0.626 | 0.8 | 77.1 | 0.948 | 17.4 | 13.7 | 11.3 | 24.86 | 43.58 | 30 |  |  | 100 | O=CN(C)C |  | CF | CC(C1=CC=CC=C1)CC(C2=CC=CC=C2)CC(C3=CC=CC=C3)CC(C4=CC=CC=C4)CC(C5=CC=CC=C5)CC(C6=CC=CC=C6)CC(C7=CC=CC=C7)CC(C8=CC=CC=C8)CC(C9=CC=CC=C9)CC(C%10=CC=CC=C%10)CC(C%11=CC=CC=C%11)CC(C%12=CC=CC=C%12)CC(C%13=CC=CC=C%13)CC(C%14=CC=CC=C%14)CC(C%15=CC=CC=C%15)CC(C%16=CC=CC=C%16)CC(C%17=CC=CC=C%17)CC(C)(C)C%18=CC=CC=C%18
10.1016/j.memsci.2016.10.015 | 2017 |  | PEEK |  |  |  | 220 |  | DMF | 73.1 | 0.626 | 0.8 | 77.1 | 0.948 | 17.4 | 13.7 | 11.3 | 24.86 | 43.58 | 30 |  |  | 100 | O=CN(C)C |  | CF | CC(C1=CC=CC=C1)CC(C2=CC=CC=C2)CC(C3=CC=CC=C3)CC(C4=CC=CC=C4)CC(C5=CC=CC=C5)CC(C6=CC=CC=C6)CC(C7=CC=CC=C7)CC(C8=CC=CC=C8)CC(C9=CC=CC=C9)CC(C%10=CC=CC=C%10)CC(C%11=CC=CC=C%11)CC(C%12=CC=CC=C%12)CC(C%13=CC=CC=C%13)CC(C)(C)C%14=CC=CC=C%14
10.1016/j.memsci.2016.10.015 | 2017 |  | PEEK |  |  |  | 220 |  | DMF | 73.1 | 0.626 | 0.8 | 77.1 | 0.948 | 17.4 | 13.7 | 11.3 | 24.86 | 43.58 | 30 |  |  | 100 | O=CN(C)C |  | CF | CC(C1=CC=CC=C1)CC(C2=CC=CC=C2)CC(C3=CC=CC=C3)CC(C4=CC=CC=C4)CC(C5=CC=CC=C5)CC(C6=CC=CC=C6)CC(C7=CC=CC=C7)CC(C8=CC=CC=C8)CC(C9=CC=CC=C9)CC(C%10=CC=CC=C%10)CC(C%11=CC=CC=C%11)CC(C%12=CC=CC=C%12)CC(C%13=CC=CC=C%13)CC(C%14=CC=CC=C%14)CC(C)(C)C%15=CC=CC=C%15
10.1016/j.memsci.2016.10.015 | 2017 |  | PEEK |  |  |  | 220 |  | DMF | 73.1 | 0.626 | 0.8 | 77.1 | 0.948 | 17.4 | 13.7 | 11.3 | 24.86 | 43.58 | 30 |  |  | 100 | O=CN(C)C |  | CF | CC(C1=CC=CC=C1)CC(C2=CC=CC=C2)CC(C3=CC=CC=C3)CC(C4=CC=CC=C4)CC(C5=CC=CC=C5)CC(C6=CC=CC=C6)CC(C7=CC=CC=C7)CC(C8=CC=CC=C8)CC(C9=CC=CC=C9)CC(C%10=CC=CC=C%10)CC(C%11=CC=CC=C%11)CC(C%12=CC=CC=C%12)CC(C%13=CC=CC=C%13)CC(C%14=CC=CC=C%14)CC(C%15=CC=CC=C%15)CC(C)(C)C%16=CC=CC=C%16
10.1016/j.memsci.2016.10.015 | 2017 |  | PEEK |  |  |  | 220 |  | DMF | 73.1 | 0.626 | 0.8 | 77.1 | 0.948 | 17.4 | 13.7 | 11.3 | 24.86 | 43.58 | 30 |  |  | 100 | O=CN(C)C |  | CF | CC(C1=CC=CC=C1)CC(C2=CC=CC=C2)CC(C3=CC=CC=C3)CC(C4=CC=CC=C4)CC(C5=CC=CC=C5)CC(C6=CC=CC=C6)CC(C7=CC=CC=C7)CC(C8=CC=CC=C8)CC(C9=CC=CC=C9)CC(C%10=CC=CC=C%10)CC(C%11=CC=CC=C%11)CC(C%12=CC=CC=C%12)CC(C%13=CC=CC=C%13)CC(C%14=CC=CC=C%14)CC(C%15=CC=CC=C%15)CC(C%16=CC=CC=C%16)CC(C)(C)C%17=CC=CC=C%17
10.1016/j.memsci.2016.10.015 | 2017 |  | PEEK |  |  |  | 220 |  | DMF | 73.1 | 0.626 | 0.8 | 77.1 | 0.948 | 17.4 | 13.7 | 11.3 | 24.86 | 43.58 | 30 |  |  | 100 | O=CN(C)C |  | CF | CC(C1=CC=CC=C1)CC(C2=CC=CC=C2)CC(C3=CC=CC=C3)CC(C4=CC=CC=C4)CC(C5=CC=CC=C5)CC(C6=CC=CC=C6)CC(C7=CC=CC=C7)CC(C8=CC=CC=C8)CC(C9=CC=CC=C9)CC(C%10=CC=CC=C%10)CC(C%11=CC=CC=C%11)CC(C%12=CC=CC=C%12)CC(C%13=CC=CC=C%13)CC(C%14=CC=CC=C%14)CC(C%15=CC=CC=C%15)CC(C%16=CC=CC=C%16)CC(C%17=CC=CC=C%17)CC(C)(C)C%18=CC=CC=C%18
10.1016/j.memsci.2016.10.015 | 2017 |  | PBI22 |  |  |  | 220 |  | DMF | 73.1 | 0.626 | 0.8 | 77.1 | 0.948 | 17.4 | 13.7 | 11.3 | 24.86 | 43.58 | 30 |  |  | 100 | O=CN(C)C |  | CF | CC(C1=CC=CC=C1)CC(C2=CC=CC=C2)CC(C3=CC=CC=C3)CC(C4=CC=CC=C4)CC(C5=CC=CC=C5)CC(C6=CC=CC=C6)CC(C7=CC=CC=C7)CC(C8=CC=CC=C8)CC(C)(C)C9=CC=CC=C9
10.1016/j.memsci.2016.10.015 | 2017 |  | PBI22 |  |  |  | 220 |  | DMF | 73.1 | 0.626 | 0.8 | 77.1 | 0.948 | 17.4 | 13.7 | 11.3 | 24.86 | 43.58 | 30 |  |  | 100 | O=CN(C)C |  | CF | CC(C1=CC=CC=C1)CC(C2=CC=CC=C2)CC(C3=CC=CC=C3)CC(C4=CC=CC=C4)CC(C5=CC=CC=C5)CC(C6=CC=CC=C6)CC(C7=CC=CC=C7)CC(C8=CC=CC=C8)CC(C9=CC=CC=C9)CC(C)(C)C%10=CC=CC=C%10
10.1016/j.memsci.2016.10.015 | 2017 |  | PBI22 |  |  |  | 220 |  | DMF | 73.1 | 0.626 | 0.8 | 77.1 | 0.948 | 17.4 | 13.7 | 11.3 | 24.86 | 43.58 | 30 |  |  | 100 | O=CN(C)C |  | CF | CC(C1=CC=CC=C1)CC(C2=CC=CC=C2)CC(C3=CC=CC=C3)CC(C4=CC=CC=C4)CC(C5=CC=CC=C5)CC(C6=CC=CC=C6)CC(C7=CC=CC=C7)CC(C8=CC=CC=C8)CC(C9=CC=CC=C9)CC(C%10=CC=CC=C%10)CC(C)(C)C%11=CC=CC=C%11
10.1016/j.memsci.2016.10.015 | 2017 |  | PBI22 |  |  |  | 220 |  | DMF | 73.1 | 0.626 | 0.8 | 77.1 | 0.948 | 17.4 | 13.7 | 11.3 | 24.86 | 43.58 | 30 |  |  | 100 | O=CN(C)C |  | CF | CC(C1=CC=CC=C1)CC(C2=CC=CC=C2)CC(C3=CC=CC=C3)CC(C4=CC=CC=C4)CC(C5=CC=CC=C5)CC(C6=CC=CC=C6)CC(C7=CC=CC=C7)CC(C8=CC=CC=C8)CC(C9=CC=CC=C9)CC(C%10=CC=CC=C%10)CC(C%11=CC=CC=C%11)CC(C)(C)C%12=CC=CC=C%12
10.1016/j.memsci.2016.10.015 | 2017 |  | PBI22 |  |  |  | 220 |  | DMF | 73.1 | 0.626 | 0.8 | 77.1 | 0.948 | 17.4 | 13.7 | 11.3 | 24.86 | 43.58 | 30 |  |  | 100 | O=CN(C)C |  | CF | CC(C1=CC=CC=C1)CC(C2=CC=CC=C2)CC(C3=CC=CC=C3)CC(C4=CC=CC=C4)CC(C5=CC=CC=C5)CC(C6=CC=CC=C6)CC(C7=CC=CC=C7)CC(C8=CC=CC=C8)CC(C9=CC=CC=C9)CC(C%10=CC=CC=C%10)CC(C%11=CC=CC=C%11)CC(C%12=CC=CC=C%12)CC(C)(C)C%13=CC=CC=C%13
10.1016/j.memsci.2016.10.015 | 2017 |  | PBI22 |  |  |  | 220 |  | DMF | 73.1 | 0.626 | 0.8 | 77.1 | 0.948 | 17.4 | 13.7 | 11.3 | 24.86 | 43.58 | 30 |  |  | 100 | O=CN(C)C |  | CF | CC(C1=CC=CC=C1)CC(C2=CC=CC=C2)CC(C3=CC=CC=C3)CC(C4=CC=CC=C4)CC(C5=CC=CC=C5)CC(C6=CC=CC=C6)CC(C7=CC=CC=C7)CC(C8=CC=CC=C8)CC(C9=CC=CC=C9)CC(C%10=CC=CC=C%10)CC(C%11=CC=CC=C%11)CC(C%12=CC=CC=C%12)CC(C%13=CC=CC=C%13)CC(C)(C)C%14=CC=CC=C%14
10.1016/j.memsci.2016.10.015 | 2017 |  | PBI22 |  |  |  | 220 |  | DMF | 73.1 | 0.626 | 0.8 | 77.1 | 0.948 | 17.4 | 13.7 | 11.3 | 24.86 | 43.58 | 30 |  |  | 100 | O=CN(C)C |  | CF | CC(C1=CC=CC=C1)CC(C2=CC=CC=C2)CC(C3=CC=CC=C3)CC(C4=CC=CC=C4)CC(C5=CC=CC=C5)CC(C6=CC=CC=C6)CC(C7=CC=CC=C7)CC(C8=CC=CC=C8)CC(C9=CC=CC=C9)CC(C%10=CC=CC=C%10)CC(C%11=CC=CC=C%11)CC(C%12=CC=CC=C%12)CC(C%13=CC=CC=C%13)CC(C%14=CC=CC=C%14)CC(C)(C)C%15=CC=CC=C%15
10.1016/j.memsci.2016.10.015 | 2017 |  | PBI22 |  |  |  | 220 |  | DMF | 73.1 | 0.626 | 0.8 | 77.1 | 0.948 | 17.4 | 13.7 | 11.3 | 24.86 | 43.58 | 30 |  |  | 100 | O=CN(C)C |  | CF | CC(C1=CC=CC=C1)CC(C2=CC=CC=C2)CC(C3=CC=CC=C3)CC(C4=CC=CC=C4)CC(C5=CC=CC=C5)CC(C6=CC=CC=C6)CC(C7=CC=CC=C7)CC(C8=CC=CC=C8)CC(C9=CC=CC=C9)CC(C%10=CC=CC=C%10)CC(C%11=CC=CC=C%11)CC(C%12=CC=CC=C%12)CC(C%13=CC=CC=C%13)CC(C%14=CC=CC=C%14)CC(C%15=CC=CC=C%15)CC(C)(C)C%16=CC=CC=C%16
10.1016/j.memsci.2016.10.015 | 2017 |  | PBI22 |  |  |  | 220 |  | DMF | 73.1 | 0.626 | 0.8 | 77.1 | 0.948 | 17.4 | 13.7 | 11.3 | 24.86 | 43.58 | 30 |  |  | 100 | O=CN(C)C |  | CF | CC(C1=CC=CC=C1)CC(C2=CC=CC=C2)CC(C3=CC=CC=C3)CC(C4=CC=CC=C4)CC(C5=CC=CC=C5)CC(C6=CC=CC=C6)CC(C7=CC=CC=C7)CC(C8=CC=CC=C8)CC(C9=CC=CC=C9)CC(C%10=CC=CC=C%10)CC(C%11=CC=CC=C%11)CC(C%12=CC=CC=C%12)CC(C%13=CC=CC=C%13)CC(C%14=CC=CC=C%14)CC(C%15=CC=CC=C%15)CC(C%16=CC=CC=C%16)CC(C)(C)C%17=CC=CC=C%17
10.1016/j.memsci.2016.10.015 | 2017 |  | PBI22 |  |  |  | 220 |  | DMF | 73.1 | 0.626 | 0.8 | 77.1 | 0.948 | 17.4 | 13.7 | 11.3 | 24.86 | 43.58 | 30 |  |  | 100 | O=CN(C)C |  | CF | CC(C1=CC=CC=C1)CC(C2=CC=CC=C2)CC(C3=CC=CC=C3)CC(C4=CC=CC=C4)CC(C5=CC=CC=C5)CC(C6=CC=CC=C6)CC(C7=CC=CC=C7)CC(C8=CC=CC=C8)CC(C9=CC=CC=C9)CC(C%10=CC=CC=C%10)CC(C%11=CC=CC=C%11)CC(C%12=CC=CC=C%12)CC(C%13=CC=CC=C%13)CC(C%14=CC=CC=C%14)CC(C%15=CC=CC=C%15)CC(C%16=CC=CC=C%16)CC(C%17=CC=CC=C%17)CC(C)(C)C%18=CC=CC=C%18
10.1016/j.memsci.2016.10.015 | 2017 |  | PBI22 |  |  |  | 220 |  | DMF | 73.1 | 0.626 | 0.8 | 77.1 | 0.948 | 17.4 | 13.7 | 11.3 | 24.86 | 43.58 | 30 |  |  | 100 | O=CN(C)C |  | CF | CC(C1=CC=CC=C1)CC(C2=CC=CC=C2)CC(C3=CC=CC=C3)CC(C4=CC=CC=C4)CC(C5=CC=CC=C5)CC(C6=CC=CC=C6)CC(C7=CC=CC=C7)CC(C8=CC=CC=C8)CC(C9=CC=CC=C9)CC(C%10=CC=CC=C%10)CC(C%11=CC=CC=C%11)CC(C%12=CC=CC=C%12)CC(C)(C)C%13=CC=CC=C%13
10.1016/j.memsci.2016.10.015 | 2017 |  | PBI22 |  |  |  | 220 |  | DMF | 73.1 | 0.626 | 0.8 | 77.1 | 0.948 | 17.4 | 13.7 | 11.3 | 24.86 | 43.58 | 30 |  |  | 100 | O=CN(C)C |  | CF | CC(C1=CC=CC=C1)CC(C2=CC=CC=C2)CC(C3=CC=CC=C3)CC(C4=CC=CC=C4)CC(C5=CC=CC=C5)CC(C6=CC=CC=C6)CC(C7=CC=CC=C7)CC(C8=CC=CC=C8)CC(C9=CC=CC=C9)CC(C%10=CC=CC=C%10)CC(C%11=CC=CC=C%11)CC(C%12=CC=CC=C%12)CC(C%13=CC=CC=C%13)CC(C)(C)C%14=CC=CC=C%14
10.1016/j.memsci.2016.10.015 | 2017 |  | PBI22 |  |  |  | 220 |  | DMF | 73.1 | 0.626 | 0.8 | 77.1 | 0.948 | 17.4 | 13.7 | 11.3 | 24.86 | 43.58 | 30 |  |  | 100 | O=CN(C)C |  | CF | CC(C1=CC=CC=C1)CC(C2=CC=CC=C2)CC(C3=CC=CC=C3)CC(C4=CC=CC=C4)CC(C5=CC=CC=C5)CC(C6=CC=CC=C6)CC(C7=CC=CC=C7)CC(C8=CC=CC=C8)CC(C9=CC=CC=C9)CC(C%10=CC=CC=C%10)CC(C%11=CC=CC=C%11)CC(C%12=CC=CC=C%12)CC(C%13=CC=CC=C%13)CC(C%14=CC=CC=C%14)CC(C)(C)C%15=CC=CC=C%15
10.1016/j.memsci.2016.10.015 | 2017 |  | PBI22 |  |  |  | 220 |  | DMF | 73.1 | 0.626 | 0.8 | 77.1 | 0.948 | 17.4 | 13.7 | 11.3 | 24.86 | 43.58 | 30 |  |  | 100 | O=CN(C)C |  | CF | CC(C1=CC=CC=C1)CC(C2=CC=CC=C2)CC(C3=CC=CC=C3)CC(C4=CC=CC=C4)CC(C5=CC=CC=C5)CC(C6=CC=CC=C6)CC(C7=CC=CC=C7)CC(C8=CC=CC=C8)CC(C9=CC=CC=C9)CC(C%10=CC=CC=C%10)CC(C%11=CC=CC=C%11)CC(C%12=CC=CC=C%12)CC(C%13=CC=CC=C%13)CC(C%14=CC=CC=C%14)CC(C%15=CC=CC=C%15)CC(C)(C)C%16=CC=CC=C%16
10.1016/j.memsci.2016.10.015 | 2017 |  | PBI22 |  |  |  | 220 |  | DMF | 73.1 | 0.626 | 0.8 | 77.1 | 0.948 | 17.4 | 13.7 | 11.3 | 24.86 | 43.58 | 30 |  |  | 100 | O=CN(C)C |  | CF | CC(C1=CC=CC=C1)CC(C2=CC=CC=C2)CC(C3=CC=CC=C3)CC(C4=CC=CC=C4)CC(C5=CC=CC=C5)CC(C6=CC=CC=C6)CC(C7=CC=CC=C7)CC(C8=CC=CC=C8)CC(C9=CC=CC=C9)CC(C%10=CC=CC=C%10)CC(C%11=CC=CC=C%11)CC(C%12=CC=CC=C%12)CC(C%13=CC=CC=C%13)CC(C%14=CC=CC=C%14)CC(C%15=CC=CC=C%15)CC(C%16=CC=CC=C%16)CC(C)(C)C%17=CC=CC=C%17
10.1016/j.memsci.2016.10.015 | 2017 |  | PBI22 |  |  |  | 220 |  | DMF | 73.1 | 0.626 | 0.8 | 77.1 | 0.948 | 17.4 | 13.7 | 11.3 | 24.86 | 43.58 | 30 |  |  | 100 | O=CN(C)C |  | CF | CC(C1=CC=CC=C1)CC(C2=CC=CC=C2)CC(C3=CC=CC=C3)CC(C4=CC=CC=C4)CC(C5=CC=CC=C5)CC(C6=CC=CC=C6)CC(C7=CC=CC=C7)CC(C8=CC=CC=C8)CC(C9=CC=CC=C9)CC(C%10=CC=CC=C%10)CC(C%11=CC=CC=C%11)CC(C%12=CC=CC=C%12)CC(C%13=CC=CC=C%13)CC(C%14=CC=CC=C%14)CC(C%15=CC=CC=C%15)CC(C%16=CC=CC=C%16)CC(C%17=CC=CC=C%17)CC(C)(C)C%18=CC=CC=C%18
10.1016/j.memsci.2016.10.015 | 2017 |  | PBI22 |  |  |  | 220 |  | DMF | 73.1 | 0.626 | 0.8 | 77.1 | 0.948 | 17.4 | 13.7 | 11.3 | 24.86 | 43.58 | 30 |  |  | 100 | O=CN(C)C |  | CF | CC(C1=CC=CC=C1)CC(C2=CC=CC=C2)CC(C3=CC=CC=C3)CC(C4=CC=CC=C4)CC(C5=CC=CC=C5)CC(C6=CC=CC=C6)CC(C7=CC=CC=C7)CC(C8=CC=CC=C8)CC(C9=CC=CC=C9)CC(C%10=CC=CC=C%10)CC(C%11=CC=CC=C%11)CC(C%12=CC=CC=C%12)CC(C%13=CC=CC=C%13)CC(C%14=CC=CC=C%14)CC(C)(C)C%15=CC=CC=C%15
10.1016/j.memsci.2016.10.015 | 2017 |  | PBI22 |  |  |  | 220 |  | DMF | 73.1 | 0.626 | 0.8 | 77.1 | 0.948 | 17.4 | 13.7 | 11.3 | 24.86 | 43.58 | 30 |  |  | 100 | O=CN(C)C |  | CF | CC(C1=CC=CC=C1)CC(C2=CC=CC=C2)CC(C3=CC=CC=C3)CC(C4=CC=CC=C4)CC(C5=CC=CC=C5)CC(C6=CC=CC=C6)CC(C7=CC=CC=C7)CC(C8=CC=CC=C8)CC(C9=CC=CC=C9)CC(C%10=CC=CC=C%10)CC(C%11=CC=CC=C%11)CC(C%12=CC=CC=C%12)CC(C%13=CC=CC=C%13)CC(C%14=CC=CC=C%14)CC(C%15=CC=CC=C%15)CC(C)(C)C%16=CC=CC=C%16
10.1016/j.memsci.2016.10.015 | 2017 |  | PBI22 |  |  |  | 220 |  | DMF | 73.1 | 0.626 | 0.8 | 77.1 | 0.948 | 17.4 | 13.7 | 11.3 | 24.86 | 43.58 | 30 |  |  | 100 | O=CN(C)C |  | CF | CC(C1=CC=CC=C1)CC(C2=CC=CC=C2)CC(C3=CC=CC=C3)CC(C4=CC=CC=C4)CC(C5=CC=CC=C5)CC(C6=CC=CC=C6)CC(C7=CC=CC=C7)CC(C8=CC=CC=C8)CC(C9=CC=CC=C9)CC(C%10=CC=CC=C%10)CC(C%11=CC=CC=C%11)CC(C%12=CC=CC=C%12)CC(C%13=CC=CC=C%13)CC(C%14=CC=CC=C%14)CC(C%15=CC=CC=C%15)CC(C%16=CC=CC=C%16)CC(C)(C)C%17=CC=CC=C%17
10.1016/j.memsci.2016.10.015 | 2017 |  | PBI22 |  |  |  | 220 |  | DMF | 73.1 | 0.626 | 0.8 | 77.1 | 0.948 | 17.4 | 13.7 | 11.3 | 24.86 | 43.58 | 30 |  |  | 100 | O=CN(C)C |  | CF | CC(C1=CC=CC=C1)CC(C2=CC=CC=C2)CC(C3=CC=CC=C3)CC(C4=CC=CC=C4)CC(C5=CC=CC=C5)CC(C6=CC=CC=C6)CC(C7=CC=CC=C7)CC(C8=CC=CC=C8)CC(C9=CC=CC=C9)CC(C%10=CC=CC=C%10)CC(C%11=CC=CC=C%11)CC(C%12=CC=CC=C%12)CC(C%13=CC=CC=C%13)CC(C%14=CC=CC=C%14)CC(C%15=CC=CC=C%15)CC(C%16=CC=CC=C%16)CC(C%17=CC=CC=C%17)CC(C)(C)C%18=CC=CC=C%18
10.1016/j.memsci.2016.10.015 | 2017 |  | PBI22 |  |  |  | 220 |  | DMF | 73.1 | 0.626 | 0.8 | 77.1 | 0.948 | 17.4 | 13.7 | 11.3 | 24.86 | 43.58 | 30 |  |  | 100 | O=CN(C)C |  | CF | CC(C1=CC=CC=C1)CC(C2=CC=CC=C2)CC(C3=CC=CC=C3)CC(C4=CC=CC=C4)CC(C5=CC=CC=C5)CC(C6=CC=CC=C6)CC(C7=CC=CC=C7)CC(C8=CC=CC=C8)CC(C9=CC=CC=C9)CC(C%10=CC=CC=C%10)CC(C%11=CC=CC=C%11)CC(C%12=CC=CC=C%12)CC(C%13=CC=CC=C%13)CC(C%14=CC=CC=C%14)CC(C%15=CC=CC=C%15)CC(C)(C)C%16=CC=CC=C%16
10.1016/j.memsci.2016.10.015 | 2017 |  | PBI22 |  |  |  | 220 |  | DMF | 73.1 | 0.626 | 0.8 | 77.1 | 0.948 | 17.4 | 13.7 | 11.3 | 24.86 | 43.58 | 30 |  |  | 100 | O=CN(C)C |  | CF | CC(C1=CC=CC=C1)CC(C2=CC=CC=C2)CC(C3=CC=CC=C3)CC(C4=CC=CC=C4)CC(C5=CC=CC=C5)CC(C6=CC=CC=C6)CC(C7=CC=CC=C7)CC(C8=CC=CC=C8)CC(C9=CC=CC=C9)CC(C%10=CC=CC=C%10)CC(C%11=CC=CC=C%11)CC(C%12=CC=CC=C%12)CC(C%13=CC=CC=C%13)CC(C%14=CC=CC=C%14)CC(C%15=CC=CC=C%15)CC(C%16=CC=CC=C%16)CC(C)(C)C%17=CC=CC=C%17
10.1016/j.memsci.2016.10.015 | 2017 |  | PBI22 |  |  |  | 220 |  | DMF | 73.1 | 0.626 | 0.8 | 77.1 | 0.948 | 17.4 | 13.7 | 11.3 | 24.86 | 43.58 | 30 |  |  | 100 | O=CN(C)C |  | CF | CC(C1=CC=CC=C1)CC(C2=CC=CC=C2)CC(C3=CC=CC=C3)CC(C4=CC=CC=C4)CC(C5=CC=CC=C5)CC(C6=CC=CC=C6)CC(C7=CC=CC=C7)CC(C8=CC=CC=C8)CC(C9=CC=CC=C9)CC(C%10=CC=CC=C%10)CC(C%11=CC=CC=C%11)CC(C%12=CC=CC=C%12)CC(C%13=CC=CC=C%13)CC(C%14=CC=CC=C%14)CC(C%15=CC=CC=C%15)CC(C%16=CC=CC=C%16)CC(C%17=CC=CC=C%17)CC(C)(C)C%18=CC=CC=C%18
10.1016/j.memsci.2016.10.015 | 2017 |  | DM300 | 300 |  |  | 220 |  | DMF | 73.1 | 0.626 | 0.8 | 77.1 | 0.948 | 17.4 | 13.7 | 11.3 | 24.86 | 43.58 | 30 |  |  | 100 | O=CN(C)C |  | CF | CC(C1=CC=CC=C1)CC(C2=CC=CC=C2)CC(C3=CC=CC=C3)CC(C4=CC=CC=C4)CC(C5=CC=CC=C5)CC(C6=CC=CC=C6)CC(C7=CC=CC=C7)CC(C8=CC=CC=C8)CC(C9=CC=CC=C9)CC(C%10=CC=CC=C%10)CC(C%11=CC=CC=C%11)CC(C%12=CC=CC=C%12)CC(C%13=CC=CC=C%13)CC(C%14=CC=CC=C%14)CC(C)(C)C%15=CC=CC=C%15
10.1016/j.memsci.2016.10.015 | 2017 |  | DM300 | 300 |  |  | 220 |  | DMF | 73.1 | 0.626 | 0.8 | 77.1 | 0.948 | 17.4 | 13.7 | 11.3 | 24.86 | 43.58 | 30 |  |  | 100 | O=CN(C)C |  | CF | CC(C1=CC=CC=C1)CC(C2=CC=CC=C2)CC(C3=CC=CC=C3)CC(C4=CC=CC=C4)CC(C5=CC=CC=C5)CC(C6=CC=CC=C6)CC(C7=CC=CC=C7)CC(C8=CC=CC=C8)CC(C9=CC=CC=C9)CC(C%10=CC=CC=C%10)CC(C%11=CC=CC=C%11)CC(C%12=CC=CC=C%12)CC(C%13=CC=CC=C%13)CC(C%14=CC=CC=C%14)CC(C%15=CC=CC=C%15)CC(C)(C)C%16=CC=CC=C%16
10.1016/j.memsci.2016.10.015 | 2017 |  | DM300 | 300 |  |  | 220 |  | DMF | 73.1 | 0.626 | 0.8 | 77.1 | 0.948 | 17.4 | 13.7 | 11.3 | 24.86 | 43.58 | 30 |  |  | 100 | O=CN(C)C |  | CF | CC(C1=CC=CC=C1)CC(C2=CC=CC=C2)CC(C3=CC=CC=C3)CC(C4=CC=CC=C4)CC(C5=CC=CC=C5)CC(C6=CC=CC=C6)CC(C7=CC=CC=C7)CC(C8=CC=CC=C8)CC(C9=CC=CC=C9)CC(C%10=CC=CC=C%10)CC(C%11=CC=CC=C%11)CC(C%12=CC=CC=C%12)CC(C%13=CC=CC=C%13)CC(C%14=CC=CC=C%14)CC(C%15=CC=CC=C%15)CC(C%16=CC=CC=C%16)CC(C)(C)C%17=CC=CC=C%17
10.1016/j.memsci.2016.10.015 | 2017 |  | DM300 | 300 |  |  | 220 |  | DMF | 73.1 | 0.626 | 0.8 | 77.1 | 0.948 | 17.4 | 13.7 | 11.3 | 24.86 | 43.58 | 30 |  |  | 100 | O=CN(C)C |  | CF | CC(C1=CC=CC=C1)CC(C2=CC=CC=C2)CC(C3=CC=CC=C3)CC(C4=CC=CC=C4)CC(C5=CC=CC=C5)CC(C6=CC=CC=C6)CC(C7=CC=CC=C7)CC(C8=CC=CC=C8)CC(C9=CC=CC=C9)CC(C%10=CC=CC=C%10)CC(C%11=CC=CC=C%11)CC(C%12=CC=CC=C%12)CC(C%13=CC=CC=C%13)CC(C%14=CC=CC=C%14)CC(C%15=CC=CC=C%15)CC(C%16=CC=CC=C%16)CC(C%17=CC=CC=C%17)CC(C)(C)C%18=CC=CC=C%18
10.1016/j.memsci.2016.10.015 | 2017 |  | DM300 | 300 |  |  | 220 |  | DMF | 73.1 | 0.626 | 0.8 | 77.1 | 0.948 | 17.4 | 13.7 | 11.3 | 24.86 | 43.58 | 30 |  |  | 100 | O=CN(C)C |  | CF | CC(C1=CC=CC=C1)CC(C2=CC=CC=C2)CC(C3=CC=CC=C3)CC(C4=CC=CC=C4)CC(C5=CC=CC=C5)CC(C6=CC=CC=C6)CC(C7=CC=CC=C7)CC(C8=CC=CC=C8)CC(C9=CC=CC=C9)CC(C%10=CC=CC=C%10)CC(C)(C)C%11=CC=CC=C%11
10.1016/j.memsci.2016.10.015 | 2017 |  | DM300 | 300 |  |  | 220 |  | DMF | 73.1 | 0.626 | 0.8 | 77.1 | 0.948 | 17.4 | 13.7 | 11.3 | 24.86 | 43.58 | 30 |  |  | 100 | O=CN(C)C |  | CF | CC(C1=CC=CC=C1)CC(C2=CC=CC=C2)CC(C3=CC=CC=C3)CC(C4=CC=CC=C4)CC(C5=CC=CC=C5)CC(C6=CC=CC=C6)CC(C7=CC=CC=C7)CC(C8=CC=CC=C8)CC(C9=CC=CC=C9)CC(C%10=CC=CC=C%10)CC(C%11=CC=CC=C%11)CC(C)(C)C%12=CC=CC=C%12
10.1016/j.memsci.2016.10.015 | 2017 |  | DM300 | 300 |  |  | 220 |  | DMF | 73.1 | 0.626 | 0.8 | 77.1 | 0.948 | 17.4 | 13.7 | 11.3 | 24.86 | 43.58 | 30 |  |  | 100 | O=CN(C)C |  | CF | CC(C1=CC=CC=C1)CC(C2=CC=CC=C2)CC(C3=CC=CC=C3)CC(C4=CC=CC=C4)CC(C5=CC=CC=C5)CC(C6=CC=CC=C6)CC(C7=CC=CC=C7)CC(C8=CC=CC=C8)CC(C9=CC=CC=C9)CC(C%10=CC=CC=C%10)CC(C%11=CC=CC=C%11)CC(C%12=CC=CC=C%12)CC(C)(C)C%13=CC=CC=C%13
10.1016/j.memsci.2016.10.015 | 2017 |  | DM300 | 300 |  |  | 220 |  | DMF | 73.1 | 0.626 | 0.8 | 77.1 | 0.948 | 17.4 | 13.7 | 11.3 | 24.86 | 43.58 | 30 |  |  | 100 | O=CN(C)C |  | CF | CC(C1=CC=CC=C1)CC(C2=CC=CC=C2)CC(C3=CC=CC=C3)CC(C4=CC=CC=C4)CC(C5=CC=CC=C5)CC(C6=CC=CC=C6)CC(C7=CC=CC=C7)CC(C8=CC=CC=C8)CC(C9=CC=CC=C9)CC(C%10=CC=CC=C%10)CC(C%11=CC=CC=C%11)CC(C%12=CC=CC=C%12)CC(C%13=CC=CC=C%13)CC(C)(C)C%14=CC=CC=C%14
10.1016/j.memsci.2016.10.015 | 2017 |  | DM300 | 300 |  |  | 220 |  | DMF | 73.1 | 0.626 | 0.8 | 77.1 | 0.948 | 17.4 | 13.7 | 11.3 | 24.86 | 43.58 | 30 |  |  | 100 | O=CN(C)C |  | CF | CC(C1=CC=CC=C1)CC(C2=CC=CC=C2)CC(C3=CC=CC=C3)CC(C4=CC=CC=C4)CC(C5=CC=CC=C5)CC(C6=CC=CC=C6)CC(C7=CC=CC=C7)CC(C8=CC=CC=C8)CC(C9=CC=CC=C9)CC(C%10=CC=CC=C%10)CC(C%11=CC=CC=C%11)CC(C%12=CC=CC=C%12)CC(C%13=CC=CC=C%13)CC(C%14=CC=CC=C%14)CC(C)(C)C%15=CC=CC=C%15
10.1016/j.memsci.2016.10.015 | 2017 |  | DM300 | 300 |  |  | 220 |  | DMF | 73.1 | 0.626 | 0.8 | 77.1 | 0.948 | 17.4 | 13.7 | 11.3 | 24.86 | 43.58 | 30 |  |  | 100 | O=CN(C)C |  | CF | CC(C1=CC=CC=C1)CC(C2=CC=CC=C2)CC(C3=CC=CC=C3)CC(C4=CC=CC=C4)CC(C5=CC=CC=C5)CC(C6=CC=CC=C6)CC(C7=CC=CC=C7)CC(C8=CC=CC=C8)CC(C9=CC=CC=C9)CC(C%10=CC=CC=C%10)CC(C%11=CC=CC=C%11)CC(C%12=CC=CC=C%12)CC(C%13=CC=CC=C%13)CC(C%14=CC=CC=C%14)CC(C%15=CC=CC=C%15)CC(C)(C)C%16=CC=CC=C%16
10.1016/j.memsci.2016.10.015 | 2017 |  | DM300 | 300 |  |  | 220 |  | DMF | 73.1 | 0.626 | 0.8 | 77.1 | 0.948 | 17.4 | 13.7 | 11.3 | 24.86 | 43.58 | 30 |  |  | 100 | O=CN(C)C |  | CF | CC(C1=CC=CC=C1)CC(C2=CC=CC=C2)CC(C3=CC=CC=C3)CC(C4=CC=CC=C4)CC(C5=CC=CC=C5)CC(C6=CC=CC=C6)CC(C7=CC=CC=C7)CC(C8=CC=CC=C8)CC(C9=CC=CC=C9)CC(C%10=CC=CC=C%10)CC(C%11=CC=CC=C%11)CC(C%12=CC=CC=C%12)CC(C%13=CC=CC=C%13)CC(C%14=CC=CC=C%14)CC(C%15=CC=CC=C%15)CC(C%16=CC=CC=C%16)CC(C)(C)C%17=CC=CC=C%17
10.1016/j.memsci.2016.10.015 | 2017 |  | DM300 | 300 |  |  | 220 |  | DMF | 73.1 | 0.626 | 0.8 | 77.1 | 0.948 | 17.4 | 13.7 | 11.3 | 24.86 | 43.58 | 30 |  |  | 100 | O=CN(C)C |  | CF | CC(C1=CC=CC=C1)CC(C2=CC=CC=C2)CC(C3=CC=CC=C3)CC(C4=CC=CC=C4)CC(C5=CC=CC=C5)CC(C6=CC=CC=C6)CC(C7=CC=CC=C7)CC(C8=CC=CC=C8)CC(C9=CC=CC=C9)CC(C%10=CC=CC=C%10)CC(C%11=CC=CC=C%11)CC(C%12=CC=CC=C%12)CC(C%13=CC=CC=C%13)CC(C%14=CC=CC=C%14)CC(C%15=CC=CC=C%15)CC(C%16=CC=CC=C%16)CC(C%17=CC=CC=C%17)CC(C)(C)C%18=CC=CC=C%18
10.1016/j.memsci.2016.10.015 | 2017 | Journal of Membrane Science | DM300 | 300 |  | 1495.7 | 220 | 0.1470883 | DMF | 73.1 | 0.626 | 0.8 | 77.1 | 0.948 | 17.4 | 13.7 | 11.3 | 24.86 | 43.58 | 30 | 8.3 | 0.28 | 100 | O=CN(C)C | 30 | CF
10.1016/j.memsci.2016.10.015 | 2017 | Journal of Membrane Science | DM300 | 300 |  | 1593.7 | 220 | 0.1380435 | DMF | 73.1 | 0.626 | 0.8 | 77.1 | 0.948 | 17.4 | 13.7 | 11.3 | 24.86 | 43.58 | 30 | 8.3 | 0.28 | 100 | O=CN(C)C | 30 | CF
10.1016/j.memsci.2016.10.015 | 2017 | Journal of Membrane Science | DM300 | 300 |  | 1792.8 | 220 | 0.1227131 | DMF | 73.1 | 0.626 | 0.8 | 77.1 | 0.948 | 17.4 | 13.7 | 11.3 | 24.86 | 43.58 | 30 | 1.6 | 0.05 | 100 | O=CN(C)C | 85 | CF
10.1016/j.memsci.2016.10.015 | 2017 | Journal of Membrane Science | DM300 | 300 |  | 1793.3 | 220 | 0.1226789 | DMF | 73.1 | 0.626 | 0.8 | 77.1 | 0.948 | 17.4 | 13.7 | 11.3 | 24.86 | 43.58 | 30 | 8.3 | 0.28 | 100 | O=CN(C)C | 30 | CF
10.1016/j.memsci.2016.12.038 |  |  | PM280 | 280 |  |  | 4 |  | MeOH | 32 | 0.505 | 0.55 | 40.45 | 0.792 | 15.1 | 12.3 | 22.3 | 29.61 | 88.5 | 30 |  | 3.28 | 100 | CO | 25 | DE | CC(OCC(C)OCC(C)O)COC(C)COC(C)COC(C)COC(C)COC(C)COC(C)COC(C)COC(C)COC(C)COC(C)COC(C)COC(C)COC(C)COC(C)COC(C)CO
10.1016/j.memsci.2016.12.038 |  |  | PM280 | 280 |  |  | 4 |  | MeOH | 32 | 0.505 | 0.55 | 40.45 | 0.792 | 15.1 | 12.3 | 22.3 | 29.61 | 88.5 | 30 |  | 3.28 | 100 | CO | 25 | DE | CC(OCC(C)OCC(C)O)COC(C)COC(C)COC(C)COC(C)COC(C)COC(C)COC(C)COC(C)COC(C)COC(C)COC(C)COC(C)COC(C)COC(C)COC(C)COC(C)CO
10.1016/j.memsci.2016.12.038 |  |  | PM280 | 280 |  |  | 4 |  | MeOH | 32 | 0.505 | 0.55 | 40.45 | 0.792 | 15.1 | 12.3 | 22.3 | 29.61 | 88.5 | 30 |  | 3.28 | 100 | CO | 25 | DE | CC(OCC(C)OCC(C)O)COC(C)COC(C)COC(C)COC(C)COC(C)COC(C)COC(C)COC(C)COC(C)COC(C)COC(C)COC(C)COC(C)COC(C)COC(C)COC(C)COC(C)CO
10.1016/j.memsci.2017.05.003 | 2017 | Journal of Membrane Science | DM200 | 200 |  | 586 | 20.5 | 0.03498294 | MeCN | 41.1 | 0.55 | 0.37 | 52.23 | 0.786 | 15.3 | 18 | 6.1 | 24.4 | 160.91 | 40 | 34.7 | 0.87 | 100 | CC#N | 25 | DE | CC1=CC(=CC(=C1N)S(=O)(=O)[O-])/C(=C\2/C=CC(=[NH2+])C(=C2)S(=O)(=O)[O-])/C3=CC(=C(C=C3)N)S(=O)(=O)[O-].[Na+].[Na+]
10.1016/j.memsci.2017.05.003 | 2017 | Journal of Membrane Science | DM150 | 150 |  | 586 | 20.5 | 0.03498294 | MeCN | 41.1 | 0.55 | 0.37 | 52.23 | 0.786 | 15.3 | 18 | 6.1 | 24.4 | 160.91 | 40 | 21.2 | 0.53 | 100 | CC#N | 25 | DE | CC1=CC(=CC(=C1N)S(=O)(=O)[O-])/C(=C\2/C=CC(=[NH2+])C(=C2)S(=O)(=O)[O-])/C3=CC(=C(C=C3)N)S(=O)(=O)[O-].[Na+].[Na+]
10.1016/j.memsci.2018.12.077 | 2019 | Journal of Membrane Science | PDMS | 250 |  | 994 | 1 | 0.001006036 | PhMe | 92.1 | 0.697 | 0.59 | 106.26 | 0.867 | 18 | 1.4 | 2 | 18.16 | 4.89 | 20 | 60.3 | 3.02 | 100 | CC1=CC=CC=C1 | 25 | CF | CC(C1=CC=CC=C1)CC(C2=CC=CC=C2)CC(C3=CC=CC=C3)CC(C4=CC=CC=C4)CC(C5=CC=CC=C5)CC(C6=CC=CC=C6)CC(CC(C(C)(C)C(C7=CC=CC=C7)(C)C)C8=CC=CC=C8)C9=CC=CC=C9
10.1016/j.memsci.2018.12.077 | 2019 | Journal of Membrane Science | PMS600 | 600 |  | 1000 | 1 | 0.001 | IPA | 60.1 | 0.624 | 1.96 | 76.46 | 0.786 | 15.8 | 6.1 | 16.4 | 23.58 | 7.98 | 20 |  |  | 100 | CC(O)C | 25 | CF | O=C(C(CC(CC(C(OC)=O)C)(C(OC)=O)C)(CC(C(OC)=O)(CC(C(OC)=O)(CC(C(OC)=O)(CC(C(OC)=O)(CC(C(OC)=O)(CC(C(OC)=O)(CC(C(OC)=O)(C)C)C)C)C)C)C)C)C)OC
10.1016/j.memsci.2018.12.077 | 2019 | Journal of Membrane Science | PMS600 | 600 |  | 1000 | 1 | 0.001 | IPA | 60.1 | 0.624 | 1.96 | 76.46 | 0.786 | 15.8 | 6.1 | 16.4 | 23.58 | 7.98 | 40 |  |  | 100 | CC(O)C | 25 | CF | O=C(C(CC(CC(C(OC)=O)C)(C(OC)=O)C)(CC(C(OC)=O)(CC(C(OC)=O)(CC(C(OC)=O)(CC(C(OC)=O)(CC(C(OC)=O)(CC(C(OC)=O)(CC(C(OC)=O)(C)C)C)C)C)C)C)C)C)OC
10.1016/j.memsci.2018.12.077 | 2019 | Journal of Membrane Science | PDMS | 250 |  | 1098 | 1 | 0.0009107468 | PhMe | 92.1 | 0.697 | 0.59 | 106.26 | 0.867 | 18 | 1.4 | 2 | 18.16 | 4.89 | 20 | 60.3 | 3.02 | 100 | CC1=CC=CC=C1 | 25 | CF | CC(C1=CC=CC=C1)CC(C2=CC=CC=C2)CC(C3=CC=CC=C3)CC(C4=CC=CC=C4)CC(C5=CC=CC=C5)CC(C6=CC=CC=C6)CC(C7=CC=CC=C7)CC(CC(C(C)(C)C(C8=CC=CC=C8)(C)C)C9=CC=CC=C9)C%10=CC=CC=C%10
10.1016/j.memsci.2018.12.077 | 2019 | Journal of Membrane Science | PDMS | 250 |  | 1098 | 1 | 0.0009107468 | PhMe | 92.1 | 0.697 | 0.59 | 106.26 | 0.867 | 18 | 1.4 | 2 | 18.16 | 4.89 | 40 | 120.7 | 3.02 | 100 | CC1=CC=CC=C1 | 25 | CF | CC(C1=CC=CC=C1)CC(C2=CC=CC=C2)CC(C3=CC=CC=C3)CC(C4=CC=CC=C4)CC(C5=CC=CC=C5)CC(C6=CC=CC=C6)CC(C7=CC=CC=C7)CC(CC(C(C)(C)C(C8=CC=CC=C8)(C)C)C9=CC=CC=C9)C%10=CC=CC=C%10
10.1016/j.memsci.2018.12.077 | 2019 | Journal of Membrane Science | PDMS | 250 |  | 1202 | 1 | 0.0008319468 | PhMe | 92.1 | 0.697 | 0.59 | 106.26 | 0.867 | 18 | 1.4 | 2 | 18.16 | 4.89 | 20 | 60.3 | 3.02 | 100 | CC1=CC=CC=C1 | 25 | CF | O=C(C(CC(CC(C(OC)=O)C)(C(OC)=O)C)(CC(C(OC)=O)(CC(C(OC)=O)(CC(C(OC)=O)(CC(C(OC)=O)(CC(C(OC)=O)(CC(C(OC)=O)(CC(C(OC)=O)(CC(C(OC)=O)(CC(C(OC)=O)(C)C)C)C)C)C)C)C)C)C)C)OC
10.1016/j.memsci.2018.12.077 | 2019 | Journal of Membrane Science | PDMS | 250 |  | 1306 | 1 | 0.0007656968 | PhMe | 92.1 | 0.697 | 0.59 | 106.26 | 0.867 | 18 | 1.4 | 2 | 18.16 | 4.89 | 20 | 60.3 | 3.02 | 100 | CC1=CC=CC=C1 | 25 | CF | O=C(C(CC(CC(C(OC)=O)C)(C(OC)=O)C)(CC(C(OC)=O)(CC(C(OC)=O)(CC(C(OC)=O)(CC(C(OC)=O)(CC(C(OC)=O)(CC(C(OC)=O)(CC(C(OC)=O)(CC(C(OC)=O)(CC(C(OC)=O)(CC(C(OC)=O)(C)C)C)C)C)C)C)C)C)C)C)C)OC
10.1016/j.memsci.2018.12.077 | 2019 | Journal of Membrane Science | PDMS | 250 |  | 1800 | 1 | 0.0005555556 | PhMe | 92.1 | 0.697 | 0.59 | 106.26 | 0.867 | 18 | 1.4 | 2 | 18.16 | 4.89 | 20 | 60.3 | 3.02 | 100 | CC1=CC=CC=C1 | 25 | CF | O=C(C(CC(CC(C(OC)=O)C)(C(OC)=O)C)(CC(C(OC)=O)(CC(C(OC)=O)(CC(C(OC)=O)(CC(C(OC)=O)(CC(C(OC)=O)(CC(C(OC)=O)(CC(C(OC)=O)(CC(C(OC)=O)(CC(C(OC)=O)(CC(C(OC)=O)(CC(C(OC)=O)(CC(C(OC)=O)(CC(C(OC)=O)(CC(C(OC)=O)(CC(C(OC)=O)(C)C)C)C)C)C)C)C)C)C)C)C)C)C)C)C)C)OC
10.1016/j.memsci.2018.12.077 | 2019 | Journal of Membrane Science | DM300 | 300 |  | 1820 | 1 | 0.0005494505 | EtOH | 46.1 | 0.52 | 1.07 | 44.13 | 1.044 | 18.4 | 6.3 | 13.7 | 23.79 | 21.71 | 20 | 14 | 0.7 | 100 | CCO | 25 | CF | CC(C1=CC=CC=C1)CC(C2=CC=CC=C2)CC(C3=CC=CC=C3)CC(C4=CC=CC=C4)CC(C5=CC=CC=C5)CC(C6=CC=CC=C6)CC(C7=CC=CC=C7)CC(C8=CC=CC=C8)CC(C9=CC=CC=C9)CC(C%10=CC=CC=C%10)CC(C%11=CC=CC=C%11)CC(C%12=CC=CC=C%12)CC(C%13=CC=CC=C%13)CC(C%14=CC=CC=C%14)CC(CC(C(C)(C)C(C%15=CC=CC=C%15)(C)C)C%16=CC=CC=C%16)C%17=CC=CC=C%17
10.1016/j.memsci.2018.12.077 | 2019 | Journal of Membrane Science | DM300 | 300 |  | 1820 | 1 | 0.0005494505 | EtOH | 46.1 | 0.52 | 1.07 | 44.13 | 1.044 | 18.4 | 6.3 | 13.7 | 23.79 | 21.71 | 30 | 21.1 | 0.7 | 100 | CCO | 25 | CF
10.1016/j.memsci.2019.117202 | 2019 | Journal of Membrane Science | DM150 | 150 |  | 280.4 | 50 | 0.1783167 | AcMe | 58.1 | 0.618 | 0.3 | 74.08 | 0.784 | 15.5 | 10.4 | 7 | 19.94 | 92.36 | 26 | 2.1 | 0.08 | 100 | CC(C)=O | 25 | DE | O=C(O)CCCCCCCCCCCCCCCCC
10.1016/j.memsci.2019.117202 | 2019 | Journal of Membrane Science | DM150 | 150 |  | 879.4 | 50 | 0.05685695 | AcMe | 58.1 | 0.618 | 0.3 | 74.08 | 0.784 | 15.5 | 10.4 | 7 | 19.94 | 92.36 | 26 | 2.1 | 0.08 | 100 | CC(C)=O | 25 | DE | O=C(OCC(OC(CCCCCCCCCCCCCCCCC)=O)COC(CCCCCCCCCCCCCCCCC)=O)CCCCCCCCCCCCCCCCC
10.1016/j.memsci.2019.117202 | 2019 | Journal of Membrane Science | DM300 | 300 |  | 879.4 | 50 | 0.05685695 | AcMe | 58.1 | 0.618 | 0.3 | 74.08 | 0.784 | 15.5 | 10.4 | 7 | 19.94 | 92.36 | 26 | 2.9 | 0.11 | 100 | CC(C)=O | 25 | DE | O=C(OCC(OC(CCCCCCCCCCCCCCCCC)=O)COC(CCCCCCCCCCCCCCCCC)=O)CCCCCCCCCCCCCCCCC
10.1016/j.seppur.2013.05.007 | 2013 | Separation and Purification Technology | DM200 | 200 |  | 0 | 25 |  | DMF | 73.1 | 0.626 | 0.8 | 77.1 | 0.948 | 17.4 | 13.7 | 11.3 | 24.86 | 43.58 | 20 | 10.4 | 0.52 | 100 | O=CN(C)C | 25 | CF
10.1021/sc5004083 | 2014 | ACS-SCE | DM150 | 150 |  | 340 | 1 | 0.002941176 | MeOH | 32 | 0.505 | 0.55 | 40.45 | 0.792 | 15.1 | 12.3 | 22.3 | 29.61 | 88.5 | 10 | 16.1 | 1.61 | 100 | CO | 21 | CF | CC1(C)CC2(CC(C)(C)C3=C2C=C(O)C(O)=C3)C4=CC(O)=C(O)C=C41
10.1021/sc5004083 | 2014 | ACS-SCE | DM150 | 150 |  | 340 | 1 | 0.002941176 | MeOH | 32 | 0.505 | 0.55 | 40.45 | 0.792 | 15.1 | 12.3 | 22.3 | 29.61 | 88.5 | 20 | 8.5 | 0.43 | 100 | CO | 21 | CF | CC1(C)CC2(CC(C)(C)C3=C2C=C(O)C(O)=C3)C4=CC(O)=C(O)C=C41
10.1021/sc5004083 | 2014 | ACS-SCE | DM150 | 150 |  | 340 | 1 | 0.002941176 | MeOH | 32 | 0.505 | 0.55 | 40.45 | 0.792 | 15.1 | 12.3 | 22.3 | 29.61 | 88.5 | 5 | 24 | 4.81 | 100 | CO | 21 | CF | CC1(C)CC2(CC(C)(C)C3=C2C=C(O)C(O)=C3)C4=CC(O)=C(O)C=C41
10.1021/sc5004083 | 2014 | ACS-SCE | DM150 | 150 |  | 340 | 1 | 0.002941176 | MeOH | 32 | 0.505 | 0.55 | 40.45 | 0.792 | 15.1 | 12.3 | 22.3 | 29.61 | 88.5 | 15 | 11.2 | 0.74 | 100 | CO | 21 | CF | CC1(C)CC2(CC(C)(C)C3=C2C=C(O)C(O)=C3)C4=CC(O)=C(O)C=C41
10.1021/sc5004083 | 2014 | ACS-SCE | DM150 | 150 |  | 340 | 1 | 0.002941176 | MeOH | 32 | 0.505 | 0.55 | 40.45 | 0.792 | 15.1 | 12.3 | 22.3 | 29.61 | 88.5 | 30 | 3.9 | 0.13 | 100 | CO | 21 | CF | CC1(C)CC2(CC(C)(C)C3=C2C=C(O)C(O)=C3)C4=CC(O)=C(O)C=C41
10.1039/c2gc36407g | 2013 | Green Chem | DM300 | 300 |  | 1044 | 4 | 0.003831418 | THF | 72.1 | 0.637 | 0.48 | 81.11 | 0.889 | 16.8 | 5.7 | 8 | 19.46 | 29.29 | 16 | 21.1 | 1.33 | 100 | C1CCCO1 | 20 | CF | [H][C@@]1([C@@H](C2=CC=NC3=CC=C(C=C23)O)OCC4=CC(CO[C@H](C5=CC=NC6=CC=C(C=C56)O)[C@@]7(C[C@@H]8CC[N@]7C[C@@H]8C=C)[H])=CC(CO[C@H](C9=CC=NC%10=CC=C(C=C9%10)O)[C@@]%11(C[C@@H]%12CC[N@]%11C[C@@H]%12C=C)[H])=C4)C[C@@H]%13CC[N@]1C[C@@H]%13C=C
10.1039/c2gc36407g | 2013 | Green Chem | DM300 | 300 |  | 1044 | 4 | 0.003831418 | THF | 72.1 | 0.637 | 0.48 | 81.11 | 0.889 | 16.8 | 5.7 | 8 | 19.46 | 29.29 | 30 | 43.3 | 1.45 | 100 | C1CCCO1 | 20 | CF | [H][C@@]1([C@@H](C2=CC=NC3=CC=C(C=C23)O)OCC4=CC(CO[C@H](C5=CC=NC6=CC=C(C=C56)O)[C@@]7(C[C@@H]8CC[N@]7C[C@@H]8C=C)[H])=CC(CO[C@H](C9=CC=NC%10=CC=C(C=C9%10)O)[C@@]%11(C[C@@H]%12CC[N@]%11C[C@@H]%12C=C)[H])=C4)C[C@@H]%13CC[N@]1C[C@@H]%13C=C
10.1039/c2gc36407g | 2013 | Green Chem | DM300 | 300 |  | 1044 | 4 | 0.003831418 | THF | 72.1 | 0.637 | 0.48 | 81.11 | 0.889 | 16.8 | 5.7 | 8 | 19.46 | 29.29 | 8 | 12.7 | 1.6 | 100 | C1CCCO1 | 20 | CF | [H][C@@]1([C@@H](C2=CC=NC3=CC=C(C=C23)O)OCC4=CC(CO[C@H](C5=CC=NC6=CC=C(C=C56)O)[C@@]7(C[C@@H]8CC[N@]7C[C@@H]8C=C)[H])=CC(CO[C@H](C9=CC=NC%10=CC=C(C=C9%10)O)[C@@]%11(C[C@@H]%12CC[N@]%11C[C@@H]%12C=C)[H])=C4)C[C@@H]%13CC[N@]1C[C@@H]%13C=C
10.1039/c2gc36407g | 2013 | Green Chem | DM300 | 300 |  | 1044 | 4 | 0.003831418 | THF | 72.1 | 0.637 | 0.48 | 81.11 | 0.889 | 16.8 | 5.7 | 8 | 19.46 | 29.29 | 20 | 31.1 | 1.56 | 100 | C1CCCO1 | 20 | CF | [H][C@@]1([C@@H](C2=CC=NC3=CC=C(C=C23)O)OCC4=CC(CO[C@H](C5=CC=NC6=CC=C(C=C56)O)[C@@]7(C[C@@H]8CC[N@]7C[C@@H]8C=C)[H])=CC(CO[C@H](C9=CC=NC%10=CC=C(C=C9%10)O)[C@@]%11(C[C@@H]%12CC[N@]%11C[C@@H]%12C=C)[H])=C4)C[C@@H]%13CC[N@]1C[C@@H]%13C=C
10.1039/c2gc36407g | 2013 | Green Chem | DM500 | 500 |  | 1044 | 4 | 0.003831418 | THF | 72.1 | 0.637 | 0.48 | 81.11 | 0.889 | 16.8 | 5.7 | 8 | 19.46 | 29.29 | 18 | 45.5 | 2.53 | 100 | C1CCCO1 | 20 | CF | [H][C@@]1([C@@H](C2=CC=NC3=CC=C(C=C23)O)OCC4=CC(CO[C@H](C5=CC=NC6=CC=C(C=C56)O)[C@@]7(C[C@@H]8CC[N@]7C[C@@H]8C=C)[H])=CC(CO[C@H](C9=CC=NC%10=CC=C(C=C9%10)O)[C@@]%11(C[C@@H]%12CC[N@]%11C[C@@H]%12C=C)[H])=C4)C[C@@H]%13CC[N@]1C[C@@H]%13C=C
10.1039/c3ra44860f | 2013 | RSC Adv | DM200 | 200 |  | 600.6 | 2.4 | 0.003996004 | DCM | 84.9 | 0.588 | 0.41 | 64 | 1.327 | 18.2 | 6.3 | 6.1 | 20.2 | 44.06 | 20 | 8 | 0.4 | 100 | ClCCl | 25 | CF | CC(C)OC1=CC=CC=C1C=[Ru](Cl)Cl.C1CCC(CC1)P(C2CCCCC2)C3CCCCC3
10.1016/j.seppur.2016.01.035 | 2016 | Separation and Purification Technology | PV46 | 600 |  | 703.3 | 0.07 | 9.953078e-05 | PhMe | 92.1 | 0.697 | 0.59 | 106.26 | 0.867 | 18 | 1.4 | 2 | 18.16 | 4.89 | 15 | 23188 | 1545.9 | 100 | CC1=CC=CC=C1 | 30 | CF | CCCCCCCCCCCCCCCCCCCCCCCCCCCCCCCCCCCCCCCCCCCCCCCCCC
10.1016/j.memsci.2006.12.053 | 2007 | Journal of Membrane Science | SM240 | 400 |  |  | 1 |  | PhMe | 92.1 | 0.697 | 0.59 | 106.26 | 0.867 | 18 | 1.4 | 2 | 18.16 | 4.89 | 30 | 61 | 2.033333 | 100 | CC1=CC=CC=C1 | 25 | DE | CC(C1=CC=CC=C1)CC(C2=CC=CC=C2)CC(C3=CC=CC=C3)CC(C4=CC=CC=C4)CC(C5=CC=CC=C5)CC(C6=CC=CC=C6)CC(C7=CC=CC=C7)CC(C8=CC=CC=C8)CC(C9=CC=CC=C9)CC(C%10=CC=CC=C%10)CC(C)(C)C%11=CC=CC=C%11
10.1016/j.memsci.2014.10.030 | 2015 | Journal of Membrane Science | DM200 | 200 |  | 595 | 0.5 | 0.0008403361 | MeCN | 41.1 | 0.55 | 0.37 | 52.23 | 0.786 | 15.3 | 18 | 6.1 | 24.4 | 160.91 | 40 | 142.7 | 3.57 | 100 | CC#N | 25 | CF | CC(C1=CC=CC=C1)CC(C2=CC=CC=C2)CC(C3=CC=CC=C3)CC(C4=CC=CC=C4)CC(C5=CC=CC=C5)CC(C)(C)C6=CC=CC=C6
10.1016/j.memsci.2014.10.030 | 2015 | Journal of Membrane Science | DM200 | 200 |  | 895 | 0.5 | 0.0005586592 | MeCN | 41.1 | 0.55 | 0.37 | 52.23 | 0.786 | 15.3 | 18 | 6.1 | 24.4 | 160.91 | 40 | 142.7 | 3.57 | 100 | CC#N | 25 | CF | CC(C1=CC=CC=C1)CC(C2=CC=CC=C2)CC(C3=CC=CC=C3)CC(C4=CC=CC=C4)CC(C5=CC=CC=C5)CC(C6=CC=CC=C6)CC(C7=CC=CC=C7)CC(C8=CC=CC=C8)CC(C)(C)C9=CC=CC=C9
10.1016/j.memsci.2014.10.030 | 2015 | Journal of Membrane Science | DM200 | 200 |  | 995 | 0.5 | 0.0005025126 | MeCN | 41.1 | 0.55 | 0.37 | 52.23 | 0.786 | 15.3 | 18 | 6.1 | 24.4 | 160.91 | 30 | 112.3 | 3.74 | 100 | CC#N | 25 | CF | CC(C1=CC=CC=C1)CC(C2=CC=CC=C2)CC(C3=CC=CC=C3)CC(C4=CC=CC=C4)CC(C5=CC=CC=C5)CC(C6=CC=CC=C6)CC(C7=CC=CC=C7)CC(C8=CC=CC=C8)CC(C9=CC=CC=C9)CC(C)(C)C%10=CC=CC=C%10
10.1016/j.memsci.2014.10.030 | 2015 | Journal of Membrane Science | DM200 | 200 |  | 995 | 0.5 | 0.0005025126 | MeCN | 41.1 | 0.55 | 0.37 | 52.23 | 0.786 | 15.3 | 18 | 6.1 | 24.4 | 160.91 | 40 | 142.7 | 3.57 | 100 | CC#N | 25 | CF | CC(C1=CC=CC=C1)CC(C2=CC=CC=C2)CC(C3=CC=CC=C3)CC(C4=CC=CC=C4)CC(C5=CC=CC=C5)CC(C6=CC=CC=C6)CC(C7=CC=CC=C7)CC(C8=CC=CC=C8)CC(C9=CC=CC=C9)CC(C)(C)C%10=CC=CC=C%10
10.1016/j.memsci.2014.10.030 | 2015 | Journal of Membrane Science | DM200 | 200 |  | 1095 | 0.5 | 0.000456621 | MeCN | 41.1 | 0.55 | 0.37 | 52.23 | 0.786 | 15.3 | 18 | 6.1 | 24.4 | 160.91 | 20 | 70.9 | 3.54 | 100 | CC#N | 25 | CF | CC(C1=CC=CC=C1)CC(C2=CC=CC=C2)CC(C3=CC=CC=C3)CC(C4=CC=CC=C4)CC(C5=CC=CC=C5)CC(C6=CC=CC=C6)CC(C7=CC=CC=C7)CC(C8=CC=CC=C8)CC(C9=CC=CC=C9)CC(C%10=CC=CC=C%10)CC(C)(C)C%11=CC=CC=C%11
10.1016/j.memsci.2014.10.030 | 2015 | Journal of Membrane Science | DM200 | 200 |  | 1195 | 0.5 | 0.00041841 | MeCN | 41.1 | 0.55 | 0.37 | 52.23 | 0.786 | 15.3 | 18 | 6.1 | 24.4 | 160.91 | 20 | 70.9 | 3.54 | 100 | CC#N | 25 | CF | CC(C1=CC=CC=C1)CC(C2=CC=CC=C2)CC(C3=CC=CC=C3)CC(C4=CC=CC=C4)CC(C5=CC=CC=C5)CC(C6=CC=CC=C6)CC(C7=CC=CC=C7)CC(C8=CC=CC=C8)CC(C9=CC=CC=C9)CC(C%10=CC=CC=C%10)CC(C%11=CC=CC=C%11)CC(C)(C)C%12=CC=CC=C%12
10.1016/j.memsci.2014.10.030 | 2015 | Journal of Membrane Science | DM500 | 500 |  | 1195 | 0.5 | 0.00041841 | AcMe | 58.1 | 0.618 | 0.3 | 74.08 | 0.784 | 15.5 | 10.4 | 7 | 19.94 | 92.36 | 30 | 169 | 5.63 | 100 | CC(C)=O | 25 | CF | CC(C1=CC=CC=C1)CC(C2=CC=CC=C2)CC(C3=CC=CC=C3)CC(C4=CC=CC=C4)CC(C5=CC=CC=C5)CC(C6=CC=CC=C6)CC(C7=CC=CC=C7)CC(C8=CC=CC=C8)CC(C9=CC=CC=C9)CC(C%10=CC=CC=C%10)CC(C%11=CC=CC=C%11)CC(C)(C)C%12=CC=CC=C%12
10.1016/j.memsci.2014.10.030 | 2015 | Journal of Membrane Science | DM500 | 500 |  | 1300 | 0.5 | 0.0003846154 | AcMe | 58.1 | 0.618 | 0.3 | 74.08 | 0.784 | 15.5 | 10.4 | 7 | 19.94 | 92.36 | 30 | 169 | 5.63 | 100 | CC(C)=O | 25 | CF | CC(C1=CC=CC=C1)CC(C2=CC=CC=C2)CC(C3=CC=CC=C3)CC(C4=CC=CC=C4)CC(C5=CC=CC=C5)CC(C6=CC=CC=C6)CC(C7=CC=CC=C7)CC(C8=CC=CC=C8)CC(C9=CC=CC=C9)CC(C%10=CC=CC=C%10)CC(C%11=CC=CC=C%11)CC(C%12=CC=CC=C%12)CC(C)(C)C%13=CC=CC=C%13
10.1016/j.memsci.2014.10.030 | 2015 | Journal of Membrane Science | PM280 | 280 |  | 1400 | 0.5 | 0.0003571429 | PhMe | 92.1 | 0.697 | 0.59 | 106.26 | 0.867 | 18 | 1.4 | 2 | 18.16 | 4.89 | 20 | 59.3 | 2.97 | 100 | CC1=CC=CC=C1 | 25 | CF | CC(C1=CC=CC=C1)CC(C2=CC=CC=C2)CC(C3=CC=CC=C3)CC(C4=CC=CC=C4)CC(C5=CC=CC=C5)CC(C6=CC=CC=C6)CC(C7=CC=CC=C7)CC(C8=CC=CC=C8)CC(C9=CC=CC=C9)CC(C%10=CC=CC=C%10)CC(C%11=CC=CC=C%11)CC(C%12=CC=CC=C%12)CC(C%13=CC=CC=C%13)CC(C)(C)C%14=CC=CC=C%14
10.1016/j.memsci.2014.10.030 | 2015 | Journal of Membrane Science | DM200 | 200 |  | 1500 | 0.5 | 0.0003333333 | MeCN | 41.1 | 0.55 | 0.37 | 52.23 | 0.786 | 15.3 | 18 | 6.1 | 24.4 | 160.91 | 20 | 70.9 | 3.54 | 100 | CC#N | 25 | CF | CC(C1=CC=CC=C1)CC(C2=CC=CC=C2)CC(C3=CC=CC=C3)CC(C4=CC=CC=C4)CC(C5=CC=CC=C5)CC(C6=CC=CC=C6)CC(C7=CC=CC=C7)CC(C8=CC=CC=C8)CC(C9=CC=CC=C9)CC(C%10=CC=CC=C%10)CC(C%11=CC=CC=C%11)CC(C%12=CC=CC=C%12)CC(C%13=CC=CC=C%13)CC(C%14=CC=CC=C%14)CC(C)(C)C%15=CC=CC=C%15
10.1016/j.memsci.2014.10.030 | 2015 | Journal of Membrane Science | PMS600 | 600 |  | 1500 | 0.5 | 0.0003333333 | MeCN | 41.1 | 0.55 | 0.37 | 52.23 | 0.786 | 15.3 | 18 | 6.1 | 24.4 | 160.91 | 40 | 14.9 | 0.37 | 100 | CC#N | 25 | CF | CC(C1=CC=CC=C1)CC(C2=CC=CC=C2)CC(C3=CC=CC=C3)CC(C4=CC=CC=C4)CC(C5=CC=CC=C5)CC(C6=CC=CC=C6)CC(C7=CC=CC=C7)CC(C8=CC=CC=C8)CC(C9=CC=CC=C9)CC(C%10=CC=CC=C%10)CC(C%11=CC=CC=C%11)CC(C%12=CC=CC=C%12)CC(C%13=CC=CC=C%13)CC(C%14=CC=CC=C%14)CC(C)(C)C%15=CC=CC=C%15
10.1016/j.memsci.2014.10.030 | 2015 | Journal of Membrane Science | PMS600 | 600 |  | 1500 | 0.5 | 0.0003333333 | PhMe | 92.1 | 0.697 | 0.59 | 106.26 | 0.867 | 18 | 1.4 | 2 | 18.16 | 4.89 | 10 | 24.2 | 2.42 | 100 | CC1=CC=CC=C1 | 25 | CF | CC(C1=CC=CC=C1)CC(C2=CC=CC=C2)CC(C3=CC=CC=C3)CC(C4=CC=CC=C4)CC(C5=CC=CC=C5)CC(C6=CC=CC=C6)CC(C7=CC=CC=C7)CC(C8=CC=CC=C8)CC(C9=CC=CC=C9)CC(C%10=CC=CC=C%10)CC(C%11=CC=CC=C%11)CC(C%12=CC=CC=C%12)CC(C%13=CC=CC=C%13)CC(C%14=CC=CC=C%14)CC(C)(C)C%15=CC=CC=C%15
10.1016/j.memsci.2014.10.030 | 2015 | Journal of Membrane Science | DM200 | 200 |  | 1600 | 0.5 | 0.0003125 | MeCN | 41.1 | 0.55 | 0.37 | 52.23 | 0.786 | 15.3 | 18 | 6.1 | 24.4 | 160.91 | 20 | 70.9 | 3.54 | 100 | CC#N | 25 | CF | CC(C1=CC=CC=C1)CC(C2=CC=CC=C2)CC(C3=CC=CC=C3)CC(C4=CC=CC=C4)CC(C5=CC=CC=C5)CC(C6=CC=CC=C6)CC(C7=CC=CC=C7)CC(C8=CC=CC=C8)CC(C9=CC=CC=C9)CC(C%10=CC=CC=C%10)CC(C%11=CC=CC=C%11)CC(C%12=CC=CC=C%12)CC(C%13=CC=CC=C%13)CC(C%14=CC=CC=C%14)CC(C%15=CC=CC=C%15)CC(C)(C)C%16=CC=CC=C%16
10.1016/j.memsci.2014.10.030 | 2015 | Journal of Membrane Science | DM200 | 200 |  | 1600 | 0.5 | 0.0003125 | MeCN | 41.1 | 0.55 | 0.37 | 52.23 | 0.786 | 15.3 | 18 | 6.1 | 24.4 | 160.91 | 40 | 142.7 | 3.57 | 100 | CC#N | 25 | CF | CC(C1=CC=CC=C1)CC(C2=CC=CC=C2)CC(C3=CC=CC=C3)CC(C4=CC=CC=C4)CC(C5=CC=CC=C5)CC(C6=CC=CC=C6)CC(C7=CC=CC=C7)CC(C8=CC=CC=C8)CC(C9=CC=CC=C9)CC(C%10=CC=CC=C%10)CC(C%11=CC=CC=C%11)CC(C%12=CC=CC=C%12)CC(C%13=CC=CC=C%13)CC(C%14=CC=CC=C%14)CC(C%15=CC=CC=C%15)CC(C)(C)C%16=CC=CC=C%16
10.1016/j.memsci.2014.10.030 | 2015 | Journal of Membrane Science | PMS600 | 600 |  | 1600 | 0.5 | 0.0003125 | MeCN | 41.1 | 0.55 | 0.37 | 52.23 | 0.786 | 15.3 | 18 | 6.1 | 24.4 | 160.91 | 40 | 14.9 | 0.37 | 100 | CC#N | 25 | CF | CC(C1=CC=CC=C1)CC(C2=CC=CC=C2)CC(C3=CC=CC=C3)CC(C4=CC=CC=C4)CC(C5=CC=CC=C5)CC(C6=CC=CC=C6)CC(C7=CC=CC=C7)CC(C8=CC=CC=C8)CC(C9=CC=CC=C9)CC(C%10=CC=CC=C%10)CC(C%11=CC=CC=C%11)CC(C%12=CC=CC=C%12)CC(C%13=CC=CC=C%13)CC(C%14=CC=CC=C%14)CC(C%15=CC=CC=C%15)CC(C)(C)C%16=CC=CC=C%16
10.1016/j.memsci.2014.10.030 | 2015 | Journal of Membrane Science | PMS600 | 600 |  | 1600 | 0.5 | 0.0003125 | MeCN | 41.1 | 0.55 | 0.37 | 52.23 | 0.786 | 15.3 | 18 | 6.1 | 24.4 | 160.91 | 20 | 8.4 | 0.42 | 100 | CC#N | 25 | CF | CC(C1=CC=CC=C1)CC(C2=CC=CC=C2)CC(C3=CC=CC=C3)CC(C4=CC=CC=C4)CC(C5=CC=CC=C5)CC(C6=CC=CC=C6)CC(C7=CC=CC=C7)CC(C8=CC=CC=C8)CC(C9=CC=CC=C9)CC(C%10=CC=CC=C%10)CC(C%11=CC=CC=C%11)CC(C%12=CC=CC=C%12)CC(C%13=CC=CC=C%13)CC(C%14=CC=CC=C%14)CC(C%15=CC=CC=C%15)CC(C)(C)C%16=CC=CC=C%16
10.1016/j.memsci.2014.10.030 | 2015 | Journal of Membrane Science | DM500 | 500 |  | 1700 | 0.5 | 0.0002941176 | MeCN | 41.1 | 0.55 | 0.37 | 52.23 | 0.786 | 15.3 | 18 | 6.1 | 24.4 | 160.91 | 30 | 206.7 | 6.89 | 100 | CC#N | 25 | CF | CC(C1=CC=CC=C1)CC(C2=CC=CC=C2)CC(C3=CC=CC=C3)CC(C4=CC=CC=C4)CC(C5=CC=CC=C5)CC(C6=CC=CC=C6)CC(C7=CC=CC=C7)CC(C8=CC=CC=C8)CC(C9=CC=CC=C9)CC(C%10=CC=CC=C%10)CC(C%11=CC=CC=C%11)CC(C%12=CC=CC=C%12)CC(C%13=CC=CC=C%13)CC(C%14=CC=CC=C%14)CC(C%15=CC=CC=C%15)CC(C%16=CC=CC=C%16)CC(C)(C)C%17=CC=CC=C%17
10.1016/j.memsci.2014.10.030 | 2015 | Journal of Membrane Science | DM500 | 500 |  | 1700 | 0.5 | 0.0002941176 | MeCN | 41.1 | 0.55 | 0.37 | 52.23 | 0.786 | 15.3 | 18 | 6.1 | 24.4 | 160.91 | 20 | 145.8 | 7.29 | 100 | CC#N | 25 | CF | CC(C1=CC=CC=C1)CC(C2=CC=CC=C2)CC(C3=CC=CC=C3)CC(C4=CC=CC=C4)CC(C5=CC=CC=C5)CC(C6=CC=CC=C6)CC(C7=CC=CC=C7)CC(C8=CC=CC=C8)CC(C9=CC=CC=C9)CC(C%10=CC=CC=C%10)CC(C%11=CC=CC=C%11)CC(C%12=CC=CC=C%12)CC(C%13=CC=CC=C%13)CC(C%14=CC=CC=C%14)CC(C%15=CC=CC=C%15)CC(C%16=CC=CC=C%16)CC(C)(C)C%17=CC=CC=C%17
10.1016/j.memsci.2014.10.030 | 2015 | Journal of Membrane Science | PM280 | 280 |  | 1700 | 0.5 | 0.0002941176 | MeCN | 41.1 | 0.55 | 0.37 | 52.23 | 0.786 | 15.3 | 18 | 6.1 | 24.4 | 160.91 | 40 | 259.6 | 6.49 | 100 | CC#N | 25 | CF | CC(C1=CC=CC=C1)CC(C2=CC=CC=C2)CC(C3=CC=CC=C3)CC(C4=CC=CC=C4)CC(C5=CC=CC=C5)CC(C6=CC=CC=C6)CC(C7=CC=CC=C7)CC(C8=CC=CC=C8)CC(C9=CC=CC=C9)CC(C%10=CC=CC=C%10)CC(C%11=CC=CC=C%11)CC(C%12=CC=CC=C%12)CC(C%13=CC=CC=C%13)CC(C%14=CC=CC=C%14)CC(C%15=CC=CC=C%15)CC(C%16=CC=CC=C%16)CC(C)(C)C%17=CC=CC=C%17
10.1016/j.memsci.2014.10.030 | 2015 | Journal of Membrane Science | PM280 | 280 |  | 1700 | 0.5 | 0.0002941176 | MeCN | 41.1 | 0.55 | 0.37 | 52.23 | 0.786 | 15.3 | 18 | 6.1 | 24.4 | 160.91 | 20 | 180 | 9 | 100 | CC#N | 25 | CF | CC(C1=CC=CC=C1)CC(C2=CC=CC=C2)CC(C3=CC=CC=C3)CC(C4=CC=CC=C4)CC(C5=CC=CC=C5)CC(C6=CC=CC=C6)CC(C7=CC=CC=C7)CC(C8=CC=CC=C8)CC(C9=CC=CC=C9)CC(C%10=CC=CC=C%10)CC(C%11=CC=CC=C%11)CC(C%12=CC=CC=C%12)CC(C%13=CC=CC=C%13)CC(C%14=CC=CC=C%14)CC(C%15=CC=CC=C%15)CC(C%16=CC=CC=C%16)CC(C)(C)C%17=CC=CC=C%17
10.1016/j.memsci.2014.10.030 | 2015 | Journal of Membrane Science | PMS600 | 600 |  | 1700 | 0.5 | 0.0002941176 | MeCN | 41.1 | 0.55 | 0.37 | 52.23 | 0.786 | 15.3 | 18 | 6.1 | 24.4 | 160.91 | 20 | 8.4 | 0.42 | 100 | CC#N | 25 | CF | CC(C1=CC=CC=C1)CC(C2=CC=CC=C2)CC(C3=CC=CC=C3)CC(C4=CC=CC=C4)CC(C5=CC=CC=C5)CC(C6=CC=CC=C6)CC(C7=CC=CC=C7)CC(C8=CC=CC=C8)CC(C9=CC=CC=C9)CC(C%10=CC=CC=C%10)CC(C%11=CC=CC=C%11)CC(C%12=CC=CC=C%12)CC(C%13=CC=CC=C%13)CC(C%14=CC=CC=C%14)CC(C%15=CC=CC=C%15)CC(C%16=CC=CC=C%16)CC(C)(C)C%17=CC=CC=C%17
10.1016/j.memsci.2014.10.030 | 2015 | Journal of Membrane Science | DM200 | 200 |  | 1700 | 0.5 | 0.0002941176 | AcMe | 58.1 | 0.618 | 0.3 | 74.08 | 0.784 | 15.5 | 10.4 | 7 | 19.94 | 92.36 | 10 | 22 | 2.2 | 100 | CC(C)=O | 25 | CF | CC(C1=CC=CC=C1)CC(C2=CC=CC=C2)CC(C3=CC=CC=C3)CC(C4=CC=CC=C4)CC(C5=CC=CC=C5)CC(C6=CC=CC=C6)CC(C7=CC=CC=C7)CC(C8=CC=CC=C8)CC(C9=CC=CC=C9)CC(C%10=CC=CC=C%10)CC(C%11=CC=CC=C%11)CC(C%12=CC=CC=C%12)CC(C%13=CC=CC=C%13)CC(C%14=CC=CC=C%14)CC(C%15=CC=CC=C%15)CC(C%16=CC=CC=C%16)CC(C)(C)C%17=CC=CC=C%17
10.1016/j.memsci.2014.10.030 | 2015 | Journal of Membrane Science | DM200 | 200 |  | 1800 | 0.5 | 0.0002777778 | MeCN | 41.1 | 0.55 | 0.37 | 52.23 | 0.786 | 15.3 | 18 | 6.1 | 24.4 | 160.91 | 10 | 40.8 | 4.08 | 100 | CC#N | 25 | CF | CC(C1=CC=CC=C1)CC(C2=CC=CC=C2)CC(C3=CC=CC=C3)CC(C4=CC=CC=C4)CC(C5=CC=CC=C5)CC(C6=CC=CC=C6)CC(C7=CC=CC=C7)CC(C8=CC=CC=C8)CC(C9=CC=CC=C9)CC(C%10=CC=CC=C%10)CC(C%11=CC=CC=C%11)CC(C%12=CC=CC=C%12)CC(C%13=CC=CC=C%13)CC(C%14=CC=CC=C%14)CC(C%15=CC=CC=C%15)CC(C%16=CC=CC=C%16)CC(C%17=CC=CC=C%17)CC(C)(C)C%18=CC=CC=C%18
10.1016/j.memsci.2014.10.030 | 2015 | Journal of Membrane Science | DM200 | 200 |  | 1800 | 0.5 | 0.0002777778 | MeCN | 41.1 | 0.55 | 0.37 | 52.23 | 0.786 | 15.3 | 18 | 6.1 | 24.4 | 160.91 | 20 | 70.9 | 3.54 | 100 | CC#N | 25 | CF | CC(C1=CC=CC=C1)CC(C2=CC=CC=C2)CC(C3=CC=CC=C3)CC(C4=CC=CC=C4)CC(C5=CC=CC=C5)CC(C6=CC=CC=C6)CC(C7=CC=CC=C7)CC(C8=CC=CC=C8)CC(C9=CC=CC=C9)CC(C%10=CC=CC=C%10)CC(C%11=CC=CC=C%11)CC(C%12=CC=CC=C%12)CC(C%13=CC=CC=C%13)CC(C%14=CC=CC=C%14)CC(C%15=CC=CC=C%15)CC(C%16=CC=CC=C%16)CC(C%17=CC=CC=C%17)CC(C)(C)C%18=CC=CC=C%18
10.1016/j.memsci.2014.10.030 | 2015 | Journal of Membrane Science | PM280 | 280 |  | 1800 | 0.5 | 0.0002777778 | MeCN | 41.1 | 0.55 | 0.37 | 52.23 | 0.786 | 15.3 | 18 | 6.1 | 24.4 | 160.91 | 40 | 259.6 | 6.49 | 100 | CC#N | 25 | CF | CC(C1=CC=CC=C1)CC(C2=CC=CC=C2)CC(C3=CC=CC=C3)CC(C4=CC=CC=C4)CC(C5=CC=CC=C5)CC(C6=CC=CC=C6)CC(C7=CC=CC=C7)CC(C8=CC=CC=C8)CC(C9=CC=CC=C9)CC(C%10=CC=CC=C%10)CC(C%11=CC=CC=C%11)CC(C%12=CC=CC=C%12)CC(C%13=CC=CC=C%13)CC(C%14=CC=CC=C%14)CC(C%15=CC=CC=C%15)CC(C%16=CC=CC=C%16)CC(C%17=CC=CC=C%17)CC(C)(C)C%18=CC=CC=C%18
10.1016/j.memsci.2014.10.030 | 2015 | Journal of Membrane Science | PM280 | 280 |  | 1800 | 0.5 | 0.0002777778 | MeCN | 41.1 | 0.55 | 0.37 | 52.23 | 0.786 | 15.3 | 18 | 6.1 | 24.4 | 160.91 | 20 | 180 | 9 | 100 | CC#N | 25 | CF | CC(C1=CC=CC=C1)CC(C2=CC=CC=C2)CC(C3=CC=CC=C3)CC(C4=CC=CC=C4)CC(C5=CC=CC=C5)CC(C6=CC=CC=C6)CC(C7=CC=CC=C7)CC(C8=CC=CC=C8)CC(C9=CC=CC=C9)CC(C%10=CC=CC=C%10)CC(C%11=CC=CC=C%11)CC(C%12=CC=CC=C%12)CC(C%13=CC=CC=C%13)CC(C%14=CC=CC=C%14)CC(C%15=CC=CC=C%15)CC(C%16=CC=CC=C%16)CC(C%17=CC=CC=C%17)CC(C)(C)C%18=CC=CC=C%18
10.1016/j.memsci.2014.10.030 | 2015 | Journal of Membrane Science | PMS600 | 600 |  | 1800 | 0.5 | 0.0002777778 | MeCN | 41.1 | 0.55 | 0.37 | 52.23 | 0.786 | 15.3 | 18 | 6.1 | 24.4 | 160.91 | 30 | 12.1 | 0.4 | 100 | CC#N | 25 | CF | CC(C1=CC=CC=C1)CC(C2=CC=CC=C2)CC(C3=CC=CC=C3)CC(C4=CC=CC=C4)CC(C5=CC=CC=C5)CC(C6=CC=CC=C6)CC(C7=CC=CC=C7)CC(C8=CC=CC=C8)CC(C9=CC=CC=C9)CC(C%10=CC=CC=C%10)CC(C%11=CC=CC=C%11)CC(C%12=CC=CC=C%12)CC(C%13=CC=CC=C%13)CC(C%14=CC=CC=C%14)CC(C%15=CC=CC=C%15)CC(C%16=CC=CC=C%16)CC(C%17=CC=CC=C%17)CC(C)(C)C%18=CC=CC=C%18
10.1016/j.memsci.2014.10.030 | 2015 | Journal of Membrane Science | PMS600 | 600 |  | 1800 | 0.5 | 0.0002777778 | MeCN | 41.1 | 0.55 | 0.37 | 52.23 | 0.786 | 15.3 | 18 | 6.1 | 24.4 | 160.91 | 20 | 8.4 | 0.42 | 100 | CC#N | 25 | CF | CC(C1=CC=CC=C1)CC(C2=CC=CC=C2)CC(C3=CC=CC=C3)CC(C4=CC=CC=C4)CC(C5=CC=CC=C5)CC(C6=CC=CC=C6)CC(C7=CC=CC=C7)CC(C8=CC=CC=C8)CC(C9=CC=CC=C9)CC(C%10=CC=CC=C%10)CC(C%11=CC=CC=C%11)CC(C%12=CC=CC=C%12)CC(C%13=CC=CC=C%13)CC(C%14=CC=CC=C%14)CC(C%15=CC=CC=C%15)CC(C%16=CC=CC=C%16)CC(C%17=CC=CC=C%17)CC(C)(C)C%18=CC=CC=C%18
10.1016/j.memsci.2014.10.030 | 2015 | Journal of Membrane Science | PM280 | 280 |  | 1900 | 0.5 | 0.0002631579 | AcMe | 58.1 | 0.618 | 0.3 | 74.08 | 0.784 | 15.5 | 10.4 | 7 | 19.94 | 92.36 | 10 | 78.9 | 7.89 | 100 | CC(C)=O | 25 | CF | CC(C1=CC=CC=C1)CC(C2=CC=CC=C2)CC(C3=CC=CC=C3)CC(C4=CC=CC=C4)CC(C5=CC=CC=C5)CC(C6=CC=CC=C6)CC(C7=CC=CC=C7)CC(C8=CC=CC=C8)CC(C9=CC=CC=C9)CC(C%10=CC=CC=C%10)CC(C%11=CC=CC=C%11)CC(C%12=CC=CC=C%12)CC(C%13=CC=CC=C%13)CC(C%14=CC=CC=C%14)CC(C%15=CC=CC=C%15)CC(C%16=CC=CC=C%16)CC(C%17=CC=CC=C%17)CC(C)(C)C%18=CC=CC=C%18
10.1016/j.memsci.2016.10.015 | 2017 | Journal of Membrane Science | DM300 | 300 |  | 1496.6 | 220 | 0.1469999 | DMF | 73.1 | 0.626 | 0.8 | 77.1 | 0.948 | 17.4 | 13.7 | 11.3 | 24.86 | 43.58 | 30 | 1.6 | 0.05 | 100 | O=CN(C)C | 85 | CF
10.1016/j.memsci.2016.10.015 | 2017 | Journal of Membrane Science | DM300 | 300 |  | 1593.4 | 220 | 0.1380695 | DMF | 73.1 | 0.626 | 0.8 | 77.1 | 0.948 | 17.4 | 13.7 | 11.3 | 24.86 | 43.58 | 30 | 1.6 | 0.05 | 100 | O=CN(C)C | 85 | CF
10.1016/j.memsci.2016.10.015 | 2017 | Journal of Membrane Science | DM300 | 300 |  | 1695.3 | 220 | 0.1297705 | DMF | 73.1 | 0.626 | 0.8 | 77.1 | 0.948 | 17.4 | 13.7 | 11.3 | 24.86 | 43.58 | 30 | 8.3 | 0.28 | 100 | O=CN(C)C | 30 | CF
10.1016/j.memsci.2016.10.015 | 2017 | Journal of Membrane Science | DM300 | 300 |  | 1695.9 | 220 | 0.1297246 | DMF | 73.1 | 0.626 | 0.8 | 77.1 | 0.948 | 17.4 | 13.7 | 11.3 | 24.86 | 43.58 | 30 | 1.6 | 0.05 | 100 | O=CN(C)C | 85 | CF
10.1016/j.memsci.2017.01.021 | 2017 | Journal of Membrane Science | GMT1 | 600 |  | 885.4 | 10 | 0.01129433 | nH | 86.2 | 0.748 | 0.31 | 131.57 | 0.655 | 14.9 | 0 | 0 | 14.9 | 0 | 35 | 91.6 | 2.62 | 100 | CCCCCC | 40 | CF | O=C(OCC(COC(CCCCCCC/C=C/CCCCCCCC)=O)OC(CCCCCCC/C=C/CCCCCCCC)=O)CCCCCCC/C=C/CCCCCCCC
10.1016/j.memsci.2017.01.021 | 2017 | Journal of Membrane Science | GMT1 | 600 |  | 885.4 | 210 | 0.2371809 | nH | 86.2 | 0.748 | 0.31 | 131.57 | 0.655 | 14.9 | 0 | 0 | 14.9 | 0 | 35 | 91.6 | 2.62 | 100 | CCCCCC | 40 | CF | O=C(OCC(COC(CCCCCCC/C=C/CCCCCCCC)=O)OC(CCCCCCC/C=C/CCCCCCCC)=O)CCCCCCC/C=C/CCCCCCCC
10.1016/j.memsci.2017.01.021 | 2017 | Journal of Membrane Science | GMT1 | 600 |  | 885.4 | 410 | 0.4630675 | nH | 86.2 | 0.748 | 0.31 | 131.57 | 0.655 | 14.9 | 0 | 0 | 14.9 | 0 | 35 | 91.6 | 2.62 | 100 | CCCCCC | 40 | CF | O=C(OCC(COC(CCCCCCC/C=C/CCCCCCCC)=O)OC(CCCCCCC/C=C/CCCCCCCC)=O)CCCCCCC/C=C/CCCCCCCC
10.1016/j.proeng.2012.08.322 | 2012 | Procedia Engineering | PMS380 | 600 |  | 896.8 | 0.1 | 0.0001115076 | PhMe | 92.1 | 0.697 | 0.59 | 106.26 | 0.867 | 18 | 1.4 | 2 | 18.16 | 4.89 | 30 | 114 | 3.8 | 100 | CC1=CC=CC=C1 | 25 | DE | C=C(C1=CC=CC=C1)CC(C2=CC=CC=C2)CC(C3=CC=CC=C3)CC(C4=CC=CC=C4)CC(C5=CC=CC=C5)CC(C6=CC=CC=C6)CC(C7=CC=CC=C7)CC(C8=CC=CC=C8)CCC9=CC=CC=C9
10.1016/j.proeng.2012.08.322 | 2012 | Procedia Engineering | PM280 | 280 |  | 1097.2 | 0.1 | 9.114109e-05 | PhMe | 92.1 | 0.697 | 0.59 | 106.26 | 0.867 | 18 | 1.4 | 2 | 18.16 | 4.89 | 30 | 19.3 | 0.64 | 100 | CC1=CC=CC=C1 | 25 | DE | C=C(C1=CC=CC=C1)CC(C2=CC=CC=C2)CC(C3=CC=CC=C3)CC(C4=CC=CC=C4)CC(C5=CC=CC=C5)CC(C6=CC=CC=C6)CC(C7=CC=CC=C7)CC(C8=CC=CC=C8)CC(C9=CC=CC=C9)CC(C%10=CC=CC=C%10)CCC%11=CC=CC=C%11
10.1016/j.proeng.2012.08.322 | 2012 | Procedia Engineering | PMS380 | 600 |  | 1097.7 | 0.1 | 9.109957e-05 | PhMe | 92.1 | 0.697 | 0.59 | 106.26 | 0.867 | 18 | 1.4 | 2 | 18.16 | 4.89 | 30 | 114 | 3.8 | 100 | CC1=CC=CC=C1 | 25 | DE | C=C(C1=CC=CC=C1)CC(C2=CC=CC=C2)CC(C3=CC=CC=C3)CC(C4=CC=CC=C4)CC(C5=CC=CC=C5)CC(C6=CC=CC=C6)CC(C7=CC=CC=C7)CC(C8=CC=CC=C8)CC(C9=CC=CC=C9)CC(C%10=CC=CC=C%10)CCC%11=CC=CC=C%11
10.1016/j.memsci.2014.10.030 | 2015 | Journal of Membrane Science | DM200 | 200 |  | 236 | 0.5 | 0.002118644 | MeCN | 41.1 | 0.55 | 0.37 | 52.23 | 0.786 | 15.3 | 18 | 6.1 | 24.4 | 160.91 | 30 | 112.3 | 3.74 | 100 | CC#N | 25 | CF | C=C(C1=CC=CC=C1)CC(C)(C)C2=CC=CC=C2
10.1016/j.memsci.2014.10.030 | 2015 | Journal of Membrane Science | DM200 | 200 |  | 1095 | 0.5 | 0.000456621 | MeCN | 41.1 | 0.55 | 0.37 | 52.23 | 0.786 | 15.3 | 18 | 6.1 | 24.4 | 160.91 | 30 | 112.3 | 3.74 | 100 | CC#N | 25 | CF | CC(C1=CC=CC=C1)CC(C2=CC=CC=C2)CC(C3=CC=CC=C3)CC(C4=CC=CC=C4)CC(C5=CC=CC=C5)CC(C6=CC=CC=C6)CC(C7=CC=CC=C7)CC(C8=CC=CC=C8)CC(C9=CC=CC=C9)CC(C%10=CC=CC=C%10)CC(C)(C)C%11=CC=CC=C%11
10.1016/j.memsci.2014.10.030 | 2015 | Journal of Membrane Science | DM200 | 200 |  | 1300 | 0.5 | 0.0003846154 | MeCN | 41.1 | 0.55 | 0.37 | 52.23 | 0.786 | 15.3 | 18 | 6.1 | 24.4 | 160.91 | 30 | 112.3 | 3.74 | 100 | CC#N | 25 | CF | CC(C1=CC=CC=C1)CC(C2=CC=CC=C2)CC(C3=CC=CC=C3)CC(C4=CC=CC=C4)CC(C5=CC=CC=C5)CC(C6=CC=CC=C6)CC(C7=CC=CC=C7)CC(C8=CC=CC=C8)CC(C9=CC=CC=C9)CC(C%10=CC=CC=C%10)CC(C%11=CC=CC=C%11)CC(C%12=CC=CC=C%12)CC(C)(C)C%13=CC=CC=C%13
10.1016/j.memsci.2014.10.030 | 2015 | Journal of Membrane Science | DM200 | 200 |  | 1300 | 0.5 | 0.0003846154 | MeCN | 41.1 | 0.55 | 0.37 | 52.23 | 0.786 | 15.3 | 18 | 6.1 | 24.4 | 160.91 | 40 | 142.7 | 3.57 | 100 | CC#N | 25 | CF | CC(C1=CC=CC=C1)CC(C2=CC=CC=C2)CC(C3=CC=CC=C3)CC(C4=CC=CC=C4)CC(C5=CC=CC=C5)CC(C6=CC=CC=C6)CC(C7=CC=CC=C7)CC(C8=CC=CC=C8)CC(C9=CC=CC=C9)CC(C%10=CC=CC=C%10)CC(C%11=CC=CC=C%11)CC(C%12=CC=CC=C%12)CC(C)(C)C%13=CC=CC=C%13
10.1016/j.memsci.2014.10.030 | 2015 | Journal of Membrane Science | DM200 | 200 |  | 1400 | 0.5 | 0.0003571429 | MeCN | 41.1 | 0.55 | 0.37 | 52.23 | 0.786 | 15.3 | 18 | 6.1 | 24.4 | 160.91 | 30 | 112.3 | 3.74 | 100 | CC#N | 25 | CF | CC(C1=CC=CC=C1)CC(C2=CC=CC=C2)CC(C3=CC=CC=C3)CC(C4=CC=CC=C4)CC(C5=CC=CC=C5)CC(C6=CC=CC=C6)CC(C7=CC=CC=C7)CC(C8=CC=CC=C8)CC(C9=CC=CC=C9)CC(C%10=CC=CC=C%10)CC(C%11=CC=CC=C%11)CC(C%12=CC=CC=C%12)CC(C%13=CC=CC=C%13)CC(C)(C)C%14=CC=CC=C%14
10.1016/j.memsci.2014.10.030 | 2015 | Journal of Membrane Science | DM200 | 200 |  | 1400 | 0.5 | 0.0003571429 | MeCN | 41.1 | 0.55 | 0.37 | 52.23 | 0.786 | 15.3 | 18 | 6.1 | 24.4 | 160.91 | 40 | 142.7 | 3.57 | 100 | CC#N | 25 | CF | CC(C1=CC=CC=C1)CC(C2=CC=CC=C2)CC(C3=CC=CC=C3)CC(C4=CC=CC=C4)CC(C5=CC=CC=C5)CC(C6=CC=CC=C6)CC(C7=CC=CC=C7)CC(C8=CC=CC=C8)CC(C9=CC=CC=C9)CC(C%10=CC=CC=C%10)CC(C%11=CC=CC=C%11)CC(C%12=CC=CC=C%12)CC(C%13=CC=CC=C%13)CC(C)(C)C%14=CC=CC=C%14
10.1016/j.memsci.2014.10.030 | 2015 | Journal of Membrane Science | PMS600 | 600 |  | 1400 | 0.5 | 0.0003571429 | PhMe | 92.1 | 0.697 | 0.59 | 106.26 | 0.867 | 18 | 1.4 | 2 | 18.16 | 4.89 | 40 | 103.3 | 2.58 | 100 | CC1=CC=CC=C1 | 25 | CF | CC(C1=CC=CC=C1)CC(C2=CC=CC=C2)CC(C3=CC=CC=C3)CC(C4=CC=CC=C4)CC(C5=CC=CC=C5)CC(C6=CC=CC=C6)CC(C7=CC=CC=C7)CC(C8=CC=CC=C8)CC(C9=CC=CC=C9)CC(C%10=CC=CC=C%10)CC(C%11=CC=CC=C%11)CC(C%12=CC=CC=C%12)CC(C%13=CC=CC=C%13)CC(C)(C)C%14=CC=CC=C%14
10.1016/j.memsci.2014.10.030 | 2015 | Journal of Membrane Science | DM200 | 200 |  | 1500 | 0.5 | 0.0003333333 | MeCN | 41.1 | 0.55 | 0.37 | 52.23 | 0.786 | 15.3 | 18 | 6.1 | 24.4 | 160.91 | 30 | 112.3 | 3.74 | 100 | CC#N | 25 | CF | CC(C1=CC=CC=C1)CC(C2=CC=CC=C2)CC(C3=CC=CC=C3)CC(C4=CC=CC=C4)CC(C5=CC=CC=C5)CC(C6=CC=CC=C6)CC(C7=CC=CC=C7)CC(C8=CC=CC=C8)CC(C9=CC=CC=C9)CC(C%10=CC=CC=C%10)CC(C%11=CC=CC=C%11)CC(C%12=CC=CC=C%12)CC(C%13=CC=CC=C%13)CC(C%14=CC=CC=C%14)CC(C)(C)C%15=CC=CC=C%15
10.1016/j.memsci.2014.10.030 | 2015 | Journal of Membrane Science | DM200 | 200 |  | 1500 | 0.5 | 0.0003333333 | MeCN | 41.1 | 0.55 | 0.37 | 52.23 | 0.786 | 15.3 | 18 | 6.1 | 24.4 | 160.91 | 40 | 142.7 | 3.57 | 100 | CC#N | 25 | CF | CC(C1=CC=CC=C1)CC(C2=CC=CC=C2)CC(C3=CC=CC=C3)CC(C4=CC=CC=C4)CC(C5=CC=CC=C5)CC(C6=CC=CC=C6)CC(C7=CC=CC=C7)CC(C8=CC=CC=C8)CC(C9=CC=CC=C9)CC(C%10=CC=CC=C%10)CC(C%11=CC=CC=C%11)CC(C%12=CC=CC=C%12)CC(C%13=CC=CC=C%13)CC(C%14=CC=CC=C%14)CC(C)(C)C%15=CC=CC=C%15
10.1016/j.memsci.2014.10.030 | 2015 | Journal of Membrane Science | DM200 | 200 |  | 1600 | 0.5 | 0.0003125 | MeCN | 41.1 | 0.55 | 0.37 | 52.23 | 0.786 | 15.3 | 18 | 6.1 | 24.4 | 160.91 | 30 | 112.3 | 3.74 | 100 | CC#N | 25 | CF | CC(C1=CC=CC=C1)CC(C2=CC=CC=C2)CC(C3=CC=CC=C3)CC(C4=CC=CC=C4)CC(C5=CC=CC=C5)CC(C6=CC=CC=C6)CC(C7=CC=CC=C7)CC(C8=CC=CC=C8)CC(C9=CC=CC=C9)CC(C%10=CC=CC=C%10)CC(C%11=CC=CC=C%11)CC(C%12=CC=CC=C%12)CC(C%13=CC=CC=C%13)CC(C%14=CC=CC=C%14)CC(C%15=CC=CC=C%15)CC(C)(C)C%16=CC=CC=C%16
10.1016/j.memsci.2014.10.030 | 2015 | Journal of Membrane Science | DM200 | 200 |  | 1700 | 0.5 | 0.0002941176 | MeCN | 41.1 | 0.55 | 0.37 | 52.23 | 0.786 | 15.3 | 18 | 6.1 | 24.4 | 160.91 | 20 | 70.9 | 3.54 | 100 | CC#N | 25 | CF | CC(C1=CC=CC=C1)CC(C2=CC=CC=C2)CC(C3=CC=CC=C3)CC(C4=CC=CC=C4)CC(C5=CC=CC=C5)CC(C6=CC=CC=C6)CC(C7=CC=CC=C7)CC(C8=CC=CC=C8)CC(C9=CC=CC=C9)CC(C%10=CC=CC=C%10)CC(C%11=CC=CC=C%11)CC(C%12=CC=CC=C%12)CC(C%13=CC=CC=C%13)CC(C%14=CC=CC=C%14)CC(C%15=CC=CC=C%15)CC(C%16=CC=CC=C%16)CC(C)(C)C%17=CC=CC=C%17
10.1016/j.memsci.2014.10.030 | 2015 | Journal of Membrane Science | DM200 | 200 |  | 1700 | 0.5 | 0.0002941176 | MeCN | 41.1 | 0.55 | 0.37 | 52.23 | 0.786 | 15.3 | 18 | 6.1 | 24.4 | 160.91 | 40 | 142.7 | 3.57 | 100 | CC#N | 25 | CF | CC(C1=CC=CC=C1)CC(C2=CC=CC=C2)CC(C3=CC=CC=C3)CC(C4=CC=CC=C4)CC(C5=CC=CC=C5)CC(C6=CC=CC=C6)CC(C7=CC=CC=C7)CC(C8=CC=CC=C8)CC(C9=CC=CC=C9)CC(C%10=CC=CC=C%10)CC(C%11=CC=CC=C%11)CC(C%12=CC=CC=C%12)CC(C%13=CC=CC=C%13)CC(C%14=CC=CC=C%14)CC(C%15=CC=CC=C%15)CC(C%16=CC=CC=C%16)CC(C)(C)C%17=CC=CC=C%17
10.1016/j.memsci.2014.10.030 | 2015 | Journal of Membrane Science | PMS600 | 600 |  | 1700 | 0.5 | 0.0002941176 | MeCN | 41.1 | 0.55 | 0.37 | 52.23 | 0.786 | 15.3 | 18 | 6.1 | 24.4 | 160.91 | 40 | 14.9 | 0.37 | 100 | CC#N | 25 | CF | CC(C1=CC=CC=C1)CC(C2=CC=CC=C2)CC(C3=CC=CC=C3)CC(C4=CC=CC=C4)CC(C5=CC=CC=C5)CC(C6=CC=CC=C6)CC(C7=CC=CC=C7)CC(C8=CC=CC=C8)CC(C9=CC=CC=C9)CC(C%10=CC=CC=C%10)CC(C%11=CC=CC=C%11)CC(C%12=CC=CC=C%12)CC(C%13=CC=CC=C%13)CC(C%14=CC=CC=C%14)CC(C%15=CC=CC=C%15)CC(C%16=CC=CC=C%16)CC(C)(C)C%17=CC=CC=C%17
10.1016/j.memsci.2014.10.030 | 2015 | Journal of Membrane Science | DM200 | 200 |  | 1800 | 0.5 | 0.0002777778 | MeCN | 41.1 | 0.55 | 0.37 | 52.23 | 0.786 | 15.3 | 18 | 6.1 | 24.4 | 160.91 | 30 | 112.3 | 3.74 | 100 | CC#N | 25 | CF | CC(C1=CC=CC=C1)CC(C2=CC=CC=C2)CC(C3=CC=CC=C3)CC(C4=CC=CC=C4)CC(C5=CC=CC=C5)CC(C6=CC=CC=C6)CC(C7=CC=CC=C7)CC(C8=CC=CC=C8)CC(C9=CC=CC=C9)CC(C%10=CC=CC=C%10)CC(C%11=CC=CC=C%11)CC(C%12=CC=CC=C%12)CC(C%13=CC=CC=C%13)CC(C%14=CC=CC=C%14)CC(C%15=CC=CC=C%15)CC(C%16=CC=CC=C%16)CC(C%17=CC=CC=C%17)CC(C)(C)C%18=CC=CC=C%18
10.1016/j.memsci.2014.10.030 | 2015 | Journal of Membrane Science | DM200 | 200 |  | 1800 | 0.5 | 0.0002777778 | MeCN | 41.1 | 0.55 | 0.37 | 52.23 | 0.786 | 15.3 | 18 | 6.1 | 24.4 | 160.91 | 40 | 142.7 | 3.57 | 100 | CC#N | 25 | CF | CC(C1=CC=CC=C1)CC(C2=CC=CC=C2)CC(C3=CC=CC=C3)CC(C4=CC=CC=C4)CC(C5=CC=CC=C5)CC(C6=CC=CC=C6)CC(C7=CC=CC=C7)CC(C8=CC=CC=C8)CC(C9=CC=CC=C9)CC(C%10=CC=CC=C%10)CC(C%11=CC=CC=C%11)CC(C%12=CC=CC=C%12)CC(C%13=CC=CC=C%13)CC(C%14=CC=CC=C%14)CC(C%15=CC=CC=C%15)CC(C%16=CC=CC=C%16)CC(C%17=CC=CC=C%17)CC(C)(C)C%18=CC=CC=C%18
10.1016/j.memsci.2014.10.030 | 2015 | Journal of Membrane Science | PMS600 | 600 |  | 1800 | 0.5 | 0.0002777778 | MeCN | 41.1 | 0.55 | 0.37 | 52.23 | 0.786 | 15.3 | 18 | 6.1 | 24.4 | 160.91 | 40 | 14.9 | 0.37 | 100 | CC#N | 25 | CF | CC(C1=CC=CC=C1)CC(C2=CC=CC=C2)CC(C3=CC=CC=C3)CC(C4=CC=CC=C4)CC(C5=CC=CC=C5)CC(C6=CC=CC=C6)CC(C7=CC=CC=C7)CC(C8=CC=CC=C8)CC(C9=CC=CC=C9)CC(C%10=CC=CC=C%10)CC(C%11=CC=CC=C%11)CC(C%12=CC=CC=C%12)CC(C%13=CC=CC=C%13)CC(C%14=CC=CC=C%14)CC(C%15=CC=CC=C%15)CC(C%16=CC=CC=C%16)CC(C%17=CC=CC=C%17)CC(C)(C)C%18=CC=CC=C%18
10.1016/j.memsci.2014.10.030 | 2015 | Journal of Membrane Science | DM200 | 200 |  | 1095 | 0.5 | 0.000456621 | MeCN | 41.1 | 0.55 | 0.37 | 52.23 | 0.786 | 15.3 | 18 | 6.1 | 24.4 | 160.91 | 40 | 142.7 | 3.57 | 100 | CC#N | 25 | CF | CC(C1=CC=CC=C1)CC(C2=CC=CC=C2)CC(C3=CC=CC=C3)CC(C4=CC=CC=C4)CC(C5=CC=CC=C5)CC(C6=CC=CC=C6)CC(C7=CC=CC=C7)CC(C8=CC=CC=C8)CC(C9=CC=CC=C9)CC(C%10=CC=CC=C%10)CC(C)(C)C%11=CC=CC=C%11
10.1016/j.memsci.2014.10.030 | 2015 | Journal of Membrane Science | DM200 | 200 |  | 1195 | 0.5 | 0.00041841 | MeCN | 41.1 | 0.55 | 0.37 | 52.23 | 0.786 | 15.3 | 18 | 6.1 | 24.4 | 160.91 | 30 | 112.3 | 3.74 | 100 | CC#N | 25 | CF | CC(C1=CC=CC=C1)CC(C2=CC=CC=C2)CC(C3=CC=CC=C3)CC(C4=CC=CC=C4)CC(C5=CC=CC=C5)CC(C6=CC=CC=C6)CC(C7=CC=CC=C7)CC(C8=CC=CC=C8)CC(C9=CC=CC=C9)CC(C%10=CC=CC=C%10)CC(C%11=CC=CC=C%11)CC(C)(C)C%12=CC=CC=C%12
10.1016/j.memsci.2014.10.030 | 2015 | Journal of Membrane Science | DM200 | 200 |  | 1700 | 0.5 | 0.0002941176 | MeCN | 41.1 | 0.55 | 0.37 | 52.23 | 0.786 | 15.3 | 18 | 6.1 | 24.4 | 160.91 | 30 | 112.3 | 3.74 | 100 | CC#N | 25 | CF | CC(C1=CC=CC=C1)CC(C2=CC=CC=C2)CC(C3=CC=CC=C3)CC(C4=CC=CC=C4)CC(C5=CC=CC=C5)CC(C6=CC=CC=C6)CC(C7=CC=CC=C7)CC(C8=CC=CC=C8)CC(C9=CC=CC=C9)CC(C%10=CC=CC=C%10)CC(C%11=CC=CC=C%11)CC(C%12=CC=CC=C%12)CC(C%13=CC=CC=C%13)CC(C%14=CC=CC=C%14)CC(C%15=CC=CC=C%15)CC(C%16=CC=CC=C%16)CC(C)(C)C%17=CC=CC=C%17
10.1016/j.memsci.2017.05.003 | 2017 | Journal of Membrane Science | SS776 |  |  | 408 | 14.3 | 0.03504902 | MeCN | 41.1 | 0.55 | 0.37 | 52.23 | 0.786 | 15.3 | 18 | 6.1 | 24.4 | 160.91 | 40 | 13.7 | 0.34 | 100 | CC#N | 25 | DE | [Cl-].CN(C)C1=CC=C(C=C1)[C+](C1=CC=C(C=C1)N(C)C)C1=CC=C(C=C1)N(C)C
10.1016/j.memsci.2017.05.003 | 2017 | Journal of Membrane Science | DM300 | 300 |  | 586 | 20.5 | 0.03498294 | MeCN | 41.1 | 0.55 | 0.37 | 52.23 | 0.786 | 15.3 | 18 | 6.1 | 24.4 | 160.91 | 40 | 48.2 | 1.2 | 100 | CC#N | 25 | DE | CC1=CC(=CC(=C1N)S(=O)(=O)[O-])/C(=C\2/C=CC(=[NH2+])C(=C2)S(=O)(=O)[O-])/C3=CC(=C(C=C3)N)S(=O)(=O)[O-].[Na+].[Na+]
10.1016/j.memsci.2014.10.030 | 2015 | Journal of Membrane Science | DM200 | 200 |  | 1195 | 0.5 | 0.00041841 | MeCN | 41.1 | 0.55 | 0.37 | 52.23 | 0.786 | 15.3 | 18 | 6.1 | 24.4 | 160.91 | 40 | 142.7 | 3.57 | 100 | CC#N | 25 | CF | CC(C1=CC=CC=C1)CC(C2=CC=CC=C2)CC(C3=CC=CC=C3)CC(C4=CC=CC=C4)CC(C5=CC=CC=C5)CC(C6=CC=CC=C6)CC(C7=CC=CC=C7)CC(C8=CC=CC=C8)CC(C9=CC=CC=C9)CC(C%10=CC=CC=C%10)CC(C%11=CC=CC=C%11)CC(C)(C)C%12=CC=CC=C%12
10.1002/cssc.201100355 | 2012 | ChemSusChem | DM300 | 300 |  | 336.5 | 2.4 | 0.007132244 | AcMe | 58.1 | 0.618 | 0.3 | 74.08 | 0.784 | 15.5 | 10.4 | 7 | 19.94 | 92.36 | 30 | 74.3 | 2.48 |  | CC(C)=O | 25 | CF | COC1=CC(OC)=CC(OC)=C1/C=C/CCCCCCCCCO
10.1002/cssc.201802747 | 2019 | ChemSusChem | GMT3 | 600 |  | 0 | 0 |  | IPA | 60.1 | 0.624 | 1.96 | 76.46 | 0.786 | 15.8 | 6.1 | 16.4 | 23.58 | 7.98 | 20 | 7.3 | 0.36 |  | CC(O)C | 25 | CF
10.1002/cssc.201802747 | 2019 | ChemSusChem | SS136 | 500 |  | 0 | 0 |  | IPA | 60.1 | 0.624 | 1.96 | 76.46 | 0.786 | 15.8 | 6.1 | 16.4 | 23.58 | 7.98 | 20 | 10 | 0.5 |  | CC(O)C | 25 | CF
10.1002/cssc.201802747 | 2019 | ChemSusChem | DM900T1 | 900 |  | 0 | 0 |  | IPA | 60.1 | 0.624 | 1.96 | 76.46 | 0.786 | 15.8 | 6.1 | 16.4 | 23.58 | 7.98 | 20 | 3.6 | 0.18 |  | CC(O)C | 25 | CF
10.1002/cssc.201802747 | 2019 | ChemSusChem | SS136 | 500 |  | 0 | 7.3 |  | IPA | 60.1 | 0.624 | 1.96 | 76.46 | 0.786 | 15.8 | 6.1 | 16.4 | 23.58 | 7.98 | 20 | 2 | 0.1 |  | CC(O)C | 25 | CF
10.1002/cssc.201802747 | 2019 | ChemSusChem | GMT3 | 600 |  | 0 | 7.3 |  | IPA | 60.1 | 0.624 | 1.96 | 76.46 | 0.786 | 15.8 | 6.1 | 16.4 | 23.58 | 7.98 | 20 | 5.5 | 0.27 |  | CC(O)C | 25 | CF
10.1002/cssc.201802747 | 2019 | ChemSusChem | GMT3 | 600 |  | 0 | 10.5 |  | IPA | 60.1 | 0.624 | 1.96 | 76.46 | 0.786 | 15.8 | 6.1 | 16.4 | 23.58 | 7.98 | 15 | 7.9 | 0.53 |  | CC(O)C | 25 | CF
10.1002/cssc.201802747 | 2019 | ChemSusChem | GMT3 | 600 |  | 0 | 11 |  | IPA | 60.1 | 0.624 | 1.96 | 76.46 | 0.786 | 15.8 | 6.1 | 16.4 | 23.58 | 7.98 | 30 | 16.6 | 0.55 |  | CC(O)C | 25 | CF
10.1002/cssc.201802747 | 2019 | ChemSusChem | GMT3 | 600 |  | 0 | 11.6 |  | IPA | 60.1 | 0.624 | 1.96 | 76.46 | 0.786 | 15.8 | 6.1 | 16.4 | 23.58 | 7.98 | 30 | 14.6 | 0.49 |  | CC(O)C | 25 | CF
10.1002/cssc.201802747 | 2019 | ChemSusChem | GMT3 | 600 |  | 0 | 29.3 |  | IPA | 60.1 | 0.624 | 1.96 | 76.46 | 0.786 | 15.8 | 6.1 | 16.4 | 23.58 | 7.98 | 30 | 1.9 | 0.06 |  | CC(O)C | 25 | CF
10.1002/cssc.201802747 | 2019 | ChemSusChem | PM |  |  | 0 | 2 |  | IPA | 60.1 | 0.624 | 1.96 | 76.46 | 0.786 | 15.8 | 6.1 | 16.4 | 23.58 | 7.98 | 8 | 2.2 | 0.27 |  | CC(O)C | 25 | CF
10.1002/cssc.201802747 | 2019 | ChemSusChem | PM |  |  | 0 | 10.5 |  | IPA | 60.1 | 0.624 | 1.96 | 76.46 | 0.786 | 15.8 | 6.1 | 16.4 | 23.58 | 7.98 | 15 | 6.3 | 0.42 |  | CC(O)C | 25 | CF
10.1002/cssc.201802747 | 2019 | ChemSusChem | PM |  |  | 0 | 11 |  | IPA | 60.1 | 0.624 | 1.96 | 76.46 | 0.786 | 15.8 | 6.1 | 16.4 | 23.58 | 7.98 | 30 | 13 | 0.43 |  | CC(O)C | 25 | CF
10.1002/cssc.201802747 | 2019 | ChemSusChem | PM |  |  | 0 | 11.6 |  | IPA | 60.1 | 0.624 | 1.96 | 76.46 | 0.786 | 15.8 | 6.1 | 16.4 | 23.58 | 7.98 | 8 | 2.8 | 0.35 |  | CC(O)C | 25 | CF
10.1002/cssc.201802747 | 2019 | ChemSusChem | PM280 | 280 |  | 0 | 8.3 |  | IPA | 60.1 | 0.624 | 1.96 | 76.46 | 0.786 | 15.8 | 6.1 | 16.4 | 23.58 | 7.98 | 20 | 4.2 | 0.21 |  | CC(O)C | 25 | CF
10.1002/cssc.201802747 | 2019 | ChemSusChem | PM.S |  |  | 0 | 8.3 |  | IPA | 60.1 | 0.624 | 1.96 | 76.46 | 0.786 | 15.8 | 6.1 | 16.4 | 23.58 | 7.98 | 20 | 3.5 | 0.18 |  | CC(O)C | 25 | CF
10.1002/cssc.201802747 | 2019 | ChemSusChem | PM.P |  |  | 0 | 7.7 |  | IPA | 60.1 | 0.624 | 1.96 | 76.46 | 0.786 | 15.8 | 6.1 | 16.4 | 23.58 | 7.98 | 35 | 7.3 | 0.21 |  | CC(O)C | 25 | CF
10.1002/cssc.201802747 | 2019 | ChemSusChem | PM.P |  |  | 0 | 13.7 |  | IPA | 60.1 | 0.624 | 1.96 | 76.46 | 0.786 | 15.8 | 6.1 | 16.4 | 23.58 | 7.98 | 20 | 2.8 | 0.14 |  | CC(O)C | 25 | CF
10.1002/cssc.201802747 | 2019 | ChemSusChem | DM150 T1 | 150 |  | 0 | 4.2 |  | IPA | 60.1 | 0.624 | 1.96 | 76.46 | 0.786 | 15.8 | 6.1 | 16.4 | 23.58 | 7.98 | 35 | 0.7 | 0.02 |  | CC(O)C | 25 | CF
10.1002/cssc.201802747 | 2019 | ChemSusChem | GMT2 | 350 |  | 0 | 4.2 |  | IPA | 60.1 | 0.624 | 1.96 | 76.46 | 0.786 | 15.8 | 6.1 | 16.4 | 23.58 | 7.98 | 35 | 0.5 | 0.02 |  | CC(O)C | 25 | CF
10.1002/cssc.201802747 | 2019 | ChemSusChem | SS126S | 300 |  | 0 | 6.3 |  | IPA | 60.1 | 0.624 | 1.96 | 76.46 | 0.786 | 15.8 | 6.1 | 16.4 | 23.58 | 7.98 | 20 | 0.2 | 0.01 |  | CC(O)C | 25 | CF
10.1002/cssc.201802747 | 2019 | ChemSusChem | GMT3 | 600 |  | 0 | 7.3 |  | IPA | 60.1 | 0.624 | 1.96 | 76.46 | 0.786 | 15.8 | 6.1 | 16.4 | 23.58 | 7.98 | 20 | 5.5 | 0.27 |  | CC(O)C | 25 | CF
10.1002/cssc.201802747 | 2019 | ChemSusChem | GMT3 | 600 |  | 0 | 10.5 |  | IPA | 60.1 | 0.624 | 1.96 | 76.46 | 0.786 | 15.8 | 6.1 | 16.4 | 23.58 | 7.98 | 15 | 7.9 | 0.53 |  | CC(O)C | 25 | CF
10.1002/cssc.201802747 | 2019 | ChemSusChem | GMT3 | 600 |  | 0 | 11 |  | IPA | 60.1 | 0.624 | 1.96 | 76.46 | 0.786 | 15.8 | 6.1 | 16.4 | 23.58 | 7.98 | 30 | 16.6 | 0.55 |  | CC(O)C | 25 | CF
10.1002/cssc.201802747 | 2019 | ChemSusChem | GMT3 | 600 |  | 0 | 11.6 |  | IPA | 60.1 | 0.624 | 1.96 | 76.46 | 0.786 | 15.8 | 6.1 | 16.4 | 23.58 | 7.98 | 30 | 14.6 | 0.49 |  | CC(O)C | 25 | CF
10.1002/cssc.201802747 | 2019 | ChemSusChem | GMT3 | 600 |  | 0 | 29.3 |  | IPA | 60.1 | 0.624 | 1.96 | 76.46 | 0.786 | 15.8 | 6.1 | 16.4 | 23.58 | 7.98 | 30 | 1.9 | 0.06 |  | CC(O)C | 25 | CF
10.1002/cssc.201802747 | 2019 | ChemSusChem | GMT3 | 600 |  | 0 | 31.4 |  | IPA | 60.1 | 0.624 | 1.96 | 76.46 | 0.786 | 15.8 | 6.1 | 16.4 | 23.58 | 7.98 | 30 | 2.5 | 0.08 |  | CC(O)C | 25 | CF
10.1002/cssc.201802747 | 2019 | ChemSusChem | GMT3 | 600 |  | 0 | 46.1 |  | IPA | 60.1 | 0.624 | 1.96 | 76.46 | 0.786 | 15.8 | 6.1 | 16.4 | 23.58 | 7.98 | 30 | 1.9 | 0.06 |  | CC(O)C | 25 | CF
10.1002/cssc.201802747 | 2019 | ChemSusChem | GMT3 | 600 |  | 0 | 55 |  | IPA | 60.1 | 0.624 | 1.96 | 76.46 | 0.786 | 15.8 | 6.1 | 16.4 | 23.58 | 7.98 | 30 | 2.4 | 0.08 |  | CC(O)C | 25 | CF
10.1002/cssc.201802747 | 2019 | ChemSusChem | GMT3 | 600 |  | 0 | 68.3 |  | IPA | 60.1 | 0.624 | 1.96 | 76.46 | 0.786 | 15.8 | 6.1 | 16.4 | 23.58 | 7.98 | 30 | 1.5 | 0.05 |  | CC(O)C | 25 | CF
10.1002/cssc.201802747 | 2019 | ChemSusChem | GMT3 | 600 |  | 0 | 86.7 |  | IPA | 60.1 | 0.624 | 1.96 | 76.46 | 0.786 | 15.8 | 6.1 | 16.4 | 23.58 | 7.98 | 30 | 1.3 | 0.04 |  | CC(O)C | 25 | CF
10.1002/cssc.201802747 | 2019 | ChemSusChem | GMT3 | 600 |  | 0 | 100.2 |  | IPA | 60.1 | 0.624 | 1.96 | 76.46 | 0.786 | 15.8 | 6.1 | 16.4 | 23.58 | 7.98 | 30 | 0.8 | 0.03 |  | CC(O)C | 25 | CF
10.1002/cssc.201802747 | 2019 | ChemSusChem | PM |  |  | 0 | 2 |  | IPA | 60.1 | 0.624 | 1.96 | 76.46 | 0.786 | 15.8 | 6.1 | 16.4 | 23.58 | 7.98 | 8 | 2.2 | 0.27 |  | CC(O)C | 25 | CF
10.1002/cssc.201802747 | 2019 | ChemSusChem | PM |  |  | 0 | 10.5 |  | IPA | 60.1 | 0.624 | 1.96 | 76.46 | 0.786 | 15.8 | 6.1 | 16.4 | 23.58 | 7.98 | 15 | 6.3 | 0.42 |  | CC(O)C | 25 | CF
10.1002/cssc.201802747 | 2019 | ChemSusChem | PM |  |  | 0 | 11 |  | IPA | 60.1 | 0.624 | 1.96 | 76.46 | 0.786 | 15.8 | 6.1 | 16.4 | 23.58 | 7.98 | 30 | 13 | 0.43 |  | CC(O)C | 25 | CF
10.1002/cssc.201802747 | 2019 | ChemSusChem | PM |  |  | 0 | 11.6 |  | IPA | 60.1 | 0.624 | 1.96 | 76.46 | 0.786 | 15.8 | 6.1 | 16.4 | 23.58 | 7.98 | 8 | 2.8 | 0.35 |  | CC(O)C | 25 | CF
10.1002/cssc.201802747 | 2019 | ChemSusChem | DM900T1 | 900 |  | 0 | 7.3 |  | IPA | 60.1 | 0.624 | 1.96 | 76.46 | 0.786 | 15.8 | 6.1 | 16.4 | 23.58 | 7.98 | 20 |  |  |  | CC(O)C | 25 | CF
10.1002/cssc.201802747 | 2019 | ChemSusChem | PM280 | 280 |  | 0 | 4.2 |  | IPA | 60.1 | 0.624 | 1.96 | 76.46 | 0.786 | 15.8 | 6.1 | 16.4 | 23.58 | 7.98 | 35 | 7.1 | 0.2 |  | CC(O)C | 25 | CF
10.1002/cssc.201802747 | 2019 | ChemSusChem | PM.S |  |  | 0 | 4.2 |  | IPA | 60.1 | 0.624 | 1.96 | 76.46 | 0.786 | 15.8 | 6.1 | 16.4 | 23.58 | 7.98 | 35 | 6.4 | 0.18 |  | CC(O)C | 25 | CF
10.1002/cssc.201802747 | 2019 | ChemSusChem | PM.S |  |  | 0 | 8.6 |  | IPA | 60.1 | 0.624 | 1.96 | 76.46 | 0.786 | 15.8 | 6.1 | 16.4 | 23.58 | 7.98 | 40 | 10.5 | 0.26 |  | CC(O)C | 25 | CF
10.1002/cssc.201802747 | 2019 | ChemSusChem | PM.P |  |  | 0 | 8.3 |  | IPA | 60.1 | 0.624 | 1.96 | 76.46 | 0.786 | 15.8 | 6.1 | 16.4 | 23.58 | 7.98 | 55 | 9 | 0.16 |  | CC(O)C | 25 | CF
10.1002/cssc.201802747 | 2019 | ChemSusChem | PM.P |  |  | 0 | 13.7 |  | IPA | 60.1 | 0.624 | 1.96 | 76.46 | 0.786 | 15.8 | 6.1 | 16.4 | 23.58 | 7.98 | 11 | 1.8 | 0.17 |  | CC(O)C | 25 | CF
10.1002/cssc.201802747 | 2019 | ChemSusChem | PM.P |  |  | 0 | 18.4 |  | IPA | 60.1 | 0.624 | 1.96 | 76.46 | 0.786 | 15.8 | 6.1 | 16.4 | 23.58 | 7.98 | 40 |  |  |  | CC(O)C | 25 | CF
10.1002/cssc.201802747 | 2019 | ChemSusChem | DM150 T1 | 150 |  | 0 | 8.3 |  | IPA | 60.1 | 0.624 | 1.96 | 76.46 | 0.786 | 15.8 | 6.1 | 16.4 | 23.58 | 7.98 | 20 | 0.4 | 0.02 |  | CC(O)C | 25 | CF
10.1002/cssc.201802747 | 2019 | ChemSusChem | GMT2 | 350 |  | 0 | 8.3 |  | IPA | 60.1 | 0.624 | 1.96 | 76.46 | 0.786 | 15.8 | 6.1 | 16.4 | 23.58 | 7.98 | 20 | 0.2 | 0.01 |  | CC(O)C | 25 | CF
10.1002/cssc.201802747 | 2019 | ChemSusChem | SS136 | 500 |  | 0 | 7.3 |  | IPA | 60.1 | 0.624 | 1.96 | 76.46 | 0.786 | 15.8 | 6.1 | 16.4 | 23.58 | 7.98 | 20 | 2 | 0.1 |  | CC(O)C | 25 | CF
10.1002/jctb.3848 | 2013 | J Chem Technol Biotechnol | DM200 | 200 |  | 188 | 75 | 0.3989362 | THF | 72.1 | 0.637 | 0.48 | 81.11 | 0.889 | 16.8 | 5.7 | 8 | 19.46 | 29.29 | 20 | 8.7 | 0.44 |  | C1CCCO1 | 25 | CF | C(CBr)Br
10.1002/jctb.3848 | 2013 | J Chem Technol Biotechnol | DM200 | 200 |  | 188 | 75 | 0.3989362 | DMAc | 87.1 | 0.666 | 0.95 | 93.01 | 0.937 | 16.8 | 11.5 | 10.2 | 22.77 | 27.4 | 20 | 5.5 | 0.28 |  | CC(N(C)C)=O | 25 | CF | C(CBr)Br
10.1002/jctb.3848 | 2013 | J Chem Technol Biotechnol | DM200 | 200 |  | 221 | 25 | 0.1131222 | MeOH | 32 | 0.505 | 0.55 | 40.45 | 0.792 | 15.1 | 12.3 | 22.3 | 29.61 | 88.5 | 20 | 33.4 | 1.67 |  | CO | 25 | CF | CCN1C(=O)N(N=N1)CCBr
10.1016/j.jfoodeng.2010.07.020 | 2011 | Journal of Food Engineering | DM300 | 300 |  | 280 | 1.1 | 0.003928571 | EtOAc | 88.1 | 0.677 | 0.46 | 97.68 | 0.902 | 15.8 | 5.3 | 7.2 | 18.15 | 25.1 | 5 | 2 | 0.4 |  | CC(OCC)=O | 30 | CF | OC(CCCCCCC/C=C/CCCCCCCC)=O
10.1016/j.jfoodeng.2010.07.020 | 2011 | Journal of Food Engineering | DM1000 | 1000 |  | 280 | 1.1 | 0.003928571 | nH | 86.2 | 0.748 | 0.31 | 131.57 | 0.655 | 14.9 | 0 | 0 | 14.9 | 0 | 5 | 24.3 | 4.86 |  | CCCCCC | 30 | CF | OC(CCCCCCC/C=C/CCCCCCCC)=O
10.1016/j.jfoodeng.2010.07.020 | 2011 | Journal of Food Engineering | SM122 | 220 |  | 280 | 1.1 | 0.003928571 | EtOAc | 88.1 | 0.677 | 0.46 | 97.68 | 0.902 | 15.8 | 5.3 | 7.2 | 18.15 | 25.1 | 30 | 41 | 1.37 |  | CC(OCC)=O | 30 | CF | OC(CCCCCCC/C=C/CCCCCCCC)=O
10.1016/j.jfoodeng.2010.07.020 | 2011 | Journal of Food Engineering | DM300 | 300 |  | 884.8 | 23.6 | 0.02667269 | EtOAc | 88.1 | 0.677 | 0.46 | 97.68 | 0.902 | 15.8 | 5.3 | 7.2 | 18.15 | 25.1 | 5 | 2 | 0.4 |  | CC(OCC)=O | 30 | CF | O=C(OCC(COC(CCCCCCC/C=C/CCCCCCCC)=O)OC(CCCCCCC/C=C/CCCCCCCC)=O)CCCCCCC/C=C/CCCCCCCC
10.1016/j.jfoodeng.2010.07.020 | 2011 | Journal of Food Engineering | DM1000 | 1000 |  | 884.8 | 23.6 | 0.02667269 | nH | 86.2 | 0.748 | 0.31 | 131.57 | 0.655 | 14.9 | 0 | 0 | 14.9 | 0 | 5 | 24.3 | 4.86 |  | CCCCCC | 30 | CF | O=C(OCC(COC(CCCCCCC/C=C/CCCCCCCC)=O)OC(CCCCCCC/C=C/CCCCCCCC)=O)CCCCCCC/C=C/CCCCCCCC
10.1016/j.memsci.2018.12.077 | 2019 | Journal of Membrane Science | PDMS | 250 |  | 266 | 1 | 0.003759398 | PhMe | 92.1 | 0.697 | 0.59 | 106.26 | 0.867 | 18 | 1.4 | 2 | 18.16 | 4.89 | 20 | 60.3 | 3.02 |  | CC1=CC=CC=C1 | 25 | CF | CC(C(C)(C)C(C1=CC=CC=C1)(C)C)C2=CC=CC=C2
10.1016/j.seppur.2015.12.040 | 2016 | Separation and Purification Technology | oNF1 |  |  | 500 | 30 | 0.06 | 1D | 170.3 | 0.897 | 1.34 | 227.11 | 0.75 | 16 | 0 | 0 | 16 | 0 | 15 | 13.2 | 0.88 |  | C=CCCCCCCCCCC | 20 | DE | CCCCCCCCCCCCCOCCCOCCCOCCCOCCCOCCCOCCCOCCCO
10.1016/j.seppur.2015.12.040 | 2016 | Separation and Purification Technology | oNF1 |  |  | 500 | 30 | 0.06 | 1D | 170.3 | 0.897 | 1.34 | 227.11 | 0.75 | 16 | 0 | 0 | 16 | 0 | 35 | 26.1 | 0.75 |  | C=CCCCCCCCCCC | 20 | DE | CCCCCCCCCCCCCOCCCOCCCOCCCOCCCOCCCOCCCOCCCO
10.1016/j.seppur.2015.12.040 | 2016 | Separation and Purification Technology | oNF1 |  |  | 500 | 70 | 0.14 | 1D | 170.3 | 0.897 | 1.34 | 227.11 | 0.75 | 16 | 0 | 0 | 16 | 0 | 25 | 20.8 | 0.83 |  | C=CCCCCCCCCCC | 20 | DE | CCCCCCCCCCCCCOCCCOCCCOCCCOCCCOCCCOCCCOCCCO
10.1016/j.seppur.2015.12.040 | 2016 | Separation and Purification Technology | oNF1 |  |  | 500 | 220 | 0.44 | 1D | 170.3 | 0.897 | 1.34 | 227.11 | 0.75 | 16 | 0 | 0 | 16 | 0 | 15 | 9.9 | 0.66 |  | C=CCCCCCCCCCC | 20 | DE | CCCCCCCCCCCCCOCCCOCCCOCCCOCCCOCCCOCCCOCCCO
10.1016/j.seppur.2015.12.040 | 2016 | Separation and Purification Technology | oNF1 |  |  | 500 | 220 | 0.44 | 1D | 170.3 | 0.897 | 1.34 | 227.11 | 0.75 | 16 | 0 | 0 | 16 | 0 | 35 | 14.8 | 0.42 |  | C=CCCCCCCCCCC | 20 | DE | CCCCCCCCCCCCCOCCCOCCCOCCCOCCCOCCCOCCCOCCCO
10.1016/j.seppur.2015.12.040 | 2016 | Separation and Purification Technology | oNF1 |  |  | 500 | 30 | 0.06 | 1D | 170.3 | 0.897 | 1.34 | 227.11 | 0.75 | 16 | 0 | 0 | 16 | 0 | 25 | 20.7 | 0.83 |  | C=CCCCCCCCCCC | 20 | DE | CCCCCCCCCCCCCOCCCOCCCOCCCOCCCOCCCOCCCOCCCO
10.1016/j.seppur.2015.12.040 | 2016 | Separation and Purification Technology | oNF1 |  |  | 500 | 30 | 0.06 | 1D | 170.3 | 0.897 | 1.34 | 227.11 | 0.75 | 16 | 0 | 0 | 16 | 0 | 20 | 21.9 | 1.09 |  | C=CCCCCCCCCCC | 35 | DE | CCCCCCCCCCCCCOCCCOCCCOCCCOCCCOCCCOCCCOCCCO
10.1016/j.seppur.2015.12.040 | 2016 | Separation and Purification Technology | oNF1 |  |  | 500 | 30 | 0.06 | 1D | 170.3 | 0.897 | 1.34 | 227.11 | 0.75 | 16 | 0 | 0 | 16 | 0 | 20 | 24.7 | 1.23 |  | C=CCCCCCCCCCC | 45 | DE | CCCCCCCCCCCCCOCCCOCCCOCCCOCCCOCCCOCCCOCCCO
10.1016/j.seppur.2015.12.040 | 2016 | Separation and Purification Technology | oNF1 |  |  | 500 | 30 | 0.06 | 1D | 170.3 | 0.897 | 1.34 | 227.11 | 0.75 | 16 | 0 | 0 | 16 | 0 | 30 | 32.1 | 1.07 |  | C=CCCCCCCCCCC | 45 | DE | CCCCCCCCCCCCCOCCCOCCCOCCCOCCCOCCCOCCCOCCCO
10.1021/acs.oprd.7b00210 | 2017 | OPRD | SS126S | 300 |  | 394.1 | 39.3 | 0.09972088 | EtOH | 46.1 | 0.52 | 1.07 | 44.13 | 1.044 | 18.4 | 6.3 | 13.7 | 23.79 | 21.71 | 20 | 4.6 | 0.23 |  | CCO | 25 | DE | NC1=C(NC2=CC=C(I)C=C2F)C(F)=C(F)C=C1OC
10.1021/acs.oprd.7b00210 | 2017 | OPRD | AMS312 |  |  | 394.1 | 39.3 | 0.09972088 | EtOH | 46.1 | 0.52 | 1.07 | 44.13 | 1.044 | 18.4 | 6.3 | 13.7 | 23.79 | 21.71 | 20 | 0.8 | 0.04 |  | CCO | 25 | DE | NC1=C(NC2=CC=C(I)C=C2F)C(F)=C(F)C=C1OC
10.1021/acs.oprd.7b00210 | 2017 | OPRD | DM200 | 200 |  | 394.1 | 39.3 | 0.09972088 | EtOH | 46.1 | 0.52 | 1.07 | 44.13 | 1.044 | 18.4 | 6.3 | 13.7 | 23.79 | 21.71 | 20 | 3.6 | 0.18 |  | CCO | 25 | DE | NC1=C(NC2=CC=C(I)C=C2F)C(F)=C(F)C=C1OC
10.1021/acssuschemeng.5b00734 | 2015 | ASCECG | DM300 | 300 |  | 116 | 17.4 | 0.15 | EtOH | 46.1 | 0.52 | 1.07 | 44.13 | 1.044 | 18.4 | 6.3 | 13.7 | 23.79 | 21.71 | 30 | 10.4 | 0.35 |  | CCO | 23 | CF | CCC(CO1)OC1=O
10.1021/acssuschemeng.5b00734 | 2015 | ASCECG | DM300 | 300 |  | 116 | 17.4 | 0.15 | EtOH | 46.1 | 0.52 | 1.07 | 44.13 | 1.044 | 18.4 | 6.3 | 13.7 | 23.79 | 21.71 | 30 | 8.3 | 0.28 |  | CCO | 23 | CF | CCC(CO1)OC1=O
10.1021/acssuschemeng.5b00734 | 2015 | ASCECG | DM200 | 200 |  | 374 | 56.1 | 0.15 | EtOH | 46.1 | 0.52 | 1.07 | 44.13 | 1.044 | 18.4 | 6.3 | 13.7 | 23.79 | 21.71 | 30 | 4.6 | 0.15 |  | CCO | 23 | CF | OCC[P](CCCC)(CCCC)CCCC.[I]
10.1021/acssuschemeng.5b00734 | 2015 | ASCECG | DM500 | 500 |  | 374 | 56.1 | 0.15 | EtOH | 46.1 | 0.52 | 1.07 | 44.13 | 1.044 | 18.4 | 6.3 | 13.7 | 23.79 | 21.71 | 20 | 3.3 | 0.17 |  | CCO | 23 | CF | OCC[P](CCCC)(CCCC)CCCC.[I]
10.1021/acssuschemeng.5b00734 | 2015 | ASCECG | DM300 | 300 |  | 374 | 56.1 | 0.15 | AcMe | 58.1 | 0.618 | 0.3 | 74.08 | 0.784 | 15.5 | 10.4 | 7 | 19.94 | 92.36 | 20 | 7.7 | 0.39 |  | CC(C)=O | 23 | CF | OCC[P](CCCC)(CCCC)CCCC.[I]
10.1021/acssuschemeng.5b00734 | 2015 | ASCECG | DM300 | 300 |  | 374 | 56.1 | 0.15 | EtOH | 46.1 | 0.52 | 1.07 | 44.13 | 1.044 | 18.4 | 6.3 | 13.7 | 23.79 | 21.71 | 30 | 10.4 | 0.35 |  | CCO | 23 | CF | OCC[P](CCCC)(CCCC)CCCC.[I]
10.1021/acssuschemeng.5b00734 | 2015 | ASCECG | DM300 | 300 |  | 374 | 56.1 | 0.15 | EtOH | 46.1 | 0.52 | 1.07 | 44.13 | 1.044 | 18.4 | 6.3 | 13.7 | 23.79 | 21.71 | 30 | 8.3 | 0.28 |  | CCO | 23 | CF | OCC[P](CCCC)(CCCC)CCCC.[I]
10.1021/acssuschemeng.5b00734 | 2015 | ASCECG | DM300 | 300 |  | 386 | 57.9 | 0.15 | EtOH | 46.1 | 0.52 | 1.07 | 44.13 | 1.044 | 18.4 | 6.3 | 13.7 | 23.79 | 21.71 | 30 | 10 | 0.33 |  | CCO | 23 | CF | CCCC[P](CCCC)(CCCC)CCCC.[I]
10.1021/op400037h | 2013 | OPRD | DM150 | 150 |  | 177 | 0 | 0 | THF | 72.1 | 0.637 | 0.48 | 81.11 | 0.889 | 16.8 | 5.7 | 8 | 19.46 | 29.29 | 30 | 13.5 | 0.45 |  | C1CCCO1 | 20 | DE | CC(O)(C[N+]([O-])=O)C(OCC)=O
10.1021/op400037h | 2013 | OPRD | DM300 | 300 |  | 177.1 | 1.8 | 0.01016375 | THF | 72.1 | 0.637 | 0.48 | 81.11 | 0.889 | 16.8 | 5.7 | 8 | 19.46 | 29.29 | 30 |  |  |  | C1CCCO1 | 20 | DE | CC(O)(C[N+]([O-])=O)C(OCC)=O
10.1021/op400037h | 2013 | OPRD | DM200 | 200 |  | 414.2 | 4.1 | 0.0098986 | THF | 72.1 | 0.637 | 0.48 | 81.11 | 0.889 | 16.8 | 5.7 | 8 | 19.46 | 29.29 | 30 | 46.4 | 1.55 |  | C1CCCO1 | 20 | DE | [H][C@@]1([C@@H](C2=CC=NC3=CC=C(C=C23)O)OC(C4=CC=CC=C4)=O)C[C@@H]5CC[N@]1C[C@@H]5C=C
10.1039/b602184k | 2006 | ChemComm | SM122 | 220 |  | 0 | 0 |  | MeOH | 32 | 0.505 | 0.55 | 40.45 | 0.792 | 15.1 | 12.3 | 22.3 | 29.61 | 88.5 | 20 | 230.8 | 11.54 |  | CO | 35 | DE
10.1039/b602184k | 2006 | ChemComm | SM122 | 220 |  | 228 | 100 | 0.4385965 | MeOH | 32 | 0.505 | 0.55 | 40.45 | 0.792 | 15.1 | 12.3 | 22.3 | 29.61 | 88.5 | 20 | 230.8 | 11.54 |  | CO | 35 | DE | [B-](F)(F)(F)F.CCCCN1C=C[N+](=C1)C
10.1039/b602184k | 2006 | ChemComm | SM122 | 220 |  | 278 | 100 | 0.3597122 | MeOH | 32 | 0.505 | 0.55 | 40.45 | 0.792 | 15.1 | 12.3 | 22.3 | 29.61 | 88.5 | 20 | 230.8 | 11.54 |  | CO | 35 | DE | CCCC[N+](CCCC)(CCCC)CCCC.[Cl-]
10.1039/b602184k | 2006 | ChemComm | SM122 | 220 |  | 287 | 100 | 0.3484321 | MeOH | 32 | 0.505 | 0.55 | 40.45 | 0.792 | 15.1 | 12.3 | 22.3 | 29.61 | 88.5 | 20 | 230.8 | 11.54 |  | CO | 35 | DE | CCCCN1C=C[N+](=C1)C.F[P-](F)(F)(F)(F)F
10.1039/b602184k | 2006 | ChemComm | SM122 | 220 |  | 519 | 0.01 | 1.926782e-05 | MeOH | 32 | 0.505 | 0.55 | 40.45 | 0.792 | 15.1 | 12.3 | 22.3 | 29.61 | 88.5 | 20 | 230.8 | 11.54 |  | CO | 35 | DE | CCCCCCCCCCCCCC[P+](CCCCCC)(CCCCCC)CCCCCC.[Cl-]
10.1039/b602184k | 2006 | ChemComm | SM122 | 220 |  | 546 | 100 | 0.1831502 | MeOH | 32 | 0.505 | 0.55 | 40.45 | 0.792 | 15.1 | 12.3 | 22.3 | 29.61 | 88.5 | 20 | 230.8 | 11.54 |  | CO | 35 | DE
10.1039/b602184k | 2006 | ChemComm | SM122 | 220 |  | 794 | 0.0066696 | 8.4e-06 | MeOH | 32 | 0.505 | 0.55 | 40.45 | 0.792 | 15.1 | 12.3 | 22.3 | 29.61 | 88.5 | 20 | 230.8 | 11.54 |  | CO | 35 | DE | Cl[Ru]1(Cl)[P](C2=CC=CC=C2)(C3=CC=CC=C3)C4=C(C5=C(C=CC=C6)C6=CC=C5[P]1(C7=CC=CC=C7)C8=CC=CC=C8)C9=CC=CC=C9C=C4
10.1039/b602184k | 2006 | ChemComm | SM122 | 220 |  | 794 | 0.0066696 | 8.4e-06 | MeOH | 32 | 0.505 | 0.55 | 40.45 | 0.792 | 15.1 | 12.3 | 22.3 | 29.61 | 88.5 | 20 | 230.8 | 11.54 |  | CO | 35 | DE | Cl[Ru]1(Cl)[P](C2=CC=CC=C2)(C3=CC=CC=C3)C4=C(C5=C(C=CC=C6)C6=CC=C5[P]1(C7=CC=CC=C7)C8=CC=CC=C8)C9=CC=CC=C9C=C4
10.1039/b602184k | 2006 | ChemComm | SM122 | 220 |  | 794 | 0.0066696 | 8.4e-06 | MeOH | 32 | 0.505 | 0.55 | 40.45 | 0.792 | 15.1 | 12.3 | 22.3 | 29.61 | 88.5 | 20 | 230.8 | 11.54 |  | CO | 35 | DE | Cl[Ru]1(Cl)[P](C2=CC=CC=C2)(C3=CC=CC=C3)C4=C(C5=C(C=CC=C6)C6=CC=C5[P]1(C7=CC=CC=C7)C8=CC=CC=C8)C9=CC=CC=C9C=C4
10.1039/b602184k | 2006 | ChemComm | SM122 | 220 |  | 794 | 0.0066696 | 8.4e-06 | MeOH | 32 | 0.505 | 0.55 | 40.45 | 0.792 | 15.1 | 12.3 | 22.3 | 29.61 | 88.5 | 20 | 230.8 | 11.54 |  | CO | 35 | DE | Cl[Ru]1(Cl)[P](C2=CC=CC=C2)(C3=CC=CC=C3)C4=C(C5=C(C=CC=C6)C6=CC=C5[P]1(C7=CC=CC=C7)C8=CC=CC=C8)C9=CC=CC=C9C=C4
10.1039/b602184k | 2006 | ChemComm | SM122 | 220 |  | 794 | 0.0066696 | 8.4e-06 | MeOH | 32 | 0.505 | 0.55 | 40.45 | 0.792 | 15.1 | 12.3 | 22.3 | 29.61 | 88.5 | 20 | 230.8 | 11.54 |  | CO | 35 | DE | Cl[Ru]1(Cl)[P](C2=CC=CC=C2)(C3=CC=CC=C3)C4=C(C5=C(C=CC=C6)C6=CC=C5[P]1(C7=CC=CC=C7)C8=CC=CC=C8)C9=CC=CC=C9C=C4
10.1039/b602184k | 2006 | ChemComm | SM122 | 220 |  | 794 | 0.0066696 | 8.4e-06 | MeOH | 32 | 0.505 | 0.55 | 40.45 | 0.792 | 15.1 | 12.3 | 22.3 | 29.61 | 88.5 | 20 | 230.8 | 11.54 |  | CO | 35 | DE | Cl[Ru]1(Cl)[P](C2=CC=CC=C2)(C3=CC=CC=C3)C4=C(C5=C(C=CC=C6)C6=CC=C5[P]1(C7=CC=CC=C7)C8=CC=CC=C8)C9=CC=CC=C9C=C4
10.1039/b602184k | 2006 | ChemComm | SM122 | 220 |  | 794 | 0.0066696 | 8.4e-06 | MeOH | 32 | 0.505 | 0.55 | 40.45 | 0.792 | 15.1 | 12.3 | 22.3 | 29.61 | 88.5 | 20 | 230.8 | 11.54 |  | CO | 35 | DE | Cl[Ru]1(Cl)[P](C2=CC=CC=C2)(C3=CC=CC=C3)C4=C(C5=C(C=CC=C6)C6=CC=C5[P]1(C7=CC=CC=C7)C8=CC=CC=C8)C9=CC=CC=C9C=C4
10.1039/b602184k | 2006 | ChemComm | SM122 | 220 |  | 794 | 0.0066696 | 8.4e-06 | MeOH | 32 | 0.505 | 0.55 | 40.45 | 0.792 | 15.1 | 12.3 | 22.3 | 29.61 | 88.5 | 20 | 230.8 | 11.54 |  | CO | 35 | DE | Cl[Ru]1(Cl)[P](C2=CC=CC=C2)(C3=CC=CC=C3)C4=C(C5=C(C=CC=C6)C6=CC=C5[P]1(C7=CC=CC=C7)C8=CC=CC=C8)C9=CC=CC=C9C=C4
10.1063/1.4757480 | 2012 | AIP-CP | DM500 | 500 | ISA | 911 | 0.9 | 0.0009879254 | EtOAc | 88.1 | 0.677 | 0.46 | 97.68 | 0.902 | 15.8 | 5.3 | 7.2 | 18.15 | 25.1 | 5 | 2.7 | 0.53 |  | CC(OCC)=O | 25 | DE | [H][Rh]([P](C1=CC=CC=C1)(C2=CC=CC=C2)C3=CC=CC=C3)([P](C4=CC=CC=C4)(C5=CC=CC=C5)C6=CC=CC=C6)(C#O)[P](C7=CC=CC=C7)(C8=CC=CC=C8)C9=CC=CC=C9
10.1063/1.4757480 | 2012 | AIP-CP | DM500 | 500 | ISA | 911 | 0.9 | 0.0009879254 | EtOAc | 88.1 | 0.677 | 0.46 | 97.68 | 0.902 | 15.8 | 5.3 | 7.2 | 18.15 | 25.1 | 10 | 5.2 | 0.52 |  | CC(OCC)=O | 25 | DE | [H][Rh]([P](C1=CC=CC=C1)(C2=CC=CC=C2)C3=CC=CC=C3)([P](C4=CC=CC=C4)(C5=CC=CC=C5)C6=CC=CC=C6)(C#O)[P](C7=CC=CC=C7)(C8=CC=CC=C8)C9=CC=CC=C9
10.1063/1.4757480 | 2012 | AIP-CP | DM500 | 500 | ISA | 911 | 0.9 | 0.0009879254 | EtOAc | 88.1 | 0.677 | 0.46 | 97.68 | 0.902 | 15.8 | 5.3 | 7.2 | 18.15 | 25.1 | 15 | 7.9 | 0.53 |  | CC(OCC)=O | 25 | DE | [H][Rh]([P](C1=CC=CC=C1)(C2=CC=CC=C2)C3=CC=CC=C3)([P](C4=CC=CC=C4)(C5=CC=CC=C5)C6=CC=CC=C6)(C#O)[P](C7=CC=CC=C7)(C8=CC=CC=C8)C9=CC=CC=C9
10.1063/1.4757480 | 2012 | AIP-CP | DM500 | 500 | ISA | 911 | 0.9 | 0.0009879254 | EtOAc | 88.1 | 0.677 | 0.46 | 97.68 | 0.902 | 15.8 | 5.3 | 7.2 | 18.15 | 25.1 | 20 | 9.9 | 0.5 |  | CC(OCC)=O | 25 | DE | [H][Rh]([P](C1=CC=CC=C1)(C2=CC=CC=C2)C3=CC=CC=C3)([P](C4=CC=CC=C4)(C5=CC=CC=C5)C6=CC=CC=C6)(C#O)[P](C7=CC=CC=C7)(C8=CC=CC=C8)C9=CC=CC=C9
10.1063/1.4757480 | 2012 | AIP-CP | DM500 | 500 | ISA | 911 | 0.9 | 0.0009879254 | EtOAc | 88.1 | 0.677 | 0.46 | 97.68 | 0.902 | 15.8 | 5.3 | 7.2 | 18.15 | 25.1 | 25 | 12.3 | 0.49 |  | CC(OCC)=O | 25 | DE | [H][Rh]([P](C1=CC=CC=C1)(C2=CC=CC=C2)C3=CC=CC=C3)([P](C4=CC=CC=C4)(C5=CC=CC=C5)C6=CC=CC=C6)(C#O)[P](C7=CC=CC=C7)(C8=CC=CC=C8)C9=CC=CC=C9
10.1063/1.4757480 | 2012 | AIP-CP | DM200 | 200 | ISA | 911 | 0.2 | 0.000219539 | EtOAc | 88.1 | 0.677 | 0.46 | 97.68 | 0.902 | 15.8 | 5.3 | 7.2 | 18.15 | 25.1 | 20 | 1 | 0.05 |  | CC(OCC)=O | 25 | DE | [H][Rh]([P](C1=CC=CC=C1)(C2=CC=CC=C2)C3=CC=CC=C3)([P](C4=CC=CC=C4)(C5=CC=CC=C5)C6=CC=CC=C6)(C#O)[P](C7=CC=CC=C7)(C8=CC=CC=C8)C9=CC=CC=C9
10.1063/1.4757480 | 2012 | AIP-CP | DM200 | 200 | ISA | 911 | 0.4 | 0.0004390779 | EtOAc | 88.1 | 0.677 | 0.46 | 97.68 | 0.902 | 15.8 | 5.3 | 7.2 | 18.15 | 25.1 | 20 | 0.9 | 0.05 |  | CC(OCC)=O | 25 | DE | [H][Rh]([P](C1=CC=CC=C1)(C2=CC=CC=C2)C3=CC=CC=C3)([P](C4=CC=CC=C4)(C5=CC=CC=C5)C6=CC=CC=C6)(C#O)[P](C7=CC=CC=C7)(C8=CC=CC=C8)C9=CC=CC=C9
10.1063/1.4757480 | 2012 | AIP-CP | DM200 | 200 | ISA | 911 | 0.5 | 0.0005488474 | EtOAc | 88.1 | 0.677 | 0.46 | 97.68 | 0.902 | 15.8 | 5.3 | 7.2 | 18.15 | 25.1 | 20 | 0.9 | 0.05 |  | CC(OCC)=O | 25 | DE | [H][Rh]([P](C1=CC=CC=C1)(C2=CC=CC=C2)C3=CC=CC=C3)([P](C4=CC=CC=C4)(C5=CC=CC=C5)C6=CC=CC=C6)(C#O)[P](C7=CC=CC=C7)(C8=CC=CC=C8)C9=CC=CC=C9
10.1063/1.4757480 | 2012 | AIP-CP | DM200 | 200 | ISA | 911 | 0.7 | 0.0007683864 | EtOAc | 88.1 | 0.677 | 0.46 | 97.68 | 0.902 | 15.8 | 5.3 | 7.2 | 18.15 | 25.1 | 20 | 0.9 | 0.05 |  | CC(OCC)=O | 25 | DE | [H][Rh]([P](C1=CC=CC=C1)(C2=CC=CC=C2)C3=CC=CC=C3)([P](C4=CC=CC=C4)(C5=CC=CC=C5)C6=CC=CC=C6)(C#O)[P](C7=CC=CC=C7)(C8=CC=CC=C8)C9=CC=CC=C9
10.1063/1.4757480 | 2012 | AIP-CP | DM200 | 200 | ISA | 911 | 0.9 | 0.0009879254 | EtOAc | 88.1 | 0.677 | 0.46 | 97.68 | 0.902 | 15.8 | 5.3 | 7.2 | 18.15 | 25.1 | 20 | 0.8 | 0.04 |  | CC(OCC)=O | 25 | DE | [H][Rh]([P](C1=CC=CC=C1)(C2=CC=CC=C2)C3=CC=CC=C3)([P](C4=CC=CC=C4)(C5=CC=CC=C5)C6=CC=CC=C6)(C#O)[P](C7=CC=CC=C7)(C8=CC=CC=C8)C9=CC=CC=C9
10.1063/1.4757480 | 2012 | AIP-CP | DM500 | 500 | ISA | 911 | 0.2 | 0.000219539 | EtOAc | 88.1 | 0.677 | 0.46 | 97.68 | 0.902 | 15.8 | 5.3 | 7.2 | 18.15 | 25.1 | 20 | 14.5 | 0.72 |  | CC(OCC)=O | 25 | DE | [H][Rh]([P](C1=CC=CC=C1)(C2=CC=CC=C2)C3=CC=CC=C3)([P](C4=CC=CC=C4)(C5=CC=CC=C5)C6=CC=CC=C6)(C#O)[P](C7=CC=CC=C7)(C8=CC=CC=C8)C9=CC=CC=C9
10.1063/1.4757480 | 2012 | AIP-CP | DM200 | 200 | ISA |  | 0 |  | EtOAc | 88.1 | 0.677 | 0.46 | 97.68 | 0.902 | 15.8 | 5.3 | 7.2 | 18.15 | 25.1 | 5 | 0.9 | 0.17 |  | CC(OCC)=O | 25 | DE
10.1063/1.4757480 | 2012 | AIP-CP | DM200 | 200 | ISA |  | 0 |  | EtOAc | 88.1 | 0.677 | 0.46 | 97.68 | 0.902 | 15.8 | 5.3 | 7.2 | 18.15 | 25.1 | 10 | 1.5 | 0.15 |  | CC(OCC)=O | 25 | DE
10.1063/1.4757480 | 2012 | AIP-CP | DM200 | 200 | ISA |  | 0 |  | EtOAc | 88.1 | 0.677 | 0.46 | 97.68 | 0.902 | 15.8 | 5.3 | 7.2 | 18.15 | 25.1 | 15 | 2 | 0.14 |  | CC(OCC)=O | 25 | DE
10.1063/1.4757480 | 2012 | AIP-CP | DM200 | 200 | ISA |  | 0 |  | EtOAc | 88.1 | 0.677 | 0.46 | 97.68 | 0.902 | 15.8 | 5.3 | 7.2 | 18.15 | 25.1 | 20 | 2.6 | 0.13 |  | CC(OCC)=O | 25 | DE
10.1063/1.4757480 | 2012 | AIP-CP | DM200 | 200 | ISA |  | 0 |  | EtOAc | 88.1 | 0.677 | 0.46 | 97.68 | 0.902 | 15.8 | 5.3 | 7.2 | 18.15 | 25.1 | 25 | 3.3 | 0.13 |  | CC(OCC)=O | 25 | DE
10.1063/1.4757480 | 2012 | AIP-CP | DM500 | 500 | ISA |  | 0 |  | EtOAc | 88.1 | 0.677 | 0.46 | 97.68 | 0.902 | 15.8 | 5.3 | 7.2 | 18.15 | 25.1 | 5 | 2.9 | 0.57 |  | CC(OCC)=O | 25 | DE
10.1063/1.4757480 | 2012 | AIP-CP | DM500 | 500 | ISA |  | 0 |  | EtOAc | 88.1 | 0.677 | 0.46 | 97.68 | 0.902 | 15.8 | 5.3 | 7.2 | 18.15 | 25.1 | 10 | 5.6 | 0.56 |  | CC(OCC)=O | 25 | DE
10.1063/1.4757480 | 2012 | AIP-CP | DM500 | 500 | ISA |  | 0 |  | EtOAc | 88.1 | 0.677 | 0.46 | 97.68 | 0.902 | 15.8 | 5.3 | 7.2 | 18.15 | 25.1 | 15 | 8.3 | 0.55 |  | CC(OCC)=O | 25 | DE
10.1063/1.4757480 | 2012 | AIP-CP | DM500 | 500 | ISA |  | 0 |  | EtOAc | 88.1 | 0.677 | 0.46 | 97.68 | 0.902 | 15.8 | 5.3 | 7.2 | 18.15 | 25.1 | 20 | 11 | 0.55 |  | CC(OCC)=O | 25 | DE
10.1063/1.4757480 | 2012 | AIP-CP | DM500 | 500 | ISA |  | 0 |  | EtOAc | 88.1 | 0.677 | 0.46 | 97.68 | 0.902 | 15.8 | 5.3 | 7.2 | 18.15 | 25.1 | 25 | 14.1 | 0.56 |  | CC(OCC)=O | 25 | DE
10.1002/app.48359 | 2019 | J. APPL. POLYM. SCI. | PV46 | 600 |  | 0 | 0 |  | PhMe | 92.1 | 0.697 | 0.59 | 106.26 | 0.867 | 18 | 1.4 | 2 | 18.16 | 4.89 | 10 | 21.8 | 2.19 |  | CC1=CC=CC=C1 | 30 | CF
10.1002/app.48359 | 2019 | J. APPL. POLYM. SCI. | PV46 | 600 |  | 0 | 0 |  | PhMe | 92.1 | 0.697 | 0.59 | 106.26 | 0.867 | 18 | 1.4 | 2 | 18.16 | 4.89 | 20 | 49.3 | 2.46 |  | CC1=CC=CC=C1 | 30 | CF
10.1002/app.48359 | 2019 | J. APPL. POLYM. SCI. | PV46 | 600 |  | 0 | 0 |  | PhMe | 92.1 | 0.697 | 0.59 | 106.26 | 0.867 | 18 | 1.4 | 2 | 18.16 | 4.89 | 30 | 74.8 | 2.49 |  | CC1=CC=CC=C1 | 30 | CF
10.1002/app.48359 | 2019 | J. APPL. POLYM. SCI. | PV46 | 600 |  | 0 | 0 |  | PhMe | 92.1 | 0.697 | 0.59 | 106.26 | 0.867 | 18 | 1.4 | 2 | 18.16 | 4.89 | 40 | 99.4 | 2.48 |  | CC1=CC=CC=C1 | 30 | CF
10.1002/app.48359 | 2019 | J. APPL. POLYM. SCI. | PV46 | 600 |  | 0 | 0 |  | EtOH | 46.1 | 0.52 | 1.07 | 44.13 | 1.044 | 18.4 | 6.3 | 13.7 | 23.79 | 21.71 | 10 | 2.8 | 0.28 |  | CCO | 30 | CF
10.1002/app.48359 | 2019 | J. APPL. POLYM. SCI. | PV46 | 600 |  | 0 | 0 |  | EtOH | 46.1 | 0.52 | 1.07 | 44.13 | 1.044 | 18.4 | 6.3 | 13.7 | 23.79 | 21.71 | 20 | 4.9 | 0.25 |  | CCO | 30 | CF
10.1002/app.48359 | 2019 | J. APPL. POLYM. SCI. | PV46 | 600 |  | 0 | 0 |  | EtOH | 46.1 | 0.52 | 1.07 | 44.13 | 1.044 | 18.4 | 6.3 | 13.7 | 23.79 | 21.71 | 30 | 7.5 | 0.25 |  | CCO | 30 | CF
10.1002/app.48359 | 2019 | J. APPL. POLYM. SCI. | PV46 | 600 |  | 0 | 0 |  | EtOH | 46.1 | 0.52 | 1.07 | 44.13 | 1.044 | 18.4 | 6.3 | 13.7 | 23.79 | 21.71 | 40 | 9.9 | 0.25 |  | CCO | 30 | CF
10.1002/app.48359 | 2019 | J. APPL. POLYM. SCI. | PV46 | 600 |  | 0 | 0 |  | PhMe | 92.1 | 0.697 | 0.59 | 106.26 | 0.867 | 18 | 1.4 | 2 | 18.16 | 4.89 | 10 | 53.1 | 5.31 |  | CC1=CC=CC=C1 | 50 | CF
10.1002/app.48359 | 2019 | J. APPL. POLYM. SCI. | PV46 | 600 |  | 0 | 0 |  | PhMe | 92.1 | 0.697 | 0.59 | 106.26 | 0.867 | 18 | 1.4 | 2 | 18.16 | 4.89 | 20 | 99.7 | 4.98 |  | CC1=CC=CC=C1 | 50 | CF
10.1002/app.48359 | 2019 | J. APPL. POLYM. SCI. | PV46 | 600 |  | 0 | 0 |  | PhMe | 92.1 | 0.697 | 0.59 | 106.26 | 0.867 | 18 | 1.4 | 2 | 18.16 | 4.89 | 30 | 145.9 | 4.86 |  | CC1=CC=CC=C1 | 50 | CF
10.1002/app.48359 | 2019 | J. APPL. POLYM. SCI. | PV46 | 600 |  | 0 | 0 |  | PhMe | 92.1 | 0.697 | 0.59 | 106.26 | 0.867 | 18 | 1.4 | 2 | 18.16 | 4.89 | 40 | 189.6 | 4.74 |  | CC1=CC=CC=C1 | 50 | CF
10.1002/app.48359 | 2019 | J. APPL. POLYM. SCI. | PV46 | 600 |  | 0 | 0 |  | PhMe | 92.1 | 0.697 | 0.59 | 106.26 | 0.867 | 18 | 1.4 | 2 | 18.16 | 4.89 | 10 | 47.5 | 4.75 |  | CC1=CC=CC=C1 | 40 | CF
10.1002/app.48359 | 2019 | J. APPL. POLYM. SCI. | PV46 | 600 |  | 0 | 0 |  | PhMe | 92.1 | 0.697 | 0.59 | 106.26 | 0.867 | 18 | 1.4 | 2 | 18.16 | 4.89 | 20 | 92.9 | 4.64 |  | CC1=CC=CC=C1 | 40 | CF
10.1002/app.48359 | 2019 | J. APPL. POLYM. SCI. | PV46 | 600 |  | 0 | 0 |  | PhMe | 92.1 | 0.697 | 0.59 | 106.26 | 0.867 | 18 | 1.4 | 2 | 18.16 | 4.89 | 30 | 134.6 | 4.49 |  | CC1=CC=CC=C1 | 40 | CF
10.1002/app.48359 | 2019 | J. APPL. POLYM. SCI. | PV46 | 600 |  | 0 | 0 |  | PhMe | 92.1 | 0.697 | 0.59 | 106.26 | 0.867 | 18 | 1.4 | 2 | 18.16 | 4.89 | 40 | 177.7 | 4.44 |  | CC1=CC=CC=C1 | 40 | CF
10.1002/app.48359 | 2019 | J. APPL. POLYM. SCI. | PV46 | 600 |  | 0 | 0 |  | PhMe | 92.1 | 0.697 | 0.59 | 106.26 | 0.867 | 18 | 1.4 | 2 | 18.16 | 4.89 | 10 | 22.2 | 2.23 |  | CC1=CC=CC=C1 | 30 | CF
10.1002/app.48359 | 2019 | J. APPL. POLYM. SCI. | PV46 | 600 |  | 0 | 0 |  | PhMe | 92.1 | 0.697 | 0.59 | 106.26 | 0.867 | 18 | 1.4 | 2 | 18.16 | 4.89 | 20 | 49.3 | 2.47 |  | CC1=CC=CC=C1 | 30 | CF
10.1002/app.48359 | 2019 | J. APPL. POLYM. SCI. | PV46 | 600 |  | 0 | 0 |  | PhMe | 92.1 | 0.697 | 0.59 | 106.26 | 0.867 | 18 | 1.4 | 2 | 18.16 | 4.89 | 30 | 74.8 | 2.49 |  | CC1=CC=CC=C1 | 30 | CF
10.1002/app.48359 | 2019 | J. APPL. POLYM. SCI. | PV46 | 600 |  | 0 | 0 |  | PhMe | 92.1 | 0.697 | 0.59 | 106.26 | 0.867 | 18 | 1.4 | 2 | 18.16 | 4.89 | 40 | 99.6 | 2.49 |  | CC1=CC=CC=C1 | 30 | CF
10.1007/s11746-011-1779-y | 2011 | J Am Oil Chem Soc | DDK | 150 |  | 0 | 0 |  | EtOH | 46.1 | 0.52 | 1.07 | 44.13 | 1.044 | 18.4 | 6.3 | 13.7 | 23.79 | 21.71 | 8 | 9.2 | 1.15 |  | CCO | 23 | DE | CCO
10.1007/s11746-011-1779-y | 2011 | J Am Oil Chem Soc | DDK | 150 |  | 0 | 0 |  | EtOH | 46.1 | 0.52 | 1.07 | 44.13 | 1.044 | 18.4 | 6.3 | 13.7 | 23.79 | 21.71 | 12 | 10.8 | 0.9 |  | CCO | 23 | DE | CCO
10.1007/s11746-011-1779-y | 2011 | J Am Oil Chem Soc | DDK | 150 |  | 0 | 0 |  | EtOH | 46.1 | 0.52 | 1.07 | 44.13 | 1.044 | 18.4 | 6.3 | 13.7 | 23.79 | 21.71 | 16 | 13.3 | 0.83 |  | CCO | 23 | DE | CCO
10.1007/s11746-011-1779-y | 2011 | J Am Oil Chem Soc | DDK | 150 |  | 0 | 0 |  | EtOH | 46.1 | 0.52 | 1.07 | 44.13 | 1.044 | 18.4 | 6.3 | 13.7 | 23.79 | 21.71 | 20 | 16.2 | 0.81 |  | CCO | 23 | DE | CCO
10.1007/s11746-011-1779-y | 2011 | J Am Oil Chem Soc | DDK | 150 |  | 0 | 0 |  | IPA | 60.1 | 0.624 | 1.96 | 76.46 | 0.786 | 15.8 | 6.1 | 16.4 | 23.58 | 7.98 | 8 | 0.9 | 0.11 |  | CC(O)C | 23 | DE | CC(O)C
10.1007/s11746-011-1779-y | 2011 | J Am Oil Chem Soc | DDK | 150 |  | 0 | 0 |  | IPA | 60.1 | 0.624 | 1.96 | 76.46 | 0.786 | 15.8 | 6.1 | 16.4 | 23.58 | 7.98 | 12 | 2.1 | 0.17 |  | CC(O)C | 23 | DE | CC(O)C
10.1007/s11746-011-1779-y | 2011 | J Am Oil Chem Soc | DDK | 150 |  | 0 | 0 |  | IPA | 60.1 | 0.624 | 1.96 | 76.46 | 0.786 | 15.8 | 6.1 | 16.4 | 23.58 | 7.98 | 16 | 2.9 | 0.18 |  | CC(O)C | 23 | DE | CC(O)C
10.1007/s11746-011-1779-y | 2011 | J Am Oil Chem Soc | DDK | 150 |  | 0 | 0 |  | IPA | 60.1 | 0.624 | 1.96 | 76.46 | 0.786 | 15.8 | 6.1 | 16.4 | 23.58 | 7.98 | 20 | 4.1 | 0.21 |  | CC(O)C | 23 | DE | CC(O)C
10.1007/s11746-011-1779-y | 2011 | J Am Oil Chem Soc | DDK | 150 |  | 0 | 0 |  | CH | 84.2 | 0.701 | 0.9 | 108.04 | 0.779 | 16.8 | 0 | 0.2 | 16.8 | 0 | 8 | 0.8 | 0.1 |  | C1CCCCC1 | 23 | DE | C1CCCCC1
10.1007/s11746-011-1779-y | 2011 | J Am Oil Chem Soc | DDK | 150 |  | 0 | 0 |  | CH | 84.2 | 0.701 | 0.9 | 108.04 | 0.779 | 16.8 | 0 | 0.2 | 16.8 | 0 | 12 | 1.6 | 0.14 |  | C1CCCCC1 | 23 | DE | C1CCCCC1
10.1007/s11746-011-1779-y | 2011 | J Am Oil Chem Soc | DDK | 150 |  | 0 | 0 |  | CH | 84.2 | 0.701 | 0.9 | 108.04 | 0.779 | 16.8 | 0 | 0.2 | 16.8 | 0 | 16 | 2.2 | 0.14 |  | C1CCCCC1 | 23 | DE | C1CCCCC1
10.1007/s11746-011-1779-y | 2011 | J Am Oil Chem Soc | DDK | 150 |  | 0 | 0 |  | CH | 84.2 | 0.701 | 0.9 | 108.04 | 0.779 | 16.8 | 0 | 0.2 | 16.8 | 0 | 20 | 2.9 | 0.14 |  | C1CCCCC1 | 23 | DE | C1CCCCC1
10.1007/s11746-011-1779-y | 2011 | J Am Oil Chem Soc | DDK | 150 |  | 0 | 0 |  | nH | 86.2 | 0.748 | 0.31 | 131.57 | 0.655 | 14.9 | 0 | 0 | 14.9 | 0 | 8 | 6.2 | 0.77 |  | CCCCCCC | 23 | DE | CCCCCC
10.1007/s11746-011-1779-y | 2011 | J Am Oil Chem Soc | DDK | 150 |  | 0 | 0 |  | nH | 86.2 | 0.748 | 0.31 | 131.57 | 0.655 | 14.9 | 0 | 0 | 14.9 | 0 | 12 | 7 | 0.58 |  | CCCCCCC | 23 | DE | CCCCCC
10.1007/s11746-011-1779-y | 2011 | J Am Oil Chem Soc | DDK | 150 |  | 0 | 0 |  | nH | 86.2 | 0.748 | 0.31 | 131.57 | 0.655 | 14.9 | 0 | 0 | 14.9 | 0 | 16 | 8.2 | 0.51 |  | CCCCCCC | 23 | DE | CCCCCC
10.1007/s11746-011-1779-y | 2011 | J Am Oil Chem Soc | DDK | 150 |  | 0 | 0 |  | nH | 86.2 | 0.748 | 0.31 | 131.57 | 0.655 | 14.9 | 0 | 0 | 14.9 | 0 | 20 | 8.2 | 0.41 |  | CCCCCCC | 23 | DE | CCCCCC
10.1007/s11746-011-1779-y | 2011 | J Am Oil Chem Soc | SM122 | 220 |  | 0 | 0 |  | EtOH | 46.1 | 0.52 | 1.07 | 44.13 | 1.044 | 18.4 | 6.3 | 13.7 | 23.79 | 21.71 | 8 | 19.8 | 2.48 |  | CCO | 23 | DE | CCO
10.1007/s11746-011-1779-y | 2011 | J Am Oil Chem Soc | SM122 | 220 |  | 0 | 0 |  | EtOH | 46.1 | 0.52 | 1.07 | 44.13 | 1.044 | 18.4 | 6.3 | 13.7 | 23.79 | 21.71 | 12 | 27.6 | 2.3 |  | CCO | 23 | DE
10.1007/s11746-011-1779-y | 2011 | J Am Oil Chem Soc | SM122 | 220 |  | 0 | 0 |  | EtOH | 46.1 | 0.52 | 1.07 | 44.13 | 1.044 | 18.4 | 6.3 | 13.7 | 23.79 | 21.71 | 16 | 34 | 2.13 |  | CCO | 23 | DE
10.1007/s11746-011-1779-y | 2011 | J Am Oil Chem Soc | SM122 | 220 |  | 0 | 0 |  | EtOH | 46.1 | 0.52 | 1.07 | 44.13 | 1.044 | 18.4 | 6.3 | 13.7 | 23.79 | 21.71 | 20 | 42.2 | 2.11 |  | CCO | 23 | DE
10.1007/s11746-011-1779-y | 2011 | J Am Oil Chem Soc | SM122 | 220 |  | 0 | 0 |  | IPA | 60.1 | 0.624 | 1.96 | 76.46 | 0.786 | 15.8 | 6.1 | 16.4 | 23.58 | 7.98 | 8 | 5.8 | 0.73 |  | CC(O)C | 23 | DE
10.1007/s11746-011-1779-y | 2011 | J Am Oil Chem Soc | SM122 | 220 |  | 0 | 0 |  | IPA | 60.1 | 0.624 | 1.96 | 76.46 | 0.786 | 15.8 | 6.1 | 16.4 | 23.58 | 7.98 | 12 | 9.9 | 0.83 |  | CC(O)C | 23 | DE
10.1007/s11746-011-1779-y | 2011 | J Am Oil Chem Soc | SM122 | 220 |  | 0 | 0 |  | IPA | 60.1 | 0.624 | 1.96 | 76.46 | 0.786 | 15.8 | 6.1 | 16.4 | 23.58 | 7.98 | 16 | 11.6 | 0.72 |  | CC(O)C | 23 | DE
10.1007/s11746-011-1779-y | 2011 | J Am Oil Chem Soc | SM122 | 220 |  | 0 | 0 |  | IPA | 60.1 | 0.624 | 1.96 | 76.46 | 0.786 | 15.8 | 6.1 | 16.4 | 23.58 | 7.98 | 20 | 12.8 | 0.64 |  | CC(O)C | 23 | DE
10.1007/s11746-011-1779-y | 2011 | J Am Oil Chem Soc | SM122 | 220 |  | 0 | 0 |  | AcMe | 58.1 | 0.618 | 0.3 | 74.08 | 0.784 | 15.5 | 10.4 | 7 | 19.94 | 92.36 | 8 | 73.3 | 9.16 |  | CC(C)=O | 23 | DE
10.1007/s11746-011-1779-y | 2011 | J Am Oil Chem Soc | SM122 | 220 |  | 0 | 0 |  | AcMe | 58.1 | 0.618 | 0.3 | 74.08 | 0.784 | 15.5 | 10.4 | 7 | 19.94 | 92.36 | 12 | 111.1 | 9.26 |  | CC(C)=O | 23 | DE
10.1007/s11746-011-1779-y | 2011 | J Am Oil Chem Soc | SM122 | 220 |  | 0 | 0 |  | AcMe | 58.1 | 0.618 | 0.3 | 74.08 | 0.784 | 15.5 | 10.4 | 7 | 19.94 | 92.36 | 16 | 141.1 | 8.82 |  | CC(C)=O | 23 | DE
10.1007/s11746-011-1779-y | 2011 | J Am Oil Chem Soc | SM122 | 220 |  | 0 | 0 |  | AcMe | 58.1 | 0.618 | 0.3 | 74.08 | 0.784 | 15.5 | 10.4 | 7 | 19.94 | 92.36 | 20 | 170.9 | 8.55 |  | CC(C)=O | 23 | DE
10.1007/s11746-011-1779-y | 2011 | J Am Oil Chem Soc | N30F |  |  | 0 | 0 |  | EtOH | 46.1 | 0.52 | 1.07 | 44.13 | 1.044 | 18.4 | 6.3 | 13.7 | 23.79 | 21.71 | 8 | 9.1 | 1.14 |  | CCO | 23 | DE
10.1007/s11746-011-1779-y | 2011 | J Am Oil Chem Soc | N30F |  |  | 0 | 0 |  | EtOH | 46.1 | 0.52 | 1.07 | 44.13 | 1.044 | 18.4 | 6.3 | 13.7 | 23.79 | 21.71 | 12 | 13 | 1.08 |  | CCO | 23 | DE
10.1007/s11746-011-1779-y | 2011 | J Am Oil Chem Soc | N30F |  |  | 0 | 0 |  | EtOH | 46.1 | 0.52 | 1.07 | 44.13 | 1.044 | 18.4 | 6.3 | 13.7 | 23.79 | 21.71 | 16 | 17.2 | 1.08 |  | CCO | 23 | DE
10.1007/s11746-011-1779-y | 2011 | J Am Oil Chem Soc | N30F |  |  | 0 | 0 |  | EtOH | 46.1 | 0.52 | 1.07 | 44.13 | 1.044 | 18.4 | 6.3 | 13.7 | 23.79 | 21.71 | 20 | 19.8 | 0.99 |  | CCO | 23 | DE
10.1007/s11746-011-1779-y | 2011 | J Am Oil Chem Soc | SS336 | 500 |  | 0 | 0 |  | EtOH | 46.1 | 0.52 | 1.07 | 44.13 | 1.044 | 18.4 | 6.3 | 13.7 | 23.79 | 21.71 | 8 | 2.6 | 0.32 |  | CCO | 23 | DE
10.1007/s11746-011-1779-y | 2011 | J Am Oil Chem Soc | SS336 | 500 |  | 0 | 0 |  | EtOH | 46.1 | 0.52 | 1.07 | 44.13 | 1.044 | 18.4 | 6.3 | 13.7 | 23.79 | 21.71 | 12 | 3.5 | 0.29 |  | CCO | 23 | DE
10.1007/s11746-011-1779-y | 2011 | J Am Oil Chem Soc | SS336 | 500 |  | 0 | 0 |  | EtOH | 46.1 | 0.52 | 1.07 | 44.13 | 1.044 | 18.4 | 6.3 | 13.7 | 23.79 | 21.71 | 16 | 4.8 | 0.3 |  | CCO | 23 | DE
10.1007/s11746-011-1779-y | 2011 | J Am Oil Chem Soc | SS336 | 500 |  | 0 | 0 |  | EtOH | 46.1 | 0.52 | 1.07 | 44.13 | 1.044 | 18.4 | 6.3 | 13.7 | 23.79 | 21.71 | 20 | 5.6 | 0.28 |  | CCO | 23 | DE
10.1007/s11746-011-1779-y | 2011 | J Am Oil Chem Soc | SS336 | 500 |  | 0 | 0 |  | AcMe | 58.1 | 0.618 | 0.3 | 74.08 | 0.784 | 15.5 | 10.4 | 7 | 19.94 | 92.36 | 8 | 29.5 | 3.69 |  | CC(C)=O | 23 | DE
10.1007/s11746-011-1779-y | 2011 | J Am Oil Chem Soc | SS336 | 500 |  | 0 | 0 |  | AcMe | 58.1 | 0.618 | 0.3 | 74.08 | 0.784 | 15.5 | 10.4 | 7 | 19.94 | 92.36 | 12 | 38.4 | 3.2 |  | CC(C)=O | 23 | DE
10.1007/s11746-011-1779-y | 2011 | J Am Oil Chem Soc | SS336 | 500 |  | 0 | 0 |  | AcMe | 58.1 | 0.618 | 0.3 | 74.08 | 0.784 | 15.5 | 10.4 | 7 | 19.94 | 92.36 | 16 | 48.9 | 3.05 |  | CC(C)=O | 23 | DE
10.1007/s11746-011-1779-y | 2011 | J Am Oil Chem Soc | SS336 | 500 |  | 0 | 0 |  | AcMe | 58.1 | 0.618 | 0.3 | 74.08 | 0.784 | 15.5 | 10.4 | 7 | 19.94 | 92.36 | 20 | 56 | 2.8 |  | CC(C)=O | 23 | DE
10.1007/s11746-011-1779-y | 2011 | J Am Oil Chem Soc | SS336 | 500 |  | 0 | 0 |  | CH | 84.2 | 0.701 | 0.9 | 108.04 | 0.779 | 16.8 | 0 | 0.2 | 16.8 | 0 | 8 | 1.2 | 0.16 |  | C1CCCCC1 | 23 | DE
10.1007/s11746-011-1779-y | 2011 | J Am Oil Chem Soc | SS336 | 500 |  | 0 | 0 |  | CH | 84.2 | 0.701 | 0.9 | 108.04 | 0.779 | 16.8 | 0 | 0.2 | 16.8 | 0 | 12 | 2 | 0.17 |  | C1CCCCC1 | 23 | DE
10.1007/s11746-011-1779-y | 2011 | J Am Oil Chem Soc | SS336 | 500 |  | 0 | 0 |  | CH | 84.2 | 0.701 | 0.9 | 108.04 | 0.779 | 16.8 | 0 | 0.2 | 16.8 | 0 | 16 | 2.9 | 0.18 |  | C1CCCCC1 | 23 | DE
10.1007/s11746-011-1779-y | 2011 | J Am Oil Chem Soc | SS336 | 500 |  | 0 | 0 |  | CH | 84.2 | 0.701 | 0.9 | 108.04 | 0.779 | 16.8 | 0 | 0.2 | 16.8 | 0 | 20 | 3 | 0.15 |  | C1CCCCC1 | 23 | DE
10.1007/s11746-011-1779-y | 2011 | J Am Oil Chem Soc | SS336 | 500 |  | 0 | 0 |  | nH | 86.2 | 0.748 | 0.31 | 131.57 | 0.655 | 14.9 | 0 | 0 | 14.9 | 0 | 8 | 1.6 | 0.21 |  | CCCCCCC | 23 | DE
10.1007/s11746-011-1779-y | 2011 | J Am Oil Chem Soc | SS336 | 500 |  | 0 | 0 |  | nH | 86.2 | 0.748 | 0.31 | 131.57 | 0.655 | 14.9 | 0 | 0 | 14.9 | 0 | 12 | 2.9 | 0.24 |  | CCCCCCC | 23 | DE
10.1007/s11746-011-1779-y | 2011 | J Am Oil Chem Soc | SS336 | 500 |  | 0 | 0 |  | nH | 86.2 | 0.748 | 0.31 | 131.57 | 0.655 | 14.9 | 0 | 0 | 14.9 | 0 | 16 | 3.7 | 0.23 |  | CCCCCCC | 23 | DE
10.1007/s11746-011-1779-y | 2011 | J Am Oil Chem Soc | SS336 | 500 |  | 0 | 0 |  | nH | 86.2 | 0.748 | 0.31 | 131.57 | 0.655 | 14.9 | 0 | 0 | 14.9 | 0 | 20 | 4.5 | 0.23 |  | CCCCCCC | 23 | DE
10.1016/j.apcata.2019.117179 | 2019 | Applied Catalysis A, General |  |  |  |  | 0
10.1016/j.fbp.2012.09.004 | 2013 | food and bioproducts processing | DM300 | 300 |  | 0 | 0 |  | EtOH | 46.1 | 0.52 | 1.07 | 44.13 | 1.044 | 18.4 | 6.3 | 13.7 | 23.79 | 21.71 | 20 | 17.7 | 0.88 |  | CCO | 25 | DE
10.1016/j.fbp.2012.09.004 | 2013 | food and bioproducts processing | DM300 | 300 |  | 0 | 0 |  | EtOH | 46.1 | 0.52 | 1.07 | 44.13 | 1.044 | 18.4 | 6.3 | 13.7 | 23.79 | 21.71 | 30 | 27.4 | 0.91 |  | CCO | 25 | DE
10.1016/j.fbp.2012.09.004 | 2013 | food and bioproducts processing | DM300 | 300 |  | 0 | 0 |  | EtOH | 46.1 | 0.52 | 1.07 | 44.13 | 1.044 | 18.4 | 6.3 | 13.7 | 23.79 | 21.71 | 50 | 41.7 | 0.83 |  | CCO | 25 | DE
10.1016/j.fbp.2012.09.004 | 2013 | food and bioproducts processing | DM300 | 300 |  | 0 | 0 |  | EtOH | 46.1 | 0.52 | 1.07 | 44.13 | 1.044 | 18.4 | 6.3 | 13.7 | 23.79 | 21.71 | 20 | 13.5 | 0.68 |  | CCO | 25 | CF
10.1016/j.fbp.2012.09.004 | 2013 | food and bioproducts processing | DM300 | 300 |  | 0 | 0 |  | EtOH | 46.1 | 0.52 | 1.07 | 44.13 | 1.044 | 18.4 | 6.3 | 13.7 | 23.79 | 21.71 | 20 | 16.2 | 0.81 |  | CCO | 25 | CF
10.1016/j.fbp.2012.09.004 | 2013 | food and bioproducts processing | DM300 | 300 |  | 0 | 0 |  | EtOH | 46.1 | 0.52 | 1.07 | 44.13 | 1.044 | 18.4 | 6.3 | 13.7 | 23.79 | 21.71 | 20 | 18.3 | 0.91 |  | CCO | 25 | DE
10.1016/j.fbp.2012.09.004 | 2013 | food and bioproducts processing | DM300 | 300 |  | 0 | 0 |  | EtOH | 46.1 | 0.52 | 1.07 | 44.13 | 1.044 | 18.4 | 6.3 | 13.7 | 23.79 | 21.71 | 20 | 15.5 | 0.77 |  | CCO | 25 | DE
10.1016/j.fbp.2012.09.004 | 2013 | food and bioproducts processing | DM300 | 300 |  | 0 | 0 |  | EtOH | 46.1 | 0.52 | 1.07 | 44.13 | 1.044 | 18.4 | 6.3 | 13.7 | 23.79 | 21.71 | 20 | 18.6 | 0.93 |  | CCO | 25 | DE
10.1016/j.fbp.2012.09.004 | 2013 | food and bioproducts processing | DM300 | 300 |  | 0 | 0 |  | EtOH | 46.1 | 0.52 | 1.07 | 44.13 | 1.044 | 18.4 | 6.3 | 13.7 | 23.79 | 21.71 | 20 | 18.8 | 0.94 |  | CCO | 25 | DE
10.1016/j.fbp.2012.09.004 | 2013 | food and bioproducts processing | DM500 | 500 |  | 0 | 0 |  | EtOH | 46.1 | 0.52 | 1.07 | 44.13 | 1.044 | 18.4 | 6.3 | 13.7 | 23.79 | 21.71 | 20 | 22.1 | 1.11 |  | CCO | 25 | CF
10.1016/j.fbp.2012.09.004 | 2013 | food and bioproducts processing | DM500 | 500 |  | 0 | 0 |  | EtOH | 46.1 | 0.52 | 1.07 | 44.13 | 1.044 | 18.4 | 6.3 | 13.7 | 23.79 | 21.71 | 20 | 26.1 | 1.3 |  | CCO | 25 | CF
10.1016/j.fbp.2012.09.004 | 2013 | food and bioproducts processing | DM500 | 500 |  | 0 | 0 |  | EtOH | 46.1 | 0.52 | 1.07 | 44.13 | 1.044 | 18.4 | 6.3 | 13.7 | 23.79 | 21.71 | 20 | 26.1 | 1.3 |  | CCO | 25 | CF
10.1016/j.fbp.2012.09.004 | 2013 | food and bioproducts processing | DM500 | 500 |  | 0 | 0 |  | EtOH | 46.1 | 0.52 | 1.07 | 44.13 | 1.044 | 18.4 | 6.3 | 13.7 | 23.79 | 21.71 | 20 | 26.3 | 1.31 |  | CCO | 25 | DE
10.1016/j.fbp.2012.09.004 | 2013 | food and bioproducts processing | DM500 | 500 |  | 0 | 0 |  | EtOH | 46.1 | 0.52 | 1.07 | 44.13 | 1.044 | 18.4 | 6.3 | 13.7 | 23.79 | 21.71 | 20 | 22.4 | 1.12 |  | CCO | 25 | DE
10.1016/j.memsci.2009.11.012 | 2010 | Journal of Membrane Science | DDL |  |  | 0 | 0 |  | MeOH | 32 | 0.505 | 0.55 | 40.45 | 0.792 | 15.1 | 12.3 | 22.3 | 29.61 | 88.5 | 6 | 16.2 | 2.71 |  | CO | 28 | DE
10.1016/j.memsci.2009.11.012 | 2010 | Journal of Membrane Science | DDL |  |  | 0 | 0 |  | MeOH | 32 | 0.505 | 0.55 | 40.45 | 0.792 | 15.1 | 12.3 | 22.3 | 29.61 | 88.5 | 10 | 25.9 | 2.6 |  | CO | 28 | DE
10.1016/j.memsci.2009.11.012 | 2010 | Journal of Membrane Science | DDL |  |  | 0 | 0 |  | MeOH | 32 | 0.505 | 0.55 | 40.45 | 0.792 | 15.1 | 12.3 | 22.3 | 29.61 | 88.5 | 14 | 34.1 | 2.44 |  | CO | 28 | DE
10.1016/j.memsci.2009.11.012 | 2010 | Journal of Membrane Science | DDL |  |  | 0 | 0 |  | MeOH | 32 | 0.505 | 0.55 | 40.45 | 0.792 | 15.1 | 12.3 | 22.3 | 29.61 | 88.5 | 20 | 42.3 | 2.12 |  | CO | 28 | DE
10.1016/j.memsci.2009.11.012 | 2010 | Journal of Membrane Science | DDL |  |  | 0 | 0 |  | MeOH | 32 | 0.505 | 0.55 | 40.45 | 0.792 | 15.1 | 12.3 | 22.3 | 29.61 | 88.5 | 24 | 48.6 | 2.03 |  | CO | 28 | DE
10.1016/j.memsci.2009.11.012 | 2010 | Journal of Membrane Science | DDL |  |  | 0 | 0 |  | MeOH | 32 | 0.505 | 0.55 | 40.45 | 0.792 | 15.1 | 12.3 | 22.3 | 29.61 | 88.5 | 30 | 53.5 | 1.79 |  | CO | 28 | DE
10.1016/j.memsci.2009.11.012 | 2010 | Journal of Membrane Science | DDK | 150 |  | 0 | 0 |  | MeOH | 32 | 0.505 | 0.55 | 40.45 | 0.792 | 15.1 | 12.3 | 22.3 | 29.61 | 88.5 | 6 | 16.2 | 2.73 |  | CO | 28 | DE
10.1016/j.memsci.2009.11.012 | 2010 | Journal of Membrane Science | DDK | 150 |  | 0 | 0 |  | MeOH | 32 | 0.505 | 0.55 | 40.45 | 0.792 | 15.1 | 12.3 | 22.3 | 29.61 | 88.5 | 10 | 22.2 | 2.23 |  | CO | 28 | DE
10.1016/j.memsci.2009.11.012 | 2010 | Journal of Membrane Science | DDK | 150 |  | 0 | 0 |  | MeOH | 32 | 0.505 | 0.55 | 40.45 | 0.792 | 15.1 | 12.3 | 22.3 | 29.61 | 88.5 | 14 | 28 | 2.01 |  | CO | 28 | DE
10.1016/j.memsci.2009.11.012 | 2010 | Journal of Membrane Science | DDK | 150 |  | 0 | 0 |  | MeOH | 32 | 0.505 | 0.55 | 40.45 | 0.792 | 15.1 | 12.3 | 22.3 | 29.61 | 88.5 | 20 | 34.6 | 1.73 |  | CO | 28 | DE
10.1016/j.memsci.2009.11.012 | 2010 | Journal of Membrane Science | DDK | 150 |  | 0 | 0 |  | MeOH | 32 | 0.505 | 0.55 | 40.45 | 0.792 | 15.1 | 12.3 | 22.3 | 29.61 | 88.5 | 24 | 41.7 | 1.74 |  | CO | 28 | DE
10.1016/j.memsci.2009.11.012 | 2010 | Journal of Membrane Science | DDK | 150 |  | 0 | 0 |  | MeOH | 32 | 0.505 | 0.55 | 40.45 | 0.792 | 15.1 | 12.3 | 22.3 | 29.61 | 88.5 | 30 | 48.5 | 1.62 |  | CO | 28 | DE
10.1016/j.memsci.2009.11.012 | 2010 | Journal of Membrane Science | SS375 | 500 |  | 0 | 0 |  | MeOH | 32 | 0.505 | 0.55 | 40.45 | 0.792 | 15.1 | 12.3 | 22.3 | 29.61 | 88.5 | 6 | 8.7 | 1.44 |  | CO | 28 | DE
10.1016/j.memsci.2009.11.012 | 2010 | Journal of Membrane Science | SS376 |  |  | 0 | 0 |  | MeOH | 32 | 0.505 | 0.55 | 40.45 | 0.792 | 15.1 | 12.3 | 22.3 | 29.61 | 88.5 | 10 | 14.5 | 1.45 |  | CO | 28 | DE
10.1016/j.memsci.2009.11.012 | 2010 | Journal of Membrane Science | SS377 | 250 |  | 0 | 0 |  | MeOH | 32 | 0.505 | 0.55 | 40.45 | 0.792 | 15.1 | 12.3 | 22.3 | 29.61 | 88.5 | 14 | 21.2 | 1.52 |  | CO | 28 | DE
10.1016/j.memsci.2009.11.012 | 2010 | Journal of Membrane Science | SS378 |  |  | 0 | 0 |  | MeOH | 32 | 0.505 | 0.55 | 40.45 | 0.792 | 15.1 | 12.3 | 22.3 | 29.61 | 88.5 | 20 | 28.8 | 1.44 |  | CO | 28 | DE
10.1016/j.memsci.2009.11.012 | 2010 | Journal of Membrane Science | SS379 |  |  | 0 | 0 |  | MeOH | 32 | 0.505 | 0.55 | 40.45 | 0.792 | 15.1 | 12.3 | 22.3 | 29.61 | 88.5 | 24 | 34.9 | 1.45 |  | CO | 28 | DE
10.1016/j.memsci.2009.11.012 | 2010 | Journal of Membrane Science | SS380 |  |  | 0 | 0 |  | MeOH | 32 | 0.505 | 0.55 | 40.45 | 0.792 | 15.1 | 12.3 | 22.3 | 29.61 | 88.5 | 30 | 40.8 | 1.36 |  | CO | 28 | DE
10.1016/j.memsci.2009.11.012 | 2010 | Journal of Membrane Science | MPF34 |  |  | 0 | 0 |  | MeOH | 32 | 0.505 | 0.55 | 40.45 | 0.792 | 15.1 | 12.3 | 22.3 | 29.61 | 88.5 | 6 | 8.2 | 1.36 |  | CO | 28 | DE
10.1016/j.memsci.2009.11.012 | 2010 | Journal of Membrane Science | MPF34 |  |  | 0 | 0 |  | MeOH | 32 | 0.505 | 0.55 | 40.45 | 0.792 | 15.1 | 12.3 | 22.3 | 29.61 | 88.5 | 10 | 11.3 | 1.13 |  | CO | 28 | DE
10.1016/j.memsci.2009.11.012 | 2010 | Journal of Membrane Science | MPF34 |  |  | 0 | 0 |  | MeOH | 32 | 0.505 | 0.55 | 40.45 | 0.792 | 15.1 | 12.3 | 22.3 | 29.61 | 88.5 | 14 | 15.9 | 1.13 |  | CO | 28 | DE
10.1016/j.memsci.2009.11.012 | 2010 | Journal of Membrane Science | MPF34 |  |  | 0 | 0 |  | MeOH | 32 | 0.505 | 0.55 | 40.45 | 0.792 | 15.1 | 12.3 | 22.3 | 29.61 | 88.5 | 20 | 21.5 | 1.07 |  | CO | 28 | DE
10.1016/j.memsci.2009.11.012 | 2010 | Journal of Membrane Science | MPF34 |  |  | 0 | 0 |  | MeOH | 32 | 0.505 | 0.55 | 40.45 | 0.792 | 15.1 | 12.3 | 22.3 | 29.61 | 88.5 | 24 | 27.5 | 1.15 |  | CO | 28 | DE
10.1016/j.memsci.2009.11.012 | 2010 | Journal of Membrane Science | MPF34 |  |  | 0 | 0 |  | MeOH | 32 | 0.505 | 0.55 | 40.45 | 0.792 | 15.1 | 12.3 | 22.3 | 29.61 | 88.5 | 30 | 33.4 | 1.12 |  | CO | 28 | DE
10.1016/j.memsci.2009.11.012 | 2010 | Journal of Membrane Science | MPF44 | 250 |  | 0 | 0 |  | MeOH | 32 | 0.505 | 0.55 | 40.45 | 0.792 | 15.1 | 12.3 | 22.3 | 29.61 | 88.5 | 6 | 5.4 | 0.91 |  | CO | 28 | DE
10.1016/j.memsci.2009.11.012 | 2010 | Journal of Membrane Science | MPF44 | 250 |  | 0 | 0 |  | MeOH | 32 | 0.505 | 0.55 | 40.45 | 0.792 | 15.1 | 12.3 | 22.3 | 29.61 | 88.5 | 10 | 8.9 | 0.9 |  | CO | 28 | DE
10.1016/j.memsci.2009.11.012 | 2010 | Journal of Membrane Science | MPF44 | 250 |  | 0 | 0 |  | MeOH | 32 | 0.505 | 0.55 | 40.45 | 0.792 | 15.1 | 12.3 | 22.3 | 29.61 | 88.5 | 14 | 13.2 | 0.94 |  | CO | 28 | DE
10.1016/j.memsci.2009.11.012 | 2010 | Journal of Membrane Science | MPF44 | 250 |  | 0 | 0 |  | MeOH | 32 | 0.505 | 0.55 | 40.45 | 0.792 | 15.1 | 12.3 | 22.3 | 29.61 | 88.5 | 20 | 17 | 0.85 |  | CO | 28 | DE
10.1016/j.memsci.2009.11.012 | 2010 | Journal of Membrane Science | MPF44 | 250 |  | 0 | 0 |  | MeOH | 32 | 0.505 | 0.55 | 40.45 | 0.792 | 15.1 | 12.3 | 22.3 | 29.61 | 88.5 | 24 | 21.9 | 0.91 |  | CO | 28 | DE
10.1016/j.memsci.2009.11.012 | 2010 | Journal of Membrane Science | MPF44 | 250 |  | 0 | 0 |  | MeOH | 32 | 0.505 | 0.55 | 40.45 | 0.792 | 15.1 | 12.3 | 22.3 | 29.61 | 88.5 | 30 | 25.7 | 0.86 |  | CO | 28 | DE
10.1016/j.memsci.2009.11.012 | 2010 | Journal of Membrane Science | SS336 | 500 |  | 0 | 0 |  | MeOH | 32 | 0.505 | 0.55 | 40.45 | 0.792 | 15.1 | 12.3 | 22.3 | 29.61 | 88.5 | 6 | 2.7 | 0.44 |  | CO | 28 | DE
10.1016/j.memsci.2009.11.012 | 2010 | Journal of Membrane Science | SS336 | 500 |  | 0 | 0 |  | MeOH | 32 | 0.505 | 0.55 | 40.45 | 0.792 | 15.1 | 12.3 | 22.3 | 29.61 | 88.5 | 10 | 3.8 | 0.38 |  | CO | 28 | DE
10.1016/j.memsci.2009.11.012 | 2010 | Journal of Membrane Science | SS336 | 500 |  | 0 | 0 |  | MeOH | 32 | 0.505 | 0.55 | 40.45 | 0.792 | 15.1 | 12.3 | 22.3 | 29.61 | 88.5 | 14 | 4.6 | 0.33 |  | CO | 28 | DE
10.1016/j.memsci.2009.11.012 | 2010 | Journal of Membrane Science | SS336 | 500 |  | 0 | 0 |  | MeOH | 32 | 0.505 | 0.55 | 40.45 | 0.792 | 15.1 | 12.3 | 22.3 | 29.61 | 88.5 | 20 | 7.8 | 0.39 |  | CO | 28 | DE
10.1016/j.memsci.2009.11.012 | 2010 | Journal of Membrane Science | SS336 | 500 |  | 0 | 0 |  | MeOH | 32 | 0.505 | 0.55 | 40.45 | 0.792 | 15.1 | 12.3 | 22.3 | 29.61 | 88.5 | 24 | 9.2 | 0.38 |  | CO | 28 | DE
10.1016/j.memsci.2009.11.012 | 2010 | Journal of Membrane Science | SS336 | 500 |  | 0 | 0 |  | MeOH | 32 | 0.505 | 0.55 | 40.45 | 0.792 | 15.1 | 12.3 | 22.3 | 29.61 | 88.5 | 30 | 12.6 | 0.42 |  | CO | 28 | DE
10.1016/j.memsci.2009.11.012 | 2010 | Journal of Membrane Science | SS336 | 500 |  | 0 | 0 |  | MeOH | 32 | 0.505 | 0.55 | 40.45 | 0.792 | 15.1 | 12.3 | 22.3 | 29.61 | 88.5 | 30 | 12.6 | 0.42 |  | CO | 28 | DE
10.1016/j.memsci.2009.11.012 | 2010 | Journal of Membrane Science | SS376 |  |  | 0 | 0 |  | CB | [10 empty] | 6 | 1.1 | 0.18 |  | CCCCCCCCC=CCCCCCCCC(OC)=O | 28 | DE
10.1016/j.memsci.2009.11.012 | 2010 | Journal of Membrane Science | SS377 | 250 |  | 0 | 0 |  | CB | [10 empty] | 10 | 3.5 | 0.35 |  | CCCCCCCCC=CCCCCCCCC(OC)=O | 28 | DE
10.1016/j.memsci.2009.11.012 | 2010 | Journal of Membrane Science | SS378 |  |  | 0 | 0 |  | CB | [10 empty] | 20 | 6.3 | 0.32 |  | CCCCCCCCC=CCCCCCCCC(OC)=O | 28 | DE
10.1016/j.memsci.2009.11.012 | 2010 | Journal of Membrane Science | SS379 |  |  | 0 | 0 |  | CB | [10 empty] | 30 | 7.2 | 0.24 |  | CCCCCCCCC=CCCCCCCCC(OC)=O | 28 | DE
10.1016/j.memsci.2009.11.012 | 2010 | Journal of Membrane Science | SS336 | 500 |  | 0 | 0 |  | CB | [10 empty] | 6 | 0.1 | 0.02 |  | CCCCCCCCC=CCCCCCCCC(OC)=O | 28 | DE
10.1016/j.memsci.2009.11.012 | 2010 | Journal of Membrane Science | SS336 | 500 |  | 0 | 0 |  | CB | [10 empty] | 10 | 0.2 | 0.02 |  | CCCCCCCCC=CCCCCCCCC(OC)=O | 28 | DE
10.1016/j.memsci.2009.11.012 | 2010 | Journal of Membrane Science | SS336 | 500 |  | 0 | 0 |  | CB | [10 empty] | 20 | 0.2 | 0.01 |  | CCCCCCCCC=CCCCCCCCC(OC)=O | 28 | DE
10.1016/j.memsci.2009.11.012 | 2010 | Journal of Membrane Science | SS336 | 500 |  | 0 | 0 |  | CB | [10 empty] | 30 | 0.3 | 0.01 |  | CCCCCCCCC=CCCCCCCCC(OC)=O | 28 | DE
10.1016/j.memsci.2009.11.012 | 2010 | Journal of Membrane Science | DDL |  |  | 0 | 0 |  | MeOH | 32 | 0.505 | 0.55 | 40.45 | 0.792 | 15.1 | 12.3 | 22.3 | 29.61 | 88.5 | 6 | 19.4 | 3.23 |  | CO | 28 | DE
10.1016/j.memsci.2009.11.012 | 2010 | Journal of Membrane Science | DDL |  |  | 0 | 0 |  | MeOH | 32 | 0.505 | 0.55 | 40.45 | 0.792 | 15.1 | 12.3 | 22.3 | 29.61 | 88.5 | 6 | 29.5 | 4.91 |  | CO | 40 | DE
10.1016/j.memsci.2009.11.012 | 2010 | Journal of Membrane Science | DDL |  |  | 0 | 0 |  | MeOH | 32 | 0.505 | 0.55 | 40.45 | 0.792 | 15.1 | 12.3 | 22.3 | 29.61 | 88.5 | 6 | 36.8 | 6.13 |  | CO | 50 | DE
10.1016/j.memsci.2009.11.012 | 2010 | Journal of Membrane Science | DDL |  |  | 0 | 0 |  | MeOH | 32 | 0.505 | 0.55 | 40.45 | 0.792 | 15.1 | 12.3 | 22.3 | 29.61 | 88.5 | 6 | 46.8 | 7.8 |  | CO | 60 | DE
10.1016/j.memsci.2009.11.012 | 2010 | Journal of Membrane Science | DDK | 150 |  | 0 | 0 |  | MeOH | 32 | 0.505 | 0.55 | 40.45 | 0.792 | 15.1 | 12.3 | 22.3 | 29.61 | 88.5 | 6 | 15.5 | 2.59 |  | CO | 28 | DE
10.1016/j.memsci.2009.11.012 | 2010 | Journal of Membrane Science | DDK | 150 |  | 0 | 0 |  | MeOH | 32 | 0.505 | 0.55 | 40.45 | 0.792 | 15.1 | 12.3 | 22.3 | 29.61 | 88.5 | 6 | 22.4 | 3.74 |  | CO | 40 | DE
10.1016/j.memsci.2009.11.012 | 2010 | Journal of Membrane Science | DDK | 150 |  | 0 | 0 |  | MeOH | 32 | 0.505 | 0.55 | 40.45 | 0.792 | 15.1 | 12.3 | 22.3 | 29.61 | 88.5 | 6 | 27.8 | 4.63 |  | CO | 50 | DE
10.1016/j.memsci.2009.11.012 | 2010 | Journal of Membrane Science | DDK | 150 |  | 0 | 0 |  | MeOH | 32 | 0.505 | 0.55 | 40.45 | 0.792 | 15.1 | 12.3 | 22.3 | 29.61 | 88.5 | 6 | 32.3 | 5.39 |  | CO | 60 | DE
10.1016/j.memsci.2009.11.012 | 2010 | Journal of Membrane Science | SS375 | 500 |  | 0 | 0 |  | MeOH | 32 | 0.505 | 0.55 | 40.45 | 0.792 | 15.1 | 12.3 | 22.3 | 29.61 | 88.5 | 6 | 10.3 | 1.71 |  | CO | 28 | DE
10.1016/j.memsci.2009.11.012 | 2010 | Journal of Membrane Science | SS376 |  |  | 0 | 0 |  | MeOH | 32 | 0.505 | 0.55 | 40.45 | 0.792 | 15.1 | 12.3 | 22.3 | 29.61 | 88.5 | 6 | 13.5 | 2.25 |  | CO | 40 | DE
10.1016/j.memsci.2009.11.012 | 2010 | Journal of Membrane Science | SS377 | 250 |  | 0 | 0 |  | MeOH | 32 | 0.505 | 0.55 | 40.45 | 0.792 | 15.1 | 12.3 | 22.3 | 29.61 | 88.5 | 6 | 19.6 | 3.27 |  | CO | 50 | DE
10.1016/j.memsci.2009.11.012 | 2010 | Journal of Membrane Science | SS378 |  |  | 0 | 0 |  | MeOH | 32 | 0.505 | 0.55 | 40.45 | 0.792 | 15.1 | 12.3 | 22.3 | 29.61 | 88.5 | 6 | 27.3 | 4.56 |  | CO | 60 | DE
10.1016/j.memsci.2009.11.012 | 2010 | Journal of Membrane Science | SS336 | 500 |  | 0 | 0 |  | MeOH | 32 | 0.505 | 0.55 | 40.45 | 0.792 | 15.1 | 12.3 | 22.3 | 29.61 | 88.5 | 6 | 2.1 | 0.34 |  | CO | 28 | DE
10.1016/j.memsci.2009.11.012 | 2010 | Journal of Membrane Science | SS336 | 500 |  | 0 | 0 |  | MeOH | 32 | 0.505 | 0.55 | 40.45 | 0.792 | 15.1 | 12.3 | 22.3 | 29.61 | 88.5 | 6 | 2.9 | 0.49 |  | CO | 40 | DE
10.1016/j.memsci.2009.11.012 | 2010 | Journal of Membrane Science | SS336 | 500 |  | 0 | 0 |  | MeOH | 32 | 0.505 | 0.55 | 40.45 | 0.792 | 15.1 | 12.3 | 22.3 | 29.61 | 88.5 | 6 | 3.7 | 0.61 |  | CO | 50 | DE
10.1016/j.memsci.2009.11.012 | 2010 | Journal of Membrane Science | SS336 | 500 |  | 0 | 0 |  | MeOH | 32 | 0.505 | 0.55 | 40.45 | 0.792 | 15.1 | 12.3 | 22.3 | 29.61 | 88.5 | 6 | 5.1 | 0.86 |  | CO | 60 | DE
10.1016/j.memsci.2009.11.012 | 2010 | Journal of Membrane Science | MPF44 | 250 |  | 0 | 0 |  | MeOH | 32 | 0.505 | 0.55 | 40.45 | 0.792 | 15.1 | 12.3 | 22.3 | 29.61 | 88.5 | 6 | 8.7 | 1.46 |  | CO | 28 | DE
10.1016/j.memsci.2009.11.012 | 2010 | Journal of Membrane Science | MPF44 | 250 |  | 0 | 0 |  | MeOH | 32 | 0.505 | 0.55 | 40.45 | 0.792 | 15.1 | 12.3 | 22.3 | 29.61 | 88.5 | 6 | 11.6 | 1.94 |  | CO | 40 | DE
10.1016/j.memsci.2009.11.012 | 2010 | Journal of Membrane Science | MPF44 | 250 |  | 0 | 0 |  | MeOH | 32 | 0.505 | 0.55 | 40.45 | 0.792 | 15.1 | 12.3 | 22.3 | 29.61 | 88.5 | 6 | 14.8 | 2.46 |  | CO | 50 | DE
10.1016/j.memsci.2009.11.012 | 2010 | Journal of Membrane Science | MPF44 | 250 |  | 0 | 0 |  | MeOH | 32 | 0.505 | 0.55 | 40.45 | 0.792 | 15.1 | 12.3 | 22.3 | 29.61 | 88.5 | 6 | 18.5 | 3.08 |  | CO | 60 | DE
10.1016/j.memsci.2009.11.012 | 2010 | Journal of Membrane Science | MPF34 |  |  | 0 | 0 |  | MeOH | 32 | 0.505 | 0.55 | 40.45 | 0.792 | 15.1 | 12.3 | 22.3 | 29.61 | 88.5 | 6 | 6.1 | 1.01 |  | CO | 28 | DE
10.1016/j.memsci.2009.11.012 | 2010 | Journal of Membrane Science | MPF34 |  |  | 0 | 0 |  | MeOH | 32 | 0.505 | 0.55 | 40.45 | 0.792 | 15.1 | 12.3 | 22.3 | 29.61 | 88.5 | 6 | 9.1 | 1.52 |  | CO | 40 | DE
10.1016/j.memsci.2009.11.012 | 2010 | Journal of Membrane Science | MPF34 |  |  | 0 | 0 |  | MeOH | 32 | 0.505 | 0.55 | 40.45 | 0.792 | 15.1 | 12.3 | 22.3 | 29.61 | 88.5 | 6 | 11.8 | 1.97 |  | CO | 50 | DE
10.1016/j.memsci.2009.11.012 | 2010 | Journal of Membrane Science | MPF34 |  |  | 0 | 0 |  | MeOH | 32 | 0.505 | 0.55 | 40.45 | 0.792 | 15.1 | 12.3 | 22.3 | 29.61 | 88.5 | 6 | 14.3 | 2.39 |  | CO | 60 | DE
10.1016/j.memsci.2010.02.032 | 2010 | Journal of Membrane Science | SM228 | 280 |  | 0 | 0 |  | 1Oe | 112.2 | 0.794 | 0.51 | 158 | 0.715 | 15.3 | 1 | 2.4 | 15.52 | 3.13 | 10 | 4.3 | 0.43 |  | C=CCCCCCC | 23 | DE
10.1016/j.memsci.2010.02.032 | 2010 | Journal of Membrane Science | SM228 | 280 |  | 0 | 0 |  | 1Oe | 112.2 | 0.794 | 0.51 | 158 | 0.715 | 15.3 | 1 | 2.4 | 15.52 | 3.13 | 20 | 8.4 | 0.42 |  | C=CCCCCCC | 23 | DE
10.1016/j.memsci.2010.02.032 | 2010 | Journal of Membrane Science | SM228 | 280 |  | 0 | 0 |  | 1Oe | 112.2 | 0.794 | 0.51 | 158 | 0.715 | 15.3 | 1 | 2.4 | 15.52 | 3.13 | 25 | 10.5 | 0.42 |  | C=CCCCCCC | 23 | DE
10.1016/j.memsci.2010.02.032 | 2010 | Journal of Membrane Science | SM228 | 280 |  | 0 | 0 |  | 1Oe | 112.2 | 0.794 | 0.51 | 158 | 0.715 | 15.3 | 1 | 2.4 | 15.52 | 3.13 | 30 | 12.9 | 0.43 |  | C=CCCCCCC | 23 | DE
10.1016/j.memsci.2010.02.032 | 2010 | Journal of Membrane Science | SM228 | 280 |  | 0 | 0 |  | 1Oe | 112.2 | 0.794 | 0.51 | 158 | 0.715 | 15.3 | 1 | 2.4 | 15.52 | 3.13 | 35 | 15 | 0.43 |  | C=CCCCCCC | 23 | DE
10.1016/j.memsci.2010.02.032 | 2010 | Journal of Membrane Science | SM228 | 280 |  | 0 | 0 |  | 1Oe | 112.2 | 0.794 | 0.51 | 158 | 0.715 | 15.3 | 1 | 2.4 | 15.52 | 3.13 | 40 | 17.2 | 0.43 |  | C=CCCCCCC | 23 | DE
10.1016/j.memsci.2010.02.032 | 2010 | Journal of Membrane Science | SM228 | 280 |  | 0 | 0 |  | 1Oe | 112.2 | 0.794 | 0.51 | 158 | 0.715 | 15.3 | 1 | 2.4 | 15.52 | 3.13 | 45 | 20.1 | 0.45 |  | C=CCCCCCC | 23 | DE
10.1016/j.memsci.2010.02.032 | 2010 | Journal of Membrane Science | SM228 | 280 |  | 0 | 0 |  | 7Te | 196.4 | 0.933 |  | 255.8 | 0.764 | 16.1 | 0.5 | 1.9 | 16.22 |  | 10 | 0.3 | 0.03 |  | CCCCCCC=CCCCCCC | 23 | DE
10.1016/j.memsci.2010.02.032 | 2010 | Journal of Membrane Science | SM228 | 280 |  | 0 | 0 |  | 7Te | 196.4 | 0.933 |  | 255.8 | 0.764 | 16.1 | 0.5 | 1.9 | 16.22 |  | 20 | 0.6 | 0.03 |  | CCCCCCC=CCCCCCC | 23 | DE
10.1016/j.memsci.2010.02.032 | 2010 | Journal of Membrane Science | SM228 | 280 |  | 0 | 0 |  | 7Te | 196.4 | 0.933 |  | 255.8 | 0.764 | 16.1 | 0.5 | 1.9 | 16.22 |  | 25 | 0.7 | 0.03 |  | CCCCCCC=CCCCCCC | 23 | DE
10.1016/j.memsci.2010.02.032 | 2010 | Journal of Membrane Science | SM228 | 280 |  | 0 | 0 |  | 7Te | 196.4 | 0.933 |  | 255.8 | 0.764 | 16.1 | 0.5 | 1.9 | 16.22 |  | 30 | 0.9 | 0.03 |  | CCCCCCC=CCCCCCC | 23 | DE
10.1016/j.memsci.2010.02.032 | 2010 | Journal of Membrane Science | SM228 | 280 |  | 0 | 0 |  | 7Te | 196.4 | 0.933 |  | 255.8 | 0.764 | 16.1 | 0.5 | 1.9 | 16.22 |  | 35 | 1.1 | 0.03 |  | CCCCCCC=CCCCCCC | 23 | DE
10.1016/j.memsci.2010.02.032 | 2010 | Journal of Membrane Science | SM228 | 280 |  | 0 | 0 |  | 7Te | 196.4 | 0.933 |  | 255.8 | 0.764 | 16.1 | 0.5 | 1.9 | 16.22 |  | 40 | 1.3 | 0.03 |  | CCCCCCC=CCCCCCC | 23 | DE
10.1016/j.memsci.2010.02.032 | 2010 | Journal of Membrane Science | SM228 | 280 |  | 0 | 0 |  | 7Te | 196.4 | 0.933 |  | 255.8 | 0.764 | 16.1 | 0.5 | 1.9 | 16.22 |  | 45 | 1.4 | 0.03 |  | CCCCCCC=CCCCCCC | 23 | DE
10.1016/j.memsci.2010.02.032 | 2010 | Journal of Membrane Science | SM228 | 280 |  | 0 | 0 |  | 1Te | 196.4 | 0.933 |  | 255.8 | 0.764 | 16.1 | 0.5 | 1.9 | 16.22 |  | 10 | 0.9 | 0.09 |  | CCCCCCC=CCCCCCC | 23 | DE
10.1016/j.memsci.2010.02.032 | 2010 | Journal of Membrane Science | SM228 | 280 |  | 0 | 0 |  | 1Te | 196.4 | 0.933 |  | 255.8 | 0.764 | 16.1 | 0.5 | 1.9 | 16.22 |  | 20 | 1.8 | 0.09 |  | CCCCCCC=CCCCCCC | 23 | DE
10.1016/j.memsci.2010.02.032 | 2010 | Journal of Membrane Science | SM228 | 280 |  | 0 | 0 |  | 1Te | 196.4 | 0.933 |  | 255.8 | 0.764 | 16.1 | 0.5 | 1.9 | 16.22 |  | 30 | 2.6 | 0.09 |  | CCCCCCC=CCCCCCC | 23 | DE
10.1016/j.memsci.2010.02.032 | 2010 | Journal of Membrane Science | SM228 | 280 |  | 0 | 0 |  | 1Te | 196.4 | 0.933 |  | 255.8 | 0.764 | 16.1 | 0.5 | 1.9 | 16.22 |  | 40 | 3.4 | 0.08 |  | CCCCCCC=CCCCCCC | 23 | DE
10.1016/j.memsci.2012.08.037 | 2012 | Journal ofMembraneScience | DM500 | 500 |  | 0 | 0 |  | EtOAc | 88.1 | 0.677 | 0.46 | 97.68 | 0.902 | 15.8 | 5.3 | 7.2 | 18.15 | 25.1 | 20 | 268.4 | 13.42 |  | CC(OCC)=O | 30 | CF
10.1016/j.memsci.2012.08.037 | 2012 | Journal ofMembraneScience | DM500 | 500 |  | 0 | 0 |  | EtOAc | 88.1 | 0.677 | 0.46 | 97.68 | 0.902 | 15.8 | 5.3 | 7.2 | 18.15 | 25.1 | 20 | 271.4 | 13.57 |  | CC(OCC)=O | 30 | CF
10.1016/j.memsci.2012.08.037 | 2012 | Journal ofMembraneScience | DM900 | 900 |  | 0 | 0 |  | EtOAc | 88.1 | 0.677 | 0.46 | 97.68 | 0.902 | 15.8 | 5.3 | 7.2 | 18.15 | 25.1 | 20 | 2017.3 | 100.87 |  | CC(OCC)=O | 30 | CF
10.1016/j.memsci.2012.08.037 | 2012 | Journal ofMembraneScience | DM900 | 900 |  | 0 | 0 |  | EtOAc | 88.1 | 0.677 | 0.46 | 97.68 | 0.902 | 15.8 | 5.3 | 7.2 | 18.15 | 25.1 | 20 | 2208 | 110.4 |  | CC(OCC)=O | 30 | CF
10.1016/j.memsci.2012.08.037 | 2012 | Journal ofMembraneScience | PM280 | 280 |  | 0 | 0 |  | EtOAc | 88.1 | 0.677 | 0.46 | 97.68 | 0.902 | 15.8 | 5.3 | 7.2 | 18.15 | 25.1 | 20 | 131.4 | 6.57 |  | CC(OCC)=O | 30 | CF
10.1016/j.memsci.2012.08.037 | 2012 | Journal ofMembraneScience | PM280 | 280 |  | 0 | 0 |  | EtOAc | 88.1 | 0.677 | 0.46 | 97.68 | 0.902 | 15.8 | 5.3 | 7.2 | 18.15 | 25.1 | 20 | 137.4 | 6.87 |  | CC(OCC)=O | 30 | CF
10.1016/j.memsci.2012.08.037 | 2012 | Journal ofMembraneScience | PMS380 | 600 |  | 0 | 0 |  | EtOAc | 88.1 | 0.677 | 0.46 | 97.68 | 0.902 | 15.8 | 5.3 | 7.2 | 18.15 | 25.1 | 20 | 69.2 | 3.46 |  | CC(OCC)=O | 30 | CF
10.1016/j.memsci.2012.08.037 | 2012 | Journal ofMembraneScience | PMS380 | 600 |  | 0 | 0 |  | EtOAc | 88.1 | 0.677 | 0.46 | 97.68 | 0.902 | 15.8 | 5.3 | 7.2 | 18.15 | 25.1 | 20 | 62.7 | 3.14 |  | CC(OCC)=O | 30 | CF
10.1016/j.memsci.2012.08.037 | 2012 | Journal ofMembraneScience | MPF44 | 250 |  | 0 | 0 |  | EtOAc | 88.1 | 0.677 | 0.46 | 97.68 | 0.902 | 15.8 | 5.3 | 7.2 | 18.15 | 25.1 | 20 | 2.2 | 0.11 |  | CC(OCC)=O | 30 | CF
10.1016/j.memsci.2012.08.037 | 2012 | Journal ofMembraneScience | MPF44 | 250 |  | 0 | 0 |  | EtOAc | 88.1 | 0.677 | 0.46 | 97.68 | 0.902 | 15.8 | 5.3 | 7.2 | 18.15 | 25.1 | 20 | 3.7 | 0.18 |  | CC(OCC)=O | 30 | CF
10.1016/j.memsci.2012.11.031 | 2013 | Journal of Membrane Science | SM122 | 220 |  | 0 | 0 |  | PhMe | 92.1 | 0.697 | 0.59 | 106.26 | 0.867 | 18 | 1.4 | 2 | 18.16 | 4.89 | 30 | 25.3 | 0.84 |  | CC1=CC=CC=C1 | 25 | CF
10.1016/j.memsci.2012.11.031 | 2013 | Journal of Membrane Science | SM122 | 220 |  | 0 | 0 |  | PhMe | 92.1 | 0.697 | 0.59 | 106.26 | 0.867 | 18 | 1.4 | 2 | 18.16 | 4.89 | 30 | 37.9 | 1.26 |  | CC1=CC=CC=C1 | 25 | CF
10.1016/j.memsci.2012.11.031 | 2013 | Journal of Membrane Science | SM122 | 220 |  | 0 | 0 |  | PhMe | 92.1 | 0.697 | 0.59 | 106.26 | 0.867 | 18 | 1.4 | 2 | 18.16 | 4.89 | 30 | 49.1 | 1.64 |  | CC1=CC=CC=C1 | 25 | CF
10.1016/j.memsci.2012.11.031 | 2013 | Journal of Membrane Science | PM280 | 280 |  | 0 | 0 |  | PhMe | 92.1 | 0.697 | 0.59 | 106.26 | 0.867 | 18 | 1.4 | 2 | 18.16 | 4.89 | 30 | 25.1 | 0.84 |  | CC1=CC=CC=C1 | 25 | CF
10.1016/j.memsci.2012.11.031 | 2013 | Journal of Membrane Science | PM280 | 280 |  | 0 | 0 |  | PhMe | 92.1 | 0.697 | 0.59 | 106.26 | 0.867 | 18 | 1.4 | 2 | 18.16 | 4.89 | 30 | 26.8 | 0.89 |  | CC1=CC=CC=C1 | 25 | CF
10.1016/j.memsci.2012.11.031 | 2013 | Journal of Membrane Science | PM280 | 280 |  | 0 | 0 |  | PhMe | 92.1 | 0.697 | 0.59 | 106.26 | 0.867 | 18 | 1.4 | 2 | 18.16 | 4.89 | 30 | 35.9 | 1.2 |  | CC1=CC=CC=C1 | 25 | CF
10.1016/j.memsci.2012.11.031 | 2013 | Journal of Membrane Science | SM122 | 220 |  | 0 | 0 |  | nH | 86.2 | 0.748 | 0.31 | 131.57 | 0.655 | 14.9 | 0 | 0 | 14.9 | 0 | 30 | 8 | 0.27 |  | CCCCCCC | 25 | CF
10.1016/j.memsci.2012.11.031 | 2013 | Journal of Membrane Science | SM122 | 220 |  | 0 | 0 |  | nH | 86.2 | 0.748 | 0.31 | 131.57 | 0.655 | 14.9 | 0 | 0 | 14.9 | 0 | 30 | 12.2 | 0.41 |  | CCCCCCC | 25 | CF
10.1016/j.memsci.2012.11.031 | 2013 | Journal of Membrane Science | SM122 | 220 |  | 0 | 0 |  | nH | 86.2 | 0.748 | 0.31 | 131.57 | 0.655 | 14.9 | 0 | 0 | 14.9 | 0 | 30 | 17.1 | 0.57 |  | CCCCCCC | 25 | CF
10.1016/j.memsci.2012.11.031 | 2013 | Journal of Membrane Science | PM280 | 280 |  | 0 | 0 |  | nH | 86.2 | 0.748 | 0.31 | 131.57 | 0.655 | 14.9 | 0 | 0 | 14.9 | 0 | 30 | 5.9 | 0.2 |  | CCCCCCC | 25 | CF
10.1016/j.memsci.2012.11.031 | 2013 | Journal of Membrane Science | PM280 | 280 |  | 0 | 0 |  | nH | 86.2 | 0.748 | 0.31 | 131.57 | 0.655 | 14.9 | 0 | 0 | 14.9 | 0 | 30 | 8.9 | 0.3 |  | CCCCCCC | 25 | CF
10.1016/j.memsci.2012.11.031 | 2013 | Journal of Membrane Science | PM280 | 280 |  | 0 | 0 |  | nH | 86.2 | 0.748 | 0.31 | 131.57 | 0.655 | 14.9 | 0 | 0 | 14.9 | 0 | 30 | 12.1 | 0.4 |  | CCCCCCC | 25 | CF
10.1016/j.memsci.2012.11.031 | 2013 | Journal of Membrane Science | PM280 | 280 |  | 0 | 0 |  | PhMe | 92.1 | 0.697 | 0.59 | 106.26 | 0.867 | 18 | 1.4 | 2 | 18.16 | 4.89 | 30 | 42 | 1.4 |  | CC1=CC=CC=C1 | 25 | CF
10.1016/j.memsci.2012.11.031 | 2013 | Journal of Membrane Science | SM122 | 220 |  | 0 | 0 |  | PhMe | 92.1 | 0.697 | 0.59 | 106.26 | 0.867 | 18 | 1.4 | 2 | 18.16 | 4.89 | 30 | 51.9 | 1.73 |  | CC1=CC=CC=C1 | 25 | CF
10.1016/j.memsci.2012.11.031 | 2013 | Journal of Membrane Science | PM280 | 280 |  | 0 | 0 |  | nH | 86.2 | 0.748 | 0.31 | 131.57 | 0.655 | 14.9 | 0 | 0 | 14.9 | 0 | 30 | 17.9 | 0.6 |  | CCCCCCC | 25 | CF
10.1016/j.memsci.2012.11.031 | 2013 | Journal of Membrane Science | SM122 | 220 |  | 0 | 0 |  | nH | 86.2 | 0.748 | 0.31 | 131.57 | 0.655 | 14.9 | 0 | 0 | 14.9 | 0 | 30 | 22.4 | 0.75 |  | CCCCCCC | 25 | CF
10.1016/j.memsci.2012.11.031 | 2013 | Journal of Membrane Science | SM122 | 220 |  | 0 | 0 |  | PhMe | 92.1 | 0.697 | 0.59 | 106.26 | 0.867 | 18 | 1.4 | 2 | 18.16 | 4.89 | 30 | 52 | 1.73 |  | CC1=CC=CC=C1 | 25 | CF
10.1016/j.memsci.2012.11.031 | 2013 | Journal of Membrane Science | PM280 | 280 |  | 0 | 0 |  | PhMe | 92.1 | 0.697 | 0.59 | 106.26 | 0.867 | 18 | 1.4 | 2 | 18.16 | 4.89 | 30 | 41.8 | 1.39 |  | CC1=CC=CC=C1 | 25 | CF
10.1016/j.memsci.2012.11.031 | 2013 | Journal of Membrane Science | SM122 | 220 |  | 0 | 0 |  | IPA | 60.1 | 0.624 | 1.96 | 76.46 | 0.786 | 15.8 | 6.1 | 16.4 | 23.58 | 7.98 | 30 | 22.4 | 0.75 |  | CC(O)C | 25 | CF
10.1016/j.memsci.2012.11.031 | 2013 | Journal of Membrane Science | PM280 | 280 |  | 0 | 0 |  | IPA | 60.1 | 0.624 | 1.96 | 76.46 | 0.786 | 15.8 | 6.1 | 16.4 | 23.58 | 7.98 | 30 | 17.9 | 0.6 |  | CC(O)C | 25 | CF
10.1016/j.memsci.2012.11.031 | 2013 | Journal of Membrane Science | SM122 | 220 |  | 0 | 0 |  | nH | 86.2 | 0.748 | 0.31 | 131.57 | 0.655 | 14.9 | 0 | 0 | 14.9 | 0 | 30 | 12.1 | 0.4 |  | CCCCCCC | 25 | CF
10.1016/j.memsci.2012.11.031 | 2013 | Journal of Membrane Science | PM280 | 280 |  | 0 | 0 |  | nH | 86.2 | 0.748 | 0.31 | 131.57 | 0.655 | 14.9 | 0 | 0 | 14.9 | 0 | 30 | 9 | 0.3 |  | CCCCCCC | 25 | CF
10.1016/j.memsci.2012.11.031 | 2013 | Journal of Membrane Science | SM122 | 220 |  | 0 | 0 |  | IPA | 60.1 | 0.624 | 1.96 | 76.46 | 0.786 | 15.8 | 6.1 | 16.4 | 23.58 | 7.98 | 30 | 6.2 | 0.21 |  | CC(O)C | 25 | CF
10.1016/j.memsci.2012.11.031 | 2013 | Journal of Membrane Science | PM280 | 280 |  | 0 | 0 |  | IPA | 60.1 | 0.624 | 1.96 | 76.46 | 0.786 | 15.8 | 6.1 | 16.4 | 23.58 | 7.98 | 30 | 6.3 | 0.21 |  | CC(O)C | 25 | CF
10.1016/j.memsci.2017.05.003 | 2017 | Journal of Membrane Science | DM150 | 150 |  | 0 | 0 |  | MeCN | 41.1 | 0.55 | 0.37 | 52.23 | 0.786 | 15.3 | 18 | 6.1 | 24.4 | 160.91 | 30 | 31.8 | 1.06 |  | CC#N | 25 | DE
10.1016/j.memsci.2017.05.003 | 2017 | Journal of Membrane Science | DM200 | 200 |  | 0 | 0 |  | MeCN | 41.1 | 0.55 | 0.37 | 52.23 | 0.786 | 15.3 | 18 | 6.1 | 24.4 | 160.91 | 30 | 119.8 | 3.99 |  | CC#N | 25 | DE
10.1016/j.memsci.2017.05.003 | 2017 | Journal of Membrane Science | DM300 | 300 |  | 0 | 0 |  | MeCN | 41.1 | 0.55 | 0.37 | 52.23 | 0.786 | 15.3 | 18 | 6.1 | 24.4 | 160.91 | 30 | 205 | 6.83 |  | CC#N | 25 | DE
10.1016/j.memsci.2017.05.003 | 2017 | Journal of Membrane Science | DM500 | 500 |  | 0 | 0 |  | MeCN | 41.1 | 0.55 | 0.37 | 52.23 | 0.786 | 15.3 | 18 | 6.1 | 24.4 | 160.91 | 30 | 312.7 | 10.42 |  | CC#N | 25 | DE
10.1016/j.memsci.2017.05.003 | 2017 | Journal of Membrane Science | NF270 | 700 |  | 0 | 0 |  | MeCN | 41.1 | 0.55 | 0.37 | 52.23 | 0.786 | 15.3 | 18 | 6.1 | 24.4 | 160.91 | 30 | 325.3 | 10.84 |  | CC#N | 25 | DE
10.1016/j.memsci.2017.05.003 | 2017 | Journal of Membrane Science | SS776 |  |  | 0 | 0 |  | MeCN | 41.1 | 0.55 | 0.37 | 52.23 | 0.786 | 15.3 | 18 | 6.1 | 24.4 | 160.91 | 40 | 15.2 | 0.38 |  | CC#N | 25 | DE
10.1016/j.memsci.2017.05.003 | 2017 | Journal of Membrane Science | SS375 | 500 |  | 0 | 0 |  | MeCN | 41.1 | 0.55 | 0.37 | 52.23 | 0.786 | 15.3 | 18 | 6.1 | 24.4 | 160.91 | 40 | 9.2 | 0.23 |  | CC#N | 25 | DE
10.1016/j.memsci.2017.05.003 | 2017 | Journal of Membrane Science | SS981 | 350 |  | 0 | 0 |  | MeCN | 41.1 | 0.55 | 0.37 | 52.23 | 0.786 | 15.3 | 18 | 6.1 | 24.4 | 160.91 | 40 | 34.5 | 0.86 |  | CC#N | 25 | DE
10.1016/j.memsci.2017.05.003 | 2017 | Journal of Membrane Science | SS815 | 500 |  | 0 | 0 |  | MeCN | 41.1 | 0.55 | 0.37 | 52.23 | 0.786 | 15.3 | 18 | 6.1 | 24.4 | 160.91 | 40 | 5884.3 | 147.11 |  | CC#N | 25 | DE
10.1016/j.memsci.2017.05.003 | 2017 | Journal of Membrane Science | SS911 | 350 |  | 0 | 0 |  | MeCN | 41.1 | 0.55 | 0.37 | 52.23 | 0.786 | 15.3 | 18 | 6.1 | 24.4 | 160.91 | 40 | 2759.4 | 68.98 |  | CC#N | 25 | DE
10.1016/j.memsci.2017.05.003 | 2017 | Journal of Membrane Science | DM150 | 150 |  | 0 | 0 |  | MeCN | 41.1 | 0.55 | 0.37 | 52.23 | 0.786 | 15.3 | 18 | 6.1 | 24.4 | 160.91 | 40 | 42.4 | 1.06 |  | CC#N | 25 | DE
10.1016/j.memsci.2017.05.003 | 2017 | Journal of Membrane Science | DM200 | 200 |  | 0 | 0 |  | MeCN | 41.1 | 0.55 | 0.37 | 52.23 | 0.786 | 15.3 | 18 | 6.1 | 24.4 | 160.91 | 40 | 160 | 4 |  | CC#N | 25 | DE
10.1016/j.memsci.2017.05.003 | 2017 | Journal of Membrane Science | DM300 | 300 |  | 0 | 0 |  | MeCN | 41.1 | 0.55 | 0.37 | 52.23 | 0.786 | 15.3 | 18 | 6.1 | 24.4 | 160.91 | 40 | 271.8 | 6.8 |  | CC#N | 25 | DE
10.1016/j.memsci.2017.05.003 | 2017 | Journal of Membrane Science | DM500 | 500 |  | 0 | 0 |  | MeCN | 41.1 | 0.55 | 0.37 | 52.23 | 0.786 | 15.3 | 18 | 6.1 | 24.4 | 160.91 | 40 | 416.4 | 10.41 |  | CC#N | 25 | DE
10.1016/j.memsci.2017.05.003 | 2017 | Journal of Membrane Science | NF270 | 700 |  | 0 | 0 |  | MeCN | 41.1 | 0.55 | 0.37 | 52.23 | 0.786 | 15.3 | 18 | 6.1 | 24.4 | 160.91 | 40 | 507.5 | 12.69 |  | CC#N | 25 | DE
10.1016/j.memsci.2017.05.003 | 2017 | Journal of Membrane Science | SS815 | 500 |  | 0 | 0 |  | MeCN | 41.1 | 0.55 | 0.37 | 52.23 | 0.786 | 15.3 | 18 | 6.1 | 24.4 | 160.91 | 40 | 5876.1 | 146.9 |  | CC#N | 25 | DE
10.1016/j.memsci.2017.05.003 | 2017 | Journal of Membrane Science | SS911 | 350 |  | 0 | 0 |  | MeCN | 41.1 | 0.55 | 0.37 | 52.23 | 0.786 | 15.3 | 18 | 6.1 | 24.4 | 160.91 | 40 | 2738.5 | 68.46 |  | CC#N | 25 | DE
10.1016/j.memsci.2017.05.003 | 2017 | Journal of Membrane Science | SS776 |  |  | 0 | 0 |  | MeCN | 41.1 | 0.55 | 0.37 | 52.23 | 0.786 | 15.3 | 18 | 6.1 | 24.4 | 160.91 | 40 | 15.4 | 0.39 |  | CC#N | 25 | DE
10.1016/j.memsci.2017.05.003 | 2017 | Journal of Membrane Science | SS375 | 500 |  | 0 | 0 |  | MeCN | 41.1 | 0.55 | 0.37 | 52.23 | 0.786 | 15.3 | 18 | 6.1 | 24.4 | 160.91 | 40 | 9.4 | 0.24 |  | CC#N | 25 | DE
10.1016/j.memsci.2017.05.003 | 2017 | Journal of Membrane Science | SS981 | 350 |  | 0 | 0 |  | MeCN | 41.1 | 0.55 | 0.37 | 52.23 | 0.786 | 15.3 | 18 | 6.1 | 24.4 | 160.91 | 40 | 35.1 | 0.88 |  | CC#N | 25 | DE
10.1016/j.memsci.2019.117202 | 2019 | Journal of Membrane Science | DM150 | 150 |  | 0 | 0 |  | MeOH | 32 | 0.505 | 0.55 | 40.45 | 0.792 | 15.1 | 12.3 | 22.3 | 29.61 | 88.5 | 26 | 11.7 | 0.45 |  | CO | 25 | DE
10.1016/j.memsci.2019.117202 | 2019 | Journal of Membrane Science | DM150 | 150 |  | 0 | 0 |  | EtOH | 46.1 | 0.52 | 1.07 | 44.13 | 1.044 | 18.4 | 6.3 | 13.7 | 23.79 | 21.71 | 26 | 1.3 | 0.05 |  | CCO | 25 | DE
10.1016/j.memsci.2019.117202 | 2019 | Journal of Membrane Science | DM150 | 150 |  | 0 | 0 |  | DMF | 73.1 | 0.626 | 0.8 | 77.1 | 0.948 | 17.4 | 13.7 | 11.3 | 24.86 | 43.58 | 26 | 1 | 0.04 |  | O=CN(C)C | 25 | DE
10.1016/j.memsci.2019.117202 | 2019 | Journal of Membrane Science | DM150 | 150 |  | 0 | 0 |  | AcMe | 58.1 | 0.618 | 0.3 | 74.08 | 0.784 | 15.5 | 10.4 | 7 | 19.94 | 92.36 | 26 | 3.6 | 0.14 |  | CC(C)=O | 25 | DE
10.1016/j.memsci.2019.117202 | 2019 | Journal of Membrane Science | DM300 | 300 |  | 0 | 0 |  | MeOH | 32 | 0.505 | 0.55 | 40.45 | 0.792 | 15.1 | 12.3 | 22.3 | 29.61 | 88.5 | 26 | 23.9 | 0.92 |  | CO | 25 | DE
10.1016/j.memsci.2019.117202 | 2019 | Journal of Membrane Science | DM300 | 300 |  | 0 | 0 |  | EtOH | 46.1 | 0.52 | 1.07 | 44.13 | 1.044 | 18.4 | 6.3 | 13.7 | 23.79 | 21.71 | 26 | 7 | 0.27 |  | CCO | 25 | DE
10.1016/j.memsci.2019.117202 | 2019 | Journal of Membrane Science | DM300 | 300 |  | 0 | 0 |  | DMF | 73.1 | 0.626 | 0.8 | 77.1 | 0.948 | 17.4 | 13.7 | 11.3 | 24.86 | 43.58 | 26 | 10.1 | 0.39 |  | O=CN(C)C | 25 | DE
10.1016/j.memsci.2019.117202 | 2019 | Journal of Membrane Science | DM300 | 300 |  | 0 | 0 |  | AcMe | 58.1 | 0.618 | 0.3 | 74.08 | 0.784 | 15.5 | 10.4 | 7 | 19.94 | 92.36 | 26 | 3.9 | 0.15 |  | CC(C)=O | 25 | DE
10.1016/j.memsci.2019.117202 | 2019 | Journal of Membrane Science | DM500 | 500 |  | 0 | 0 |  | MeOH | 32 | 0.505 | 0.55 | 40.45 | 0.792 | 15.1 | 12.3 | 22.3 | 29.61 | 88.5 | 26 | 38 | 1.46 |  | CO | 25 | DE
10.1016/j.memsci.2019.117202 | 2019 | Journal of Membrane Science | DM500 | 500 |  | 0 | 0 |  | EtOH | 46.1 | 0.52 | 1.07 | 44.13 | 1.044 | 18.4 | 6.3 | 13.7 | 23.79 | 21.71 | 26 | 14.3 | 0.55 |  | CCO | 25 | DE
10.1016/j.memsci.2019.117202 | 2019 | Journal of Membrane Science | DM500 | 500 |  | 0 | 0 |  | DMF | 73.1 | 0.626 | 0.8 | 77.1 | 0.948 | 17.4 | 13.7 | 11.3 | 24.86 | 43.58 | 26 | 21.3 | 0.82 |  | O=CN(C)C | 25 | DE
10.1016/j.memsci.2019.117202 | 2019 | Journal of Membrane Science | DM500 | 500 |  | 0 | 0 |  | AcMe | 58.1 | 0.618 | 0.3 | 74.08 | 0.784 | 15.5 | 10.4 | 7 | 19.94 | 92.36 | 26 | 63.7 | 2.45 |  | CC(C)=O | 25 | DE
10.1016/j.memsci.2019.117202 | 2019 | Journal of Membrane Science | DM900 | 900 |  | 0 | 0 |  | MeOH | 32 | 0.505 | 0.55 | 40.45 | 0.792 | 15.1 | 12.3 | 22.3 | 29.61 | 88.5 | 26 | 40.6 | 1.56 |  | CO | 25 | DE
10.1016/j.memsci.2019.117202 | 2019 | Journal of Membrane Science | DM900 | 900 |  | 0 | 0 |  | EtOH | 46.1 | 0.52 | 1.07 | 44.13 | 1.044 | 18.4 | 6.3 | 13.7 | 23.79 | 21.71 | 26 | 13.8 | 0.53 |  | CCO | 25 | DE
10.1016/j.memsci.2019.117202 | 2019 | Journal of Membrane Science | DM900 | 900 |  | 0 | 0 |  | DMF | 73.1 | 0.626 | 0.8 | 77.1 | 0.948 | 17.4 | 13.7 | 11.3 | 24.86 | 43.58 | 26 | 21.3 | 0.82 |  | O=CN(C)C | 25 | DE
10.1016/j.memsci.2019.117202 | 2019 | Journal of Membrane Science | DM900 | 900 |  | 0 | 0 |  | AcMe | 58.1 | 0.618 | 0.3 | 74.08 | 0.784 | 15.5 | 10.4 | 7 | 19.94 | 92.36 | 26 | 60.3 | 2.32 |  | CC(C)=O | 25 | DE
10.1016/j.memsci.2019.117202 | 2019 | Journal of Membrane Science | PM280 | 280 |  | 0 | 0 |  | MeOH | 32 | 0.505 | 0.55 | 40.45 | 0.792 | 15.1 | 12.3 | 22.3 | 29.61 | 88.5 | 26 | 85.3 | 3.28 |  | CO | 25 | DE
10.1016/j.memsci.2019.117202 | 2019 | Journal of Membrane Science | PM280 | 280 |  | 0 | 0 |  | EtOH | 46.1 | 0.52 | 1.07 | 44.13 | 1.044 | 18.4 | 6.3 | 13.7 | 23.79 | 21.71 | 26 | 16.9 | 0.65 |  | CCO | 25 | DE
10.1016/j.memsci.2019.117202 | 2019 | Journal of Membrane Science | PM280 | 280 |  | 0 | 0 |  | DMF | 73.1 | 0.626 | 0.8 | 77.1 | 0.948 | 17.4 | 13.7 | 11.3 | 24.86 | 43.58 | 26 |  |  |  | O=CN(C)C | 25 | DE
10.1016/j.memsci.2019.117202 | 2019 | Journal of Membrane Science | PM280 | 280 |  | 0 | 0 |  | AcMe | 58.1 | 0.618 | 0.3 | 74.08 | 0.784 | 15.5 | 10.4 | 7 | 19.94 | 92.36 | 26 | 171.9 | 6.61 |  | CC(C)=O | 25 | DE
10.1016/j.memsci.2019.117202 | 2019 | Journal of Membrane Science | PM600 | 600 |  | 0 | 0 |  | MeOH | 32 | 0.505 | 0.55 | 40.45 | 0.792 | 15.1 | 12.3 | 22.3 | 29.61 | 88.5 | 26 | 6 | 0.23 |  | CO | 25 | DE
10.1016/j.memsci.2019.117202 | 2019 | Journal of Membrane Science | PM600 | 600 |  | 0 | 0 |  | EtOH | 46.1 | 0.52 | 1.07 | 44.13 | 1.044 | 18.4 | 6.3 | 13.7 | 23.79 | 21.71 | 26 | 5.7 | 0.22 |  | CCO | 25 | DE
10.1016/j.memsci.2019.117202 | 2019 | Journal of Membrane Science | PM600 | 600 |  | 0 | 0 |  | DMF | 73.1 | 0.626 | 0.8 | 77.1 | 0.948 | 17.4 | 13.7 | 11.3 | 24.86 | 43.58 | 26 |  |  |  | O=CN(C)C | 25 | DE
10.1016/j.memsci.2019.117202 | 2019 | Journal of Membrane Science | PM600 | 600 |  | 0 | 0 |  | AcMe | 58.1 | 0.618 | 0.3 | 74.08 | 0.784 | 15.5 | 10.4 | 7 | 19.94 | 92.36 | 26 | 42.4 | 1.63 |  | CC(C)=O | 25 | DE
10.1016/j.memsci.2019.117202 | 2019 | Journal of Membrane Science | DM150 | 150 |  | 0 | 0 |  | AcMe | 58.1 | 0.618 | 0.3 | 74.08 | 0.784 | 15.5 | 10.4 | 7 | 19.94 | 92.36 | 10 | 1.7 | 0.17 |  | CC(C)=O | 25 | DE
10.1016/j.memsci.2019.117202 | 2019 | Journal of Membrane Science | DM150 | 150 |  | 0 | 0 |  | AcMe | 58.1 | 0.618 | 0.3 | 74.08 | 0.784 | 15.5 | 10.4 | 7 | 19.94 | 92.36 | 26 | 3.6 | 0.14 |  | CC(C)=O | 25 | DE
10.1016/j.memsci.2019.117202 | 2019 | Journal of Membrane Science | DM300 | 300 |  | 0 | 0 |  | AcMe | 58.1 | 0.618 | 0.3 | 74.08 | 0.784 | 15.5 | 10.4 | 7 | 19.94 | 92.36 | 10 | 3.4 | 0.34 |  | CC(C)=O | 25 | DE
10.1016/j.memsci.2019.117202 | 2019 | Journal of Membrane Science | DM300 | 300 |  | 0 | 0 |  | AcMe | 58.1 | 0.618 | 0.3 | 74.08 | 0.784 | 15.5 | 10.4 | 7 | 19.94 | 92.36 | 26 | 3.9 | 0.15 |  | CC(C)=O | 25 | DE
10.1016/j.memsci.2019.117202 | 2019 | Journal of Membrane Science | DM500 | 500 |  | 0 | 0 |  | AcMe | 58.1 | 0.618 | 0.3 | 74.08 | 0.784 | 15.5 | 10.4 | 7 | 19.94 | 92.36 | 10 | 34.5 | 3.45 |  | CC(C)=O | 25 | DE
10.1016/j.memsci.2019.117202 | 2019 | Journal of Membrane Science | DM500 | 500 |  | 0 | 0 |  | AcMe | 58.1 | 0.618 | 0.3 | 74.08 | 0.784 | 15.5 | 10.4 | 7 | 19.94 | 92.36 | 26 | 63.7 | 2.45 |  | CC(C)=O | 25 | DE
10.1016/j.memsci.2019.117202 | 2019 | Journal of Membrane Science | DM900 | 900 |  | 0 | 0 |  | AcMe | 58.1 | 0.618 | 0.3 | 74.08 | 0.784 | 15.5 | 10.4 | 7 | 19.94 | 92.36 | 10 | 36.5 | 3.65 |  | CC(C)=O | 25 | DE
10.1016/j.memsci.2019.117202 | 2019 | Journal of Membrane Science | DM900 | 900 |  | 0 | 0 |  | AcMe | 58.1 | 0.618 | 0.3 | 74.08 | 0.784 | 15.5 | 10.4 | 7 | 19.94 | 92.36 | 26 | 60.3 | 2.32 |  | CC(C)=O | 25 | DE
10.1016/j.memsci.2019.117202 | 2019 | Journal of Membrane Science | PM280 | 280 |  | 0 | 0 |  | AcMe | 58.1 | 0.618 | 0.3 | 74.08 | 0.784 | 15.5 | 10.4 | 7 | 19.94 | 92.36 | 10 | 81 | 8.1 |  | CC(C)=O | 25 | DE
10.1016/j.memsci.2019.117202 | 2019 | Journal of Membrane Science | PM280 | 280 |  | 0 | 0 |  | AcMe | 58.1 | 0.618 | 0.3 | 74.08 | 0.784 | 15.5 | 10.4 | 7 | 19.94 | 92.36 | 26 | 171.9 | 6.61 |  | CC(C)=O | 25 | DE
10.1016/j.memsci.2019.117202 | 2019 | Journal of Membrane Science | PM600 | 600 |  | 0 | 0 |  | AcMe | 58.1 | 0.618 | 0.3 | 74.08 | 0.784 | 15.5 | 10.4 | 7 | 19.94 | 92.36 | 10 | 21.5 | 2.15 |  | CC(C)=O | 25 | DE
10.1016/j.memsci.2019.117202 | 2019 | Journal of Membrane Science | PM600 | 600 |  | 0 | 0 |  | AcMe | 58.1 | 0.618 | 0.3 | 74.08 | 0.784 | 15.5 | 10.4 | 7 | 19.94 | 92.36 | 26 | 42.4 | 1.63 |  | CC(C)=O | 25 | DE
10.1016/j.seppur.2015.12.040 | 2016 | Separation and Purification Technology | oNF1 |  |  | 0 | 0 |  | 1Do | 168.3 | 0.89 | 0.89 | 221.94 | 0.758 | [5 empty] | 1 | 1.2 | 1.19 |  | C=CCCCCCCCCCC | 10 | DE
10.1016/j.seppur.2015.12.040 | 2016 | Separation and Purification Technology | oNF1 |  |  | 0 | 0 |  | 1Do | 168.3 | 0.89 | 0.89 | 221.94 | 0.758 | [5 empty] | 3 | 3.6 | 1.2 |  | C=CCCCCCCCCCC | 10 | DE
10.1016/j.seppur.2015.12.040 | 2016 | Separation and Purification Technology | oNF1 |  |  | 0 | 0 |  | 1Do | 168.3 | 0.89 | 0.89 | 221.94 | 0.758 | [5 empty] | 5 | 6.1 | 1.22 |  | C=CCCCCCCCCCC | 10 | DE
10.1016/j.seppur.2015.12.040 | 2016 | Separation and Purification Technology | oNF1 |  |  | 0 | 0 |  | 1Do | 168.3 | 0.89 | 0.89 | 221.94 | 0.758 | [5 empty] | 10 | 11.4 | 1.14 |  | C=CCCCCCCCCCC | 10 | DE
10.1016/j.seppur.2015.12.040 | 2016 | Separation and Purification Technology | oNF1 |  |  | 0 | 0 |  | 1Do | 168.3 | 0.89 | 0.89 | 221.94 | 0.758 | [5 empty] | 15 | 15.7 | 1.04 |  | C=CCCCCCCCCCC | 10 | DE
10.1016/j.seppur.2015.12.040 | 2016 | Separation and Purification Technology | oNF1 |  |  | 0 | 0 |  | 1Do | 168.3 | 0.89 | 0.89 | 221.94 | 0.758 | [5 empty] | 20 | 20.2 | 1.01 |  | C=CCCCCCCCCCC | 10 | DE
10.1016/j.seppur.2015.12.040 | 2016 | Separation and Purification Technology | oNF1 |  |  | 0 | 0 |  | 1Do | 168.3 | 0.89 | 0.89 | 221.94 | 0.758 | [5 empty] | 25 | 23.2 | 0.93 |  | C=CCCCCCCCCCC | 10 | DE
10.1016/j.seppur.2015.12.040 | 2016 | Separation and Purification Technology | oNF1 |  |  | 0 | 0 |  | 1Do | 168.3 | 0.89 | 0.89 | 221.94 | 0.758 | [5 empty] | 30 | 27.5 | 0.92 |  | C=CCCCCCCCCCC | 10 | DE
10.1016/j.seppur.2015.12.040 | 2016 | Separation and Purification Technology | oNF1 |  |  | 0 | 0 |  | 1Do | 168.3 | 0.89 | 0.89 | 221.94 | 0.758 | [5 empty] | 35 | 29.4 | 0.83 |  | C=CCCCCCCCCCC | 10 | DE
10.1016/j.seppur.2015.12.040 | 2016 | Separation and Purification Technology | oNF1 |  |  | 0 | 0 |  | 1Do | 168.3 | 0.89 | 0.89 | 221.94 | 0.758 | [5 empty] | 1 | 1.3 | 1.28 |  | C=CCCCCCCCCCC | 20 | DE
10.1016/j.seppur.2015.12.040 | 2016 | Separation and Purification Technology | oNF1 |  |  | 0 | 0 |  | 1Do | 168.3 | 0.89 | 0.89 | 221.94 | 0.758 | [5 empty] | 2 | 3.4 | 1.4 |  | C=CCCCCCCCCCC | 20 | DE
10.1016/j.seppur.2015.12.040 | 2016 | Separation and Purification Technology | oNF1 |  |  | 0 | 0 |  | 1Do | 168.3 | 0.89 | 0.89 | 221.94 | 0.758 | [5 empty] | 3 | 4.2 | 1.39 |  | C=CCCCCCCCCCC | 20 | DE
10.1016/j.seppur.2015.12.040 | 2016 | Separation and Purification Technology | oNF1 |  |  | 0 | 0 |  | 1Do | 168.3 | 0.89 | 0.89 | 221.94 | 0.758 | [5 empty] | 5 | 7.2 | 1.45 |  | C=CCCCCCCCCCC | 20 | DE
10.1016/j.seppur.2015.12.040 | 2016 | Separation and Purification Technology | oNF1 |  |  | 0 | 0 |  | 1Do | 168.3 | 0.89 | 0.89 | 221.94 | 0.758 | [5 empty] | 8 | 9.7 | 1.29 |  | C=CCCCCCCCCCC | 20 | DE
10.1016/j.seppur.2015.12.040 | 2016 | Separation and Purification Technology | oNF1 |  |  | 0 | 0 |  | 1Do | 168.3 | 0.89 | 0.89 | 221.94 | 0.758 | [5 empty] | 10 | 13.5 | 1.35 |  | C=CCCCCCCCCCC | 20 | DE
10.1016/j.seppur.2015.12.040 | 2016 | Separation and Purification Technology | oNF1 |  |  | 0 | 0 |  | 1Do | 168.3 | 0.89 | 0.89 | 221.94 | 0.758 | [5 empty] | 12 | 16.1 | 1.29 |  | C=CCCCCCCCCCC | 20 | DE
10.1016/j.seppur.2015.12.040 | 2016 | Separation and Purification Technology | oNF1 |  |  | 0 | 0 |  | 1Do | 168.3 | 0.89 | 0.89 | 221.94 | 0.758 | [5 empty] | 15 | 19.7 | 1.31 |  | C=CCCCCCCCCCC | 20 | DE
10.1016/j.seppur.2015.12.040 | 2016 | Separation and Purification Technology | oNF1 |  |  | 0 | 0 |  | 1Do | 168.3 | 0.89 | 0.89 | 221.94 | 0.758 | [5 empty] | 20 | 25.9 | 1.29 |  | C=CCCCCCCCCCC | 20 | DE
10.1016/j.seppur.2015.12.040 | 2016 | Separation and Purification Technology | oNF1 |  |  | 0 | 0 |  | 1Do | 168.3 | 0.89 | 0.89 | 221.94 | 0.758 | [5 empty] | 25 | 28.6 | 1.14 |  | C=CCCCCCCCCCC | 20 | DE
10.1016/j.seppur.2015.12.040 | 2016 | Separation and Purification Technology | oNF1 |  |  | 0 | 0 |  | 1Do | 168.3 | 0.89 | 0.89 | 221.94 | 0.758 | [5 empty] | 30 | 31.3 | 1.04 |  | C=CCCCCCCCCCC | 20 | DE
10.1016/j.seppur.2015.12.040 | 2016 | Separation and Purification Technology | oNF1 |  |  | 0 | 0 |  | 1Do | 168.3 | 0.89 | 0.89 | 221.94 | 0.758 | [5 empty] | 35 | 35.8 | 1.02 |  | C=CCCCCCCCCCC | 20 | DE
10.1016/j.seppur.2015.12.040 | 2016 | Separation and Purification Technology | oNF1 |  |  | 0 | 0 |  | 1Do | 168.3 | 0.89 | 0.89 | 221.94 | 0.758 | [5 empty] | 1 | 2.2 | 2.24 |  | C=CCCCCCCCCCC | 45 | DE
10.1016/j.seppur.2015.12.040 | 2016 | Separation and Purification Technology | oNF1 |  |  | 0 | 0 |  | 1Do | 168.3 | 0.89 | 0.89 | 221.94 | 0.758 | [5 empty] | 3 | 6.9 | 2.32 |  | C=CCCCCCCCCCC | 45 | DE
10.1016/j.seppur.2015.12.040 | 2016 | Separation and Purification Technology | oNF1 |  |  | 0 | 0 |  | 1Do | 168.3 | 0.89 | 0.89 | 221.94 | 0.758 | [5 empty] | 5 | 11.1 | 2.24 |  | C=CCCCCCCCCCC | 45 | DE
10.1016/j.seppur.2015.12.040 | 2016 | Separation and Purification Technology | oNF1 |  |  | 0 | 0 |  | 1Do | 168.3 | 0.89 | 0.89 | 221.94 | 0.758 | [5 empty] | 15 | 29.8 | 1.99 |  | C=CCCCCCCCCCC | 45 | DE
10.1016/j.seppur.2015.12.040 | 2016 | Separation and Purification Technology | oNF1 |  |  | 0 | 0 |  | 1Do | 168.3 | 0.89 | 0.89 | 221.94 | 0.758 | [5 empty] | 20 | 38.3 | 1.92 |  | C=CCCCCCCCCCC | 45 | DE
10.1016/j.seppur.2015.12.040 | 2016 | Separation and Purification Technology | oNF1 |  |  | 0 | 0 |  | 1Do | 168.3 | 0.89 | 0.89 | 221.94 | 0.758 | [5 empty] | 25 | 44 | 1.76 |  | C=CCCCCCCCCCC | 45 | DE
10.1016/j.seppur.2015.12.040 | 2016 | Separation and Purification Technology | oNF1 |  |  | 0 | 0 |  | 1Do | 168.3 | 0.89 | 0.89 | 221.94 | 0.758 | [5 empty] | 30 | 48.7 | 1.63 |  | C=CCCCCCCCCCC | 45 | DE
10.1016/j.seppur.2015.12.040 | 2016 | Separation and Purification Technology | oNF1 |  |  | 0 | 0 |  | 1Do | 168.3 | 0.89 | 0.89 | 221.94 | 0.758 | [5 empty] | 35 | 55.9 | 1.6 |  | C=CCCCCCCCCCC | 45 | DE
10.1016/j.seppur.2015.12.040 | 2016 | Separation and Purification Technology | oNF1 |  |  | 0 | 0 |  | 1Do | 168.3 | 0.89 | 0.89 | 221.94 | 0.758 | [5 empty] | 15 | 26.1 | 1.74 |  | C=CCCCCCCCCCC | 26 | DE
10.1016/j.seppur.2015.12.040 | 2016 | Separation and Purification Technology | oNF1 |  |  | 0 | 0 |  | 1Do | 168.3 | 0.89 | 0.89 | 221.94 | 0.758 | [5 empty] | 15 | 29.6 | 1.97 |  | C=CCCCCCCCCCC | 35 | DE
10.1016/j.seppur.2015.12.040 | 2016 | Separation and Purification Technology | oNF1 |  |  | 0 | 0 |  | 1Do | 168.3 | 0.89 | 0.89 | 221.94 | 0.758 | [5 empty] | 15 | 34.4 | 2.29 |  | C=CCCCCCCCCCC | 45 | DE
10.1016/j.seppur.2015.12.040 | 2016 | Separation and Purification Technology | oNF1 |  |  | 0 | 0 |  | 1Do | 168.3 | 0.89 | 0.89 | 221.94 | 0.758 | [5 empty] | 15 | 40.5 | 2.7 |  | C=CCCCCCCCCCC | 55 | DE
10.1016/j.seppur.2015.12.040 | 2016 | Separation and Purification Technology | oNF1 |  |  | 0 | 0 |  | 1Do | 168.3 | 0.89 | 0.89 | 221.94 | 0.758 | [5 empty] | 15 | 47.9 | 3.2 |  | C=CCCCCCCCCCC | 53 | DE
10.1016/j.seppur.2015.12.040 | 2016 | Separation and Purification Technology | oNF1 |  |  | 0 | 0 |  | 1Do | 168.3 | 0.89 | 0.89 | 221.94 | 0.758 | [5 empty] | 20 | 27.3 | 1.37 |  | C=CCCCCCCCCCC | 25 | DE
10.1016/j.seppur.2015.12.040 | 2016 | Separation and Purification Technology | oNF1 |  |  | 0 | 0 |  | 1Do | 168.3 | 0.89 | 0.89 | 221.94 | 0.758 | [5 empty] | 20 | 34.2 | 1.71 |  | C=CCCCCCCCCCC | 35 | DE
10.1016/j.seppur.2015.12.040 | 2016 | Separation and Purification Technology | oNF1 |  |  | 0 | 0 |  | 1Do | 168.3 | 0.89 | 0.89 | 221.94 | 0.758 | [5 empty] | 20 | 38 | 1.9 |  | C=CCCCCCCCCCC | 45 | DE
10.1016/j.seppur.2015.12.040 | 2016 | Separation and Purification Technology | oNF1 |  |  | 0 | 0 |  | 1Do | 168.3 | 0.89 | 0.89 | 221.94 | 0.758 | [5 empty] | 20 | 46.4 | 2.32 |  | C=CCCCCCCCCCC | 55 | DE
10.1016/j.seppur.2015.12.040 | 2016 | Separation and Purification Technology | oNF1 |  |  | 0 | 0 |  | 1Do | 168.3 | 0.89 | 0.89 | 221.94 | 0.758 | [5 empty] | 20 | 55.1 | 2.75 |  | C=CCCCCCCCCCC | 53 | DE
10.1016/j.seppur.2017.03.001 | 2017 |  | GMT2 | 350 |  |  | 1 |  | THF | 72.1 | 0.637 | 0.48 | 81.11 | 0.889 | 16.8 | 5.7 | 8 | 19.46 | 29.29 | 30 | 123 | 4.1 |  | C1CCCO1 | 25 |  | CCCC1CCC(C2=CC=C(CC)C=C2)CC1
10.1016/j.seppur.2017.03.001 | 2017 |  | GMT2 | 350 |  |  | 1 |  | Hep | 100.2 | 0.776 | 0.41 | 147.5 | 0.664 | 15.3 | 0 | 0 | 15.3 | 0 | 30 | 122 | 4.066667 |  | CO | 25 |  | CCCC1CCC(C2=CC=C(CC)C=C2)CC1
10.1016/j.seppur.2017.03.001 | 2017 |  | GMT2 | 350 |  |  | 1 |  | Hep | 100.2 | 0.776 | 0.41 | 147.5 | 0.664 | 15.3 | 0 | 0 | 15.3 | 0 | 30 | 122 | 4.066667 |  | CO | 25 |  | CCCC(CC1)CCC1C(C=C2)=CC=C2C(C=C3)=C(F)C=C3C4CCC(CCCCC)CC4
10.1016/j.seppur.2017.03.001 | 2017 |  | GMT2 | 350 |  |  | 1 |  | EtOH | 46.1 | 0.52 | 1.07 | 44.13 | 1.044 | 18.4 | 6.3 | 13.7 | 23.79 | 21.71 | 30 | 6 | 0.2 |  | CCO | 25 |  | CCCC1CCC(C2=CC=C(CC)C=C2)CC1
10.1016/j.seppur.2017.03.001 | 2017 |  | GMT2 | 350 |  |  | 1 |  | EtOH | 46.1 | 0.52 | 1.07 | 44.13 | 1.044 | 18.4 | 6.3 | 13.7 | 23.79 | 21.71 | 30 | 6 | 0.2 |  | CCO | 25 |  | CCCC1CCC(C2=CC=C(C3=CC=C(C4CCC(CCC)CC4)C=C3)C=C2)CC1
10.1016/j.seppur.2017.03.001 | 2017 |  | GMT2 | 350 |  |  | 1 |  | EtOH | 46.1 | 0.52 | 1.07 | 44.13 | 1.044 | 18.4 | 6.3 | 13.7 | 23.79 | 21.71 | 30 | 6 | 0.2 |  | CCO | 25 |  | CCCC(CC1)CCC1C(C=C2)=CC=C2C(C=C3)=CC=C3C4CCC(CCCCC)CC4
10.1016/j.seppur.2017.03.001 | 2017 |  | GMT2 | 350 |  |  | 1 |  | EtOH | 46.1 | 0.52 | 1.07 | 44.13 | 1.044 | 18.4 | 6.3 | 13.7 | 23.79 | 21.71 | 30 | 6 | 0.2 |  | CCO | 25 |  | CCCC(CC1)CCC1C(C=C2)=CC=C2C(C=C3)=C(F)C=C3C4CCC(CCCCC)CC4
10.1016/j.seppur.2017.03.001 | 2017 |  | DM200 | 200 |  |  | 1 |  | THF | 72.1 | 0.637 | 0.48 | 81.11 | 0.889 | 16.8 | 5.7 | 8 | 19.46 | 29.29 | 30 | 72 | 2.4 |  | C1CCCO1 | 25 |  | CCCC1CCC(C2=CC=C(CC)C=C2)CC1
10.1016/j.seppur.2017.03.001 | 2017 |  | DM200 | 200 |  |  | 1 |  | EtOH | 46.1 | 0.52 | 1.07 | 44.13 | 1.044 | 18.4 | 6.3 | 13.7 | 23.79 | 21.71 | 30 | 47 | 1.566667 |  | CCO | 25 |  | CCCC1CCC(C2=CC=C(CC)C=C2)CC1
10.1016/j.seppur.2017.03.001 | 2017 |  | DM200 | 200 |  |  | 1 |  | EtOH | 46.1 | 0.52 | 1.07 | 44.13 | 1.044 | 18.4 | 6.3 | 13.7 | 23.79 | 21.71 | 30 | 47 | 1.566667 |  | CCO | 25 |  | CCCCCC1CCC(C2=CC(F)=C(C3=CC=C(CCC)C=C3)C=C2)CC1
10.1016/j.seppur.2017.03.001 | 2017 |  | DM200 | 200 |  |  | 1 |  | EtOH | 46.1 | 0.52 | 1.07 | 44.13 | 1.044 | 18.4 | 6.3 | 13.7 | 23.79 | 21.71 | 30 | 47 | 1.566667 |  | CCO | 25 |  | CCCC1CCC(C2=CC=C(C3=CC=C(C4CCC(CCC)CC4)C=C3)C=C2)CC1
10.1016/j.seppur.2017.03.001 | 2017 |  | DM200 | 200 |  |  | 1 |  | EtOH | 46.1 | 0.52 | 1.07 | 44.13 | 1.044 | 18.4 | 6.3 | 13.7 | 23.79 | 21.71 | 30 | 47 | 1.566667 |  | CCO | 25 |  | CCCC(CC1)CCC1C(C=C2)=CC=C2C(C=C3)=CC=C3C4CCC(CCCCC)CC4
10.1016/j.seppur.2017.03.001 | 2017 |  | DM200 | 200 |  |  | 1 |  | EtOH | 46.1 | 0.52 | 1.07 | 44.13 | 1.044 | 18.4 | 6.3 | 13.7 | 23.79 | 21.71 | 30 | 47 | 1.566667 |  | CCO | 25 |  | FC1=C(C2=CC=C(C3CCC(CCCCC)CC3)C=C2)C=CC(C4CCC(CCCCC)CC4)=C1
10.1016/j.seppur.2017.03.001 | 2017 |  | DM200 | 200 |  |  | 1 |  | Hep | 100.2 | 0.776 | 0.41 | 147.5 | 0.664 | 15.3 | 0 | 0 | 15.3 | 0 | 30 | 86 | 2.866667 |  | CO | 25 |  | CCCC1CCC(C2=CC=C(CC)C=C2)CC1
10.1016/j.seppur.2017.03.001 | 2017 |  | DM200 | 200 |  |  | 1 |  | Hep | 100.2 | 0.776 | 0.41 | 147.5 | 0.664 | 15.3 | 0 | 0 | 15.3 | 0 | 30 | 86 | 2.866667 |  | CO | 25 |  | FC1=C(C2=CC=C(C3CCC(CCCCC)CC3)C=C2)C=CC(C4CCC(CCCCC)CC4)=C1
10.1016/j.seppur.2017.03.001 | 2017 |  | GMT2 | 350 |  |  | 1 |  | IPA | 60.1 | 0.624 | 1.96 | 76.46 | 0.786 | 15.8 | 6.1 | 16.4 | 23.58 | 7.98 | 30 | 7 | 0.2333333 |  | CC(O)C | 25 |  | CCCC1CCC(C2=CC=C(CC)C=C2)CC1
10.1016/j.seppur.2017.03.001 | 2017 |  | GMT2 | 350 |  |  | 1 |  | IPA | 60.1 | 0.624 | 1.96 | 76.46 | 0.786 | 15.8 | 6.1 | 16.4 | 23.58 | 7.98 | 30 | 7 | 0.2333333 |  | CC(O)C | 25 |  | CCCC1CCC(C2CCC(CCCC)CC2)CC1
10.1016/j.seppur.2017.03.001 | 2017 |  | GMT2 | 350 |  |  | 1 |  | IPA | 60.1 | 0.624 | 1.96 | 76.46 | 0.786 | 15.8 | 6.1 | 16.4 | 23.58 | 7.98 | 30 | 7 | 0.2333333 |  | CC(O)C | 25 |  | CCCC1CCC(C2=CC=C(C3=CC=C(CC)C=C3)C=C2)CC1
10.1016/j.seppur.2017.03.001 | 2017 |  | GMT2 | 350 |  |  | 1 |  | IPA | 60.1 | 0.624 | 1.96 | 76.46 | 0.786 | 15.8 | 6.1 | 16.4 | 23.58 | 7.98 | 30 | 7 | 0.2333333 |  | CC(O)C | 25 |  | FC1=CC(F)=CC(C(C=C2)=CC=C2C3CCC(CCC)CC3)=C1
10.1016/j.seppur.2017.03.001 | 2017 |  | GMT2 | 350 |  |  | 1 |  | IPA | 60.1 | 0.624 | 1.96 | 76.46 | 0.786 | 15.8 | 6.1 | 16.4 | 23.58 | 7.98 | 30 | 7 | 0.2333333 |  | CC(O)C | 25 |  | CCCCCC1CCC(C2=CC(F)=C(C3=CC=C(CCC)C=C3)C=C2)CC1
10.1016/j.seppur.2017.03.001 | 2017 |  | GMT2 | 350 |  |  | 1 |  | IPA | 60.1 | 0.624 | 1.96 | 76.46 | 0.786 | 15.8 | 6.1 | 16.4 | 23.58 | 7.98 | 30 | 7 | 0.2333333 |  | CC(O)C | 25 |  | CCCC1CCC(C2=CC=C(C3=CC=C(C4CCC(CCC)CC4)C=C3)C=C2)CC1
10.1016/j.seppur.2017.03.001 | 2017 |  | GMT2 | 350 |  |  | 1 |  | IPA | 60.1 | 0.624 | 1.96 | 76.46 | 0.786 | 15.8 | 6.1 | 16.4 | 23.58 | 7.98 | 30 | 7 | 0.2333333 |  | CC(O)C | 25 |  | CCCC(CC1)CCC1C(C=C2)=CC=C2C(C=C3)=CC=C3C4CCC(CCCCC)CC4
10.1016/j.seppur.2017.03.001 | 2017 |  | GMT2 | 350 |  |  | 1 |  | IPA | 60.1 | 0.624 | 1.96 | 76.46 | 0.786 | 15.8 | 6.1 | 16.4 | 23.58 | 7.98 | 30 | 7 | 0.2333333 |  | CC(O)C | 25 |  | CCCC(CC1)CCC1C(C=C2)=CC=C2C(C=C3)=C(F)C=C3C4CCC(CCCCC)CC4
10.1016/j.seppur.2017.03.001 | 2017 |  | GMT2 | 350 |  |  | 1 |  | IPA | 60.1 | 0.624 | 1.96 | 76.46 | 0.786 | 15.8 | 6.1 | 16.4 | 23.58 | 7.98 | 30 | 7 | 0.2333333 |  | CC(O)C | 25 |  | FC1=C(C2=CC=C(C3CCC(CCCCC)CC3)C=C2)C=CC(C4CCC(CCCCC)CC4)=C1
10.1016/j.seppur.2017.03.001 | 2017 |  | DM200 | 200 |  |  | 1 |  | EtOAc | 88.1 | 0.677 | 0.46 | 97.68 | 0.902 | 15.8 | 5.3 | 7.2 | 18.15 | 25.1 | 30 | 19 | 0.6333333 |  | CC(OCC)=O | 25 |  | CCCC1CCC(C2=CC=C(CC)C=C2)CC1
10.1016/j.seppur.2017.03.001 | 2017 |  | DM200 | 200 |  |  | 1 |  | DMSO | 78.1 | 0.609 | 2 | 71.3 | 1.1 | 18.4 | 16.4 | 10.2 | 26.68 | 22.14 | 30 | 6 | 0.2 |  | O=CN(C)C | 25 |  | CCCC1CCC(C2CCC(CCCC)CC2)CC1
10.1016/j.seppur.2017.03.001 | 2017 |  | DM200 | 200 |  |  | 1 |  | DMSO | 78.1 | 0.609 | 2 | 71.3 | 1.1 | 18.4 | 16.4 | 10.2 | 26.68 | 22.14 | 30 | 6 | 0.2 |  | O=CN(C)C | 25 |  | CCCC1CCC(C2=CC=C(C3=CC=C(C4CCC(CCC)CC4)C=C3)C=C2)CC1
10.1016/j.seppur.2017.03.001 | 2017 |  | DM200 | 200 |  |  | 1 |  | DMSO | 78.1 | 0.609 | 2 | 71.3 | 1.1 | 18.4 | 16.4 | 10.2 | 26.68 | 22.14 | 30 | 6 | 0.2 |  | O=CN(C)C | 25 |  | CCCC(CC1)CCC1C(C=C2)=CC=C2C(C=C3)=CC=C3C4CCC(CCCCC)CC4
10.1016/j.seppur.2017.03.001 | 2017 |  | DM200 | 200 |  |  | 1 |  | DMSO | 78.1 | 0.609 | 2 | 71.3 | 1.1 | 18.4 | 16.4 | 10.2 | 26.68 | 22.14 | 30 | 6 | 0.2 |  | O=CN(C)C | 25 |  | CCCC(CC1)CCC1C(C=C2)=CC=C2C(C=C3)=C(F)C=C3C4CCC(CCCCC)CC4
10.1016/j.seppur.2017.03.001 | 2017 |  | DM200 | 200 |  |  | 1 |  | DMSO | 78.1 | 0.609 | 2 | 71.3 | 1.1 | 18.4 | 16.4 | 10.2 | 26.68 | 22.14 | 30 | 6 | 0.2 |  | O=CN(C)C | 25 |  | FC1=C(C2=CC=C(C3CCC(CCCCC)CC3)C=C2)C=CC(C4CCC(CCCCC)CC4)=C1
10.1016/j.seppur.2019.115686 | 2019 | Separation and Purification Technology | NF270 | 700 |  | 0 | 0 |  | MeOH | 32 | 0.505 | 0.55 | 40.45 | 0.792 | 15.1 | 12.3 | 22.3 | 29.61 | 88.5 | 10 | 36 | 3.6 |  | CO | 25 | DE
10.1016/j.seppur.2019.115686 | 2019 | Separation and Purification Technology | NF270 | 700 |  | 0 | 0 |  | MeOH | 32 | 0.505 | 0.55 | 40.45 | 0.792 | 15.1 | 12.3 | 22.3 | 29.61 | 88.5 | 40 | 79.1 | 1.98 |  | CO | 25 | DE
10.1016/j.seppur.2019.115686 | 2019 | Separation and Purification Technology | NF270 | 700 |  | 0 | 0 |  | MeOH | 32 | 0.505 | 0.55 | 40.45 | 0.792 | 15.1 | 12.3 | 22.3 | 29.61 | 88.5 | 60 | 109.5 | 1.82 |  | CO | 25 | DE
10.1016/j.seppur.2019.115686 | 2019 | Separation and Purification Technology | DDK | 150 |  | 0 | 0 |  | MeOH | 32 | 0.505 | 0.55 | 40.45 | 0.792 | 15.1 | 12.3 | 22.3 | 29.61 | 88.5 | 10 | 12 | 1.2 |  | CO | 25 | DE
10.1016/j.seppur.2019.115686 | 2019 | Separation and Purification Technology | DDK | 150 |  | 0 | 0 |  | MeOH | 32 | 0.505 | 0.55 | 40.45 | 0.792 | 15.1 | 12.3 | 22.3 | 29.61 | 88.5 | 40 | 32.1 | 0.8 |  | CO | 25 | DE
10.1016/j.seppur.2019.115686 | 2019 | Separation and Purification Technology | DDK | 150 |  | 0 | 0 |  | MeOH | 32 | 0.505 | 0.55 | 40.45 | 0.792 | 15.1 | 12.3 | 22.3 | 29.61 | 88.5 | 60 | 38.8 | 0.65 |  | CO | 25 | DE
10.1016/j.seppur.2019.115686 | 2019 | Separation and Purification Technology | GEAG |  |  | 0 | 0 |  | MeOH | 32 | 0.505 | 0.55 | 40.45 | 0.792 | 15.1 | 12.3 | 22.3 | 29.61 | 88.5 | 10 | 15.6 | 1.56 |  | CO | 25 | DE
10.1016/j.seppur.2019.115686 | 2019 | Separation and Purification Technology | GEAG |  |  | 0 | 0 |  | MeOH | 32 | 0.505 | 0.55 | 40.45 | 0.792 | 15.1 | 12.3 | 22.3 | 29.61 | 88.5 | 40 | 37.8 | 0.94 |  | CO | 25 | DE
10.1016/j.seppur.2019.115686 | 2019 | Separation and Purification Technology | GEAG |  |  | 0 | 0 |  | MeOH | 32 | 0.505 | 0.55 | 40.45 | 0.792 | 15.1 | 12.3 | 22.3 | 29.61 | 88.5 | 60 | 56.9 | 0.95 |  | CO | 25 | DE
10.1016/j.seppur.2019.115686 | 2019 | Separation and Purification Technology | BW30 | 150 |  | 0 | 0 |  | MeOH | 32 | 0.505 | 0.55 | 40.45 | 0.792 | 15.1 | 12.3 | 22.3 | 29.61 | 88.5 | 10 | 23.5 | 2.35 |  | CO | 25 | DE
10.1016/j.seppur.2019.115686 | 2019 | Separation and Purification Technology | BW30 | 150 |  | 0 | 0 |  | MeOH | 32 | 0.505 | 0.55 | 40.45 | 0.792 | 15.1 | 12.3 | 22.3 | 29.61 | 88.5 | 40 | 79.4 | 1.98 |  | CO | 25 | DE
10.1016/j.seppur.2019.115686 | 2019 | Separation and Purification Technology | BW30 | 150 |  | 0 | 0 |  | MeOH | 32 | 0.505 | 0.55 | 40.45 | 0.792 | 15.1 | 12.3 | 22.3 | 29.61 | 88.5 | 60 | 84.1 | 1.4 |  | CO | 25 | DE
10.1016/j.seppur.2019.115686 | 2019 | Separation and Purification Technology | GEAG |  |  | 0 | 0 |  | MeOH | 32 | 0.505 | 0.55 | 40.45 | 0.792 | 15.1 | 12.3 | 22.3 | 29.61 | 88.5 | 60 | 52.6 | 0.88 |  | CO | 25 | DE
10.1016/j.seppur.2019.115686 | 2019 | Separation and Purification Technology | GEAG |  |  | 0 | 0 |  | MeOH (50%) | [10 empty] | 60 | 34.5 | 0.57 |  | CO | 25 | DE
10.1016/j.seppur.2019.115686 | 2019 | Separation and Purification Technology | GEAG |  |  | 0 | 0 |  | EtOH | 46.1 | 0.52 | 1.07 | 44.13 | 1.044 | 18.4 | 6.3 | 13.7 | 23.79 | 21.71 | 60 | 56.6 | 0.94 |  | CCO | 25 | DE
10.1016/j.seppur.2019.115686 | 2019 | Separation and Purification Technology | GEAG |  |  | 0 | 0 |  | EtOH (50%) | 46.1 | 0.52 | 1.07 | 44.13 | 1.044 | 18.4 | 6.3 | 13.7 | 23.79 | 21.71 | 60 | 46.2 | 0.77 |  | CCO | 25 | DE
10.1016/j.seppur.2019.115686 | 2019 | Separation and Purification Technology | GEAG |  |  | 0 | 0 |  | MeOH | 32 | 0.505 | 0.55 | 40.45 | 0.792 | 15.1 | 12.3 | 22.3 | 29.61 | 88.5 | 60 | 65.2 | 1.09 |  | CO | 25 | DE
10.1016/j.seppur.2019.115686 | 2019 | Separation and Purification Technology | GEAG |  |  | 0 | 0 |  | MeOH (50%) | [10 empty] | 60 | 37.8 | 0.63 |  | CO | 25 | DE
10.1016/j.seppur.2019.115686 | 2019 | Separation and Purification Technology | GEAG |  |  | 0 | 0 |  | EtOH | 46.1 | 0.52 | 1.07 | 44.13 | 1.044 | 18.4 | 6.3 | 13.7 | 23.79 | 21.71 | 60 | 49.2 | 0.82 |  | CCO | 25 | DE
10.1016/j.seppur.2019.115686 | 2019 | Separation and Purification Technology | GEAG |  |  | 0 | 0 |  | EtOH (50%) | 46.1 | 0.52 | 1.07 | 44.13 | 1.044 | 18.4 | 6.3 | 13.7 | 23.79 | 21.71 | 60 | 45.9 | 0.76 |  | CCO | 25 | DE
10.1021/acs.iecr.9b01330 | 2019 | IECR | [21 empty] | CO
10.1021/acssuschemeng.7b02978 | 2018 | ACS-SCE | Solsep NF030306 | 400 |  |  | 0 | [12 empty] | 30 |  |  |  | CO
10.1021/ie101050k | 2010 | Ind. Eng. Chem. Res. | SM240 | 400 |  | 0 | 0 |  | PhMe | 92.1 | 0.697 | 0.59 | 106.26 | 0.867 | 18 | 1.4 | 2 | 18.16 | 4.89 | 10 | 31.8 | 3.19 |  | CC1=CC=CC=C1 | 25 | DE
10.1021/ie101050k | 2010 | Ind. Eng. Chem. Res. | SM240 | 400 |  | 0 | 0 |  | PhMe | 92.1 | 0.697 | 0.59 | 106.26 | 0.867 | 18 | 1.4 | 2 | 18.16 | 4.89 | 20 | 54 | 2.71 |  | CC1=CC=CC=C1 | 25 | DE
10.1021/ie101050k | 2010 | Ind. Eng. Chem. Res. | SM240 | 400 |  | 0 | 0 |  | PhMe | 92.1 | 0.697 | 0.59 | 106.26 | 0.867 | 18 | 1.4 | 2 | 18.16 | 4.89 | 30 | 59.6 | 1.99 |  | CC1=CC=CC=C1 | 25 | DE
10.1021/ie101050k | 2010 | Ind. Eng. Chem. Res. | SM240 | 400 |  | 0 | 0 |  | PhMe | 92.1 | 0.697 | 0.59 | 106.26 | 0.867 | 18 | 1.4 | 2 | 18.16 | 4.89 | 40 | 68.5 | 1.71 |  | CC1=CC=CC=C1 | 25 | DE
10.1021/ie101050k | 2010 | Ind. Eng. Chem. Res. | SM240 | 400 |  | 0 | 0 |  | PhMe | 92.1 | 0.697 | 0.59 | 106.26 | 0.867 | 18 | 1.4 | 2 | 18.16 | 4.89 | 50 | 71.5 | 1.43 |  | CC1=CC=CC=C1 | 25 | DE
10.1021/ie101050k | 2010 | Ind. Eng. Chem. Res. | SM240 | 400 |  | 0 | 0 |  | PhMe | 92.1 | 0.697 | 0.59 | 106.26 | 0.867 | 18 | 1.4 | 2 | 18.16 | 4.89 | 60 | 72.5 | 1.21 |  | CC1=CC=CC=C1 | 25 | DE
10.1021/ie101050k | 2010 | Ind. Eng. Chem. Res. | SM240 | 400 |  | 0 | 0 |  | PhMe | 92.1 | 0.697 | 0.59 | 106.26 | 0.867 | 18 | 1.4 | 2 | 18.16 | 4.89 | 10 | 15.8 | 1.59 |  | CC1=CC=CC=C1 | 25 | DE
10.1021/ie101050k | 2010 | Ind. Eng. Chem. Res. | SM240 | 400 |  | 0 | 0 |  | PhMe | 92.1 | 0.697 | 0.59 | 106.26 | 0.867 | 18 | 1.4 | 2 | 18.16 | 4.89 | 20 | 26.9 | 1.34 |  | CC1=CC=CC=C1 | 25 | DE
10.1021/ie101050k | 2010 | Ind. Eng. Chem. Res. | SM240 | 400 |  | 0 | 0 |  | PhMe | 92.1 | 0.697 | 0.59 | 106.26 | 0.867 | 18 | 1.4 | 2 | 18.16 | 4.89 | 30 | 31.1 | 1.04 |  | CC1=CC=CC=C1 | 25 | DE
10.1021/ie101050k | 2010 | Ind. Eng. Chem. Res. | SM240 | 400 |  | 0 | 0 |  | PhMe | 92.1 | 0.697 | 0.59 | 106.26 | 0.867 | 18 | 1.4 | 2 | 18.16 | 4.89 | 40 | 31.8 | 0.79 |  | CC1=CC=CC=C1 | 25 | DE
10.1021/ie101050k | 2010 | Ind. Eng. Chem. Res. | SM240 | 400 |  | 0 | 0 |  | PhMe | 92.1 | 0.697 | 0.59 | 106.26 | 0.867 | 18 | 1.4 | 2 | 18.16 | 4.89 | 50 | 35.7 | 0.72 |  | CC1=CC=CC=C1 | 25 | DE
10.1021/ie101050k | 2010 | Ind. Eng. Chem. Res. | SM240 | 400 |  | 0 | 0 |  | PhMe | 92.1 | 0.697 | 0.59 | 106.26 | 0.867 | 18 | 1.4 | 2 | 18.16 | 4.89 | 60 | 36 | 0.6 |  | CC1=CC=CC=C1 | 25 | DE
10.1021/op400037h | 2013 | OPRD | DM200 | 200 |  | 177 | 0 | 0 | THF | 72.1 | 0.637 | 0.48 | 81.11 | 0.889 | 16.8 | 5.7 | 8 | 19.46 | 29.29 | 30 | 51.4 | 1.71 |  | C1CCCO1 | 20 | DE | CC(O)(C[N+]([O-])=O)C(OCC)=O
10.1021/op400037h | 2013 | OPRD | DM300 | 300 |  | 177 | 0 | 0 | THF | 72.1 | 0.637 | 0.48 | 81.11 | 0.889 | 16.8 | 5.7 | 8 | 19.46 | 29.29 | 30 | 49.6 | 1.65 |  | C1CCCO1 | 20 | DE | CC(O)(C[N+]([O-])=O)C(OCC)=O
10.1039/c1gc15462a | 2011 | Green Chem | DM150 | 150 |  | 0 | 0 |  | MeOH | 32 | 0.505 | 0.55 | 40.45 | 0.792 | 15.1 | 12.3 | 22.3 | 29.61 | 88.5 | 20 | 7.1 | 0.36 |  | CO | 21 | DE
10.1039/c1gc15462a | 2011 | Green Chem | DM150 | 150 |  | 0 | 0 |  | MeOH | 32 | 0.505 | 0.55 | 40.45 | 0.792 | 15.1 | 12.3 | 22.3 | 29.61 | 88.5 | 30 | 10.6 | 0.35 |  | CO | 21 | DE
10.1039/c1gc15462a | 2011 | Green Chem | DM150 | 150 |  | 0 | 0 |  | MeOH | 32 | 0.505 | 0.55 | 40.45 | 0.792 | 15.1 | 12.3 | 22.3 | 29.61 | 88.5 | 40 | 13.9 | 0.35 |  | CO | 21 | DE
10.1039/c1gc15462a | 2011 | Green Chem | DM150 | 150 |  | 0 | 0 |  | MeOH | 32 | 0.505 | 0.55 | 40.45 | 0.792 | 15.1 | 12.3 | 22.3 | 29.61 | 88.5 | 50 | 15 | 0.3 |  | CO | 21 | DE
10.1039/c1gc15462a | 2011 | Green Chem | DM150 | 150 |  | 0 | 0 |  | EtOAc | 88.1 | 0.677 | 0.46 | 97.68 | 0.902 | 15.8 | 5.3 | 7.2 | 18.15 | 25.1 | 20 | 4.6 | 0.23 |  | CC(OCC)=O | 21 | DE
10.1039/c1gc15462a | 2011 | Green Chem | DM150 | 150 |  | 0 | 0 |  | EtOAc | 88.1 | 0.677 | 0.46 | 97.68 | 0.902 | 15.8 | 5.3 | 7.2 | 18.15 | 25.1 | 30 | 6.8 | 0.23 |  | CC(OCC)=O | 21 | DE
10.1039/c1gc15462a | 2011 | Green Chem | DM150 | 150 |  | 0 | 0 |  | EtOAc | 88.1 | 0.677 | 0.46 | 97.68 | 0.902 | 15.8 | 5.3 | 7.2 | 18.15 | 25.1 | 40 | 8 | 0.2 |  | CC(OCC)=O | 21 | DE
10.1039/c1gc15462a | 2011 | Green Chem | DM150 | 150 |  | 0 | 0 |  | EtOAc | 88.1 | 0.677 | 0.46 | 97.68 | 0.902 | 15.8 | 5.3 | 7.2 | 18.15 | 25.1 | 50 | 9.4 | 0.19 |  | CC(OCC)=O | 21 | DE
10.1039/c1gc15462a | 2011 | Green Chem | DM150 | 150 |  | 0 | 0 |  | EtOH | 46.1 | 0.52 | 1.07 | 44.13 | 1.044 | 18.4 | 6.3 | 13.7 | 23.79 | 21.71 | 20 | 3 | 0.15 |  | CCO | 21 | DE
10.1039/c1gc15462a | 2011 | Green Chem | DM150 | 150 |  | 0 | 0 |  | EtOH | 46.1 | 0.52 | 1.07 | 44.13 | 1.044 | 18.4 | 6.3 | 13.7 | 23.79 | 21.71 | 30 | 5.1 | 0.17 |  | CCO | 21 | DE
10.1039/c1gc15462a | 2011 | Green Chem | DM150 | 150 |  | 0 | 0 |  | EtOH | 46.1 | 0.52 | 1.07 | 44.13 | 1.044 | 18.4 | 6.3 | 13.7 | 23.79 | 21.71 | 40 | 7 | 0.18 |  | CCO | 21 | DE
10.1039/c1gc15462a | 2011 | Green Chem | DM150 | 150 |  | 0 | 0 |  | EtOH | 46.1 | 0.52 | 1.07 | 44.13 | 1.044 | 18.4 | 6.3 | 13.7 | 23.79 | 21.71 | 50 | 7.7 | 0.15 |  | CCO | 21 | DE
10.1039/c1gc15462a | 2011 | Green Chem | SM122 | 220 |  | 0 | 0 |  | IPA | 60.1 | 0.624 | 1.96 | 76.46 | 0.786 | 15.8 | 6.1 | 16.4 | 23.58 | 7.98 | 20 | 12.2 | 0.61 |  | CC(O)C | 21 | DE
10.1039/c1gc15462a | 2011 | Green Chem | SM122 | 220 |  | 0 | 0 |  | IPA | 60.1 | 0.624 | 1.96 | 76.46 | 0.786 | 15.8 | 6.1 | 16.4 | 23.58 | 7.98 | 30 | 19.5 | 0.65 |  | CC(O)C | 21 | DE
10.1039/c1gc15462a | 2011 | Green Chem | SM122 | 220 |  | 0 | 0 |  | IPA | 60.1 | 0.624 | 1.96 | 76.46 | 0.786 | 15.8 | 6.1 | 16.4 | 23.58 | 7.98 | 40 | 24.6 | 0.62 |  | CC(O)C | 21 | DE
10.1039/c1gc15462a | 2011 | Green Chem | SM122 | 220 |  | 0 | 0 |  | IPA | 60.1 | 0.624 | 1.96 | 76.46 | 0.786 | 15.8 | 6.1 | 16.4 | 23.58 | 7.98 | 50 | 30.1 | 0.6 |  | CC(O)C | 21 | DE
10.1039/c1gc15462a | 2011 | Green Chem | SM122 | 220 |  | 0 | 0 |  | MeOH | 32 | 0.505 | 0.55 | 40.45 | 0.792 | 15.1 | 12.3 | 22.3 | 29.61 | 88.5 | 20 | 63.2 | 3.16 |  | CO | 21 | DE
10.1039/c1gc15462a | 2011 | Green Chem | SM122 | 220 |  | 0 | 0 |  | MeOH | 32 | 0.505 | 0.55 | 40.45 | 0.792 | 15.1 | 12.3 | 22.3 | 29.61 | 88.5 | 30 | 91.7 | 3.06 |  | CO | 21 | DE
10.1039/c1gc15462a | 2011 | Green Chem | SM122 | 220 |  | 0 | 0 |  | MeOH | 32 | 0.505 | 0.55 | 40.45 | 0.792 | 15.1 | 12.3 | 22.3 | 29.61 | 88.5 | 40 | 123.6 | 3.09 |  | CO | 21 | DE
10.1039/c1gc15462a | 2011 | Green Chem | SM122 | 220 |  | 0 | 0 |  | MeOH | 32 | 0.505 | 0.55 | 40.45 | 0.792 | 15.1 | 12.3 | 22.3 | 29.61 | 88.5 | 50 | 137.8 | 2.76 |  | CO | 21 | DE
10.1039/c1gc15462a | 2011 | Green Chem | SM122 | 220 |  | 0 | 0 |  | EtOAc | 88.1 | 0.677 | 0.46 | 97.68 | 0.902 | 15.8 | 5.3 | 7.2 | 18.15 | 25.1 | 20 | 66.1 | 3.3 |  | CC(OCC)=O | 21 | DE
10.1039/c1gc15462a | 2011 | Green Chem | SM122 | 220 |  | 0 | 0 |  | EtOAc | 88.1 | 0.677 | 0.46 | 97.68 | 0.902 | 15.8 | 5.3 | 7.2 | 18.15 | 25.1 | 30 | 97 | 3.23 |  | CC(OCC)=O | 21 | DE
10.1039/c1gc15462a | 2011 | Green Chem | SM122 | 220 |  | 0 | 0 |  | EtOAc | 88.1 | 0.677 | 0.46 | 97.68 | 0.902 | 15.8 | 5.3 | 7.2 | 18.15 | 25.1 | 40 | 114.5 | 2.86 |  | CC(OCC)=O | 21 | DE
10.1039/c1gc15462a | 2011 | Green Chem | SM122 | 220 |  | 0 | 0 |  | EtOAc | 88.1 | 0.677 | 0.46 | 97.68 | 0.902 | 15.8 | 5.3 | 7.2 | 18.15 | 25.1 | 50 | 134.2 | 2.68 |  | CC(OCC)=O | 21 | DE
10.1039/c1gc15462a | 2011 | Green Chem | SM122 | 220 |  | 0 | 0 |  | EtOH | 46.1 | 0.52 | 1.07 | 44.13 | 1.044 | 18.4 | 6.3 | 13.7 | 23.79 | 21.71 | 20 | 32.1 | 1.61 |  | CCO | 21 | DE
10.1039/c1gc15462a | 2011 | Green Chem | SM122 | 220 |  | 0 | 0 |  | EtOH | 46.1 | 0.52 | 1.07 | 44.13 | 1.044 | 18.4 | 6.3 | 13.7 | 23.79 | 21.71 | 30 | 49.4 | 1.65 |  | CCO | 21 | DE
10.1039/c1gc15462a | 2011 | Green Chem | SM122 | 220 |  | 0 | 0 |  | EtOH | 46.1 | 0.52 | 1.07 | 44.13 | 1.044 | 18.4 | 6.3 | 13.7 | 23.79 | 21.71 | 40 | 62 | 1.55 |  | CCO | 21 | DE
10.1039/c1gc15462a | 2011 | Green Chem | SM122 | 220 |  | 0 | 0 |  | EtOH | 46.1 | 0.52 | 1.07 | 44.13 | 1.044 | 18.4 | 6.3 | 13.7 | 23.79 | 21.71 | 50 | 75.2 | 1.5 |  | CCO | 21 | DE
10.1080/00986445.2014.990632 | 2016 | Chemical Engineering Communications | MPF50 | 700 |  | 0 | 0 |  | MeOH | 32 | 0.505 | 0.55 | 40.45 | 0.792 | 15.1 | 12.3 | 22.3 | 29.61 | 88.5 | 10 | 12.2 | 1.23 |  | CO | 20 | DE
10.1080/00986445.2014.990632 | 2016 | Chemical Engineering Communications | MPF50 | 700 |  | 0 | 0 |  | MeOH | 32 | 0.505 | 0.55 | 40.45 | 0.792 | 15.1 | 12.3 | 22.3 | 29.61 | 88.5 | 20 | 24.9 | 1.25 |  | CO | 20 | DE
10.1080/00986445.2014.990632 | 2016 | Chemical Engineering Communications | MPF50 | 700 |  | 0 | 0 |  | MeOH | 32 | 0.505 | 0.55 | 40.45 | 0.792 | 15.1 | 12.3 | 22.3 | 29.61 | 88.5 | 30 | 42.4 | 1.42 |  | CO | 20 | DE
10.1080/00986445.2014.990632 | 2016 | Chemical Engineering Communications | MPF50 | 700 |  | 0 | 0 |  | MeOH | 32 | 0.505 | 0.55 | 40.45 | 0.792 | 15.1 | 12.3 | 22.3 | 29.61 | 88.5 | 40 | 51.3 | 1.28 |  | CO | 20 | DE
10.1080/00986445.2014.990632 | 2016 | Chemical Engineering Communications | MPF50 | 700 |  | 0 | 0 |  | MeOH | 32 | 0.505 | 0.55 | 40.45 | 0.792 | 15.1 | 12.3 | 22.3 | 29.61 | 88.5 | 50 | 66.1 | 1.32 |  | CO | 20 | DE
10.1080/00986445.2014.990632 | 2016 | Chemical Engineering Communications | MPF44 | 250 |  | 0 | 0 |  | MeOH | 32 | 0.505 | 0.55 | 40.45 | 0.792 | 15.1 | 12.3 | 22.3 | 29.61 | 88.5 | 10 | 4.1 | 0.41 |  | CO | 20 | DE
10.1080/00986445.2014.990632 | 2016 | Chemical Engineering Communications | MPF44 | 250 |  | 0 | 0 |  | MeOH | 32 | 0.505 | 0.55 | 40.45 | 0.792 | 15.1 | 12.3 | 22.3 | 29.61 | 88.5 | 20 | 9.1 | 0.46 |  | CO | 20 | DE
10.1080/00986445.2014.990632 | 2016 | Chemical Engineering Communications | MPF44 | 250 |  | 0 | 0 |  | MeOH | 32 | 0.505 | 0.55 | 40.45 | 0.792 | 15.1 | 12.3 | 22.3 | 29.61 | 88.5 | 30 | 12.8 | 0.43 |  | CO | 20 | DE
10.1080/00986445.2014.990632 | 2016 | Chemical Engineering Communications | MPF44 | 250 |  | 0 | 0 |  | MeOH | 32 | 0.505 | 0.55 | 40.45 | 0.792 | 15.1 | 12.3 | 22.3 | 29.61 | 88.5 | 40 | 13.1 | 0.33 |  | CO | 20 | DE
10.1080/00986445.2014.990632 | 2016 | Chemical Engineering Communications | MPF44 | 250 |  | 0 | 0 |  | MeOH | 32 | 0.505 | 0.55 | 40.45 | 0.792 | 15.1 | 12.3 | 22.3 | 29.61 | 88.5 | 50 | 16.9 | 0.34 |  | CO | 20 | DE
10.1080/00986445.2014.990632 | 2016 | Chemical Engineering Communications | SM120 |  |  | 0 | 0 |  | MeOH | 32 | 0.505 | 0.55 | 40.45 | 0.792 | 15.1 | 12.3 | 22.3 | 29.61 | 88.5 | 10 | 32.4 | 3.27 |  | CO | 20 | DE
10.1080/00986445.2014.990632 | 2016 | Chemical Engineering Communications | SM120 |  |  | 0 | 0 |  | MeOH | 32 | 0.505 | 0.55 | 40.45 | 0.792 | 15.1 | 12.3 | 22.3 | 29.61 | 88.5 | 20 | 50.4 | 2.53 |  | CO | 20 | DE
10.1080/00986445.2014.990632 | 2016 | Chemical Engineering Communications | SM120 |  |  | 0 | 0 |  | MeOH | 32 | 0.505 | 0.55 | 40.45 | 0.792 | 15.1 | 12.3 | 22.3 | 29.61 | 88.5 | 30 | 66.7 | 2.23 |  | CO | 20 | DE
10.1080/00986445.2014.990632 | 2016 | Chemical Engineering Communications | SM120 |  |  | 0 | 0 |  | MeOH | 32 | 0.505 | 0.55 | 40.45 | 0.792 | 15.1 | 12.3 | 22.3 | 29.61 | 88.5 | 40 | 69.1 | 1.73 |  | CO | 20 | DE
10.1080/00986445.2014.990632 | 2016 | Chemical Engineering Communications | SM120 |  |  | 0 | 0 |  | MeOH | 32 | 0.505 | 0.55 | 40.45 | 0.792 | 15.1 | 12.3 | 22.3 | 29.61 | 88.5 | 50 | 71.3 | 1.43 |  | CO | 20 | DE
10.1080/00986445.2014.990632 | 2016 | Chemical Engineering Communications | SM122 | 220 |  | 0 | 0 |  | PhMe | 92.1 | 0.697 | 0.59 | 106.26 | 0.867 | 18 | 1.4 | 2 | 18.16 | 4.89 | 12 | 20.2 | 1.65 |  | CC1=CC=CC=C1 | 20 | DE
10.1080/00986445.2014.990632 | 2016 | Chemical Engineering Communications | SM122 | 220 |  | 0 | 0 |  | PhMe | 92.1 | 0.697 | 0.59 | 106.26 | 0.867 | 18 | 1.4 | 2 | 18.16 | 4.89 | 20 | 37.3 | 1.87 |  | CC1=CC=CC=C1 | 20 | DE
10.1080/00986445.2014.990632 | 2016 | Chemical Engineering Communications | SM122 | 220 |  | 0 | 0 |  | PhMe | 92.1 | 0.697 | 0.59 | 106.26 | 0.867 | 18 | 1.4 | 2 | 18.16 | 4.89 | 30 | 48 | 1.61 |  | CC1=CC=CC=C1 | 20 | DE
10.1080/00986445.2014.990632 | 2016 | Chemical Engineering Communications | SM122 | 220 |  | 0 | 0 |  | PhMe | 92.1 | 0.697 | 0.59 | 106.26 | 0.867 | 18 | 1.4 | 2 | 18.16 | 4.89 | 40 | 58.5 | 1.46 |  | CC1=CC=CC=C1 | 20 | DE
10.1080/00986445.2014.990632 | 2016 | Chemical Engineering Communications | SM122 | 220 |  | 0 | 0 |  | PhMe | 92.1 | 0.697 | 0.59 | 106.26 | 0.867 | 18 | 1.4 | 2 | 18.16 | 4.89 | 50 | 60.8 | 1.22 |  | CC1=CC=CC=C1 | 20 | DE
10.1080/00986445.2014.990632 | 2016 | Chemical Engineering Communications | SM240 | 400 |  | 0 | 0 |  | PhMe | 92.1 | 0.697 | 0.59 | 106.26 | 0.867 | 18 | 1.4 | 2 | 18.16 | 4.89 | 12 | 25.5 | 2.13 |  | CC1=CC=CC=C1 | 20 | DE
10.1080/00986445.2014.990632 | 2016 | Chemical Engineering Communications | SM240 | 400 |  | 0 | 0 |  | PhMe | 92.1 | 0.697 | 0.59 | 106.26 | 0.867 | 18 | 1.4 | 2 | 18.16 | 4.89 | 21 | 45.1 | 2.16 |  | CC1=CC=CC=C1 | 20 | DE
10.1080/00986445.2014.990632 | 2016 | Chemical Engineering Communications | SM240 | 400 |  | 0 | 0 |  | PhMe | 92.1 | 0.697 | 0.59 | 106.26 | 0.867 | 18 | 1.4 | 2 | 18.16 | 4.89 | 31 | 48.5 | 1.57 |  | CC1=CC=CC=C1 | 20 | DE
10.1080/00986445.2014.990632 | 2016 | Chemical Engineering Communications | SM240 | 400 |  | 0 | 0 |  | PhMe | 92.1 | 0.697 | 0.59 | 106.26 | 0.867 | 18 | 1.4 | 2 | 18.16 | 4.89 | 40 | 49.8 | 1.25 |  | CC1=CC=CC=C1 | 20 | DE
10.1080/00986445.2014.990632 | 2016 | Chemical Engineering Communications | SM240 | 400 |  | 0 | 0 |  | PhMe | 92.1 | 0.697 | 0.59 | 106.26 | 0.867 | 18 | 1.4 | 2 | 18.16 | 4.89 | 51 | 55.1 | 1.08 |  | CC1=CC=CC=C1 | 20 | DE
10.1080/00986445.2014.990632 | 2016 | Chemical Engineering Communications | MPF50 | 700 |  | 0 | 0 |  | PhMe | 92.1 | 0.697 | 0.59 | 106.26 | 0.867 | 18 | 1.4 | 2 | 18.16 | 4.89 | 10 | 6.8 | 0.69 |  | CC1=CC=CC=C1 | 20 | DE
10.1080/00986445.2014.990632 | 2016 | Chemical Engineering Communications | MPF50 | 700 |  | 0 | 0 |  | PhMe | 92.1 | 0.697 | 0.59 | 106.26 | 0.867 | 18 | 1.4 | 2 | 18.16 | 4.89 | 20 | 8.7 | 0.44 |  | CC1=CC=CC=C1 | 20 | DE
10.1080/00986445.2014.990632 | 2016 | Chemical Engineering Communications | MPF50 | 700 |  | 0 | 0 |  | PhMe | 92.1 | 0.697 | 0.59 | 106.26 | 0.867 | 18 | 1.4 | 2 | 18.16 | 4.89 | 30 | 12.5 | 0.42 |  | CC1=CC=CC=C1 | 20 | DE
10.1080/00986445.2014.990632 | 2016 | Chemical Engineering Communications | MPF50 | 700 |  | 0 | 0 |  | PhMe | 92.1 | 0.697 | 0.59 | 106.26 | 0.867 | 18 | 1.4 | 2 | 18.16 | 4.89 | 40 | 15.5 | 0.39 |  | CC1=CC=CC=C1 | 20 | DE
10.1080/00986445.2014.990632 | 2016 | Chemical Engineering Communications | MPF50 | 700 |  | 0 | 0 |  | PhMe | 92.1 | 0.697 | 0.59 | 106.26 | 0.867 | 18 | 1.4 | 2 | 18.16 | 4.89 | 50 | 22.6 | 0.45 |  | CC1=CC=CC=C1 | 20 | DE
10.1080/00986445.2014.990632 | 2016 | Chemical Engineering Communications | SM120 |  |  | 0 | 0 |  | PhMe | 92.1 | 0.697 | 0.59 | 106.26 | 0.867 | 18 | 1.4 | 2 | 18.16 | 4.89 | 12 | 4.5 | 0.38 |  | CC1=CC=CC=C1 | 20 | DE
10.1080/00986445.2014.990632 | 2016 | Chemical Engineering Communications | SM120 |  |  | 0 | 0 |  | PhMe | 92.1 | 0.697 | 0.59 | 106.26 | 0.867 | 18 | 1.4 | 2 | 18.16 | 4.89 | 22 | 9.7 | 0.44 |  | CC1=CC=CC=C1 | 20 | DE
10.1080/00986445.2014.990632 | 2016 | Chemical Engineering Communications | SM120 |  |  | 0 | 0 |  | PhMe | 92.1 | 0.697 | 0.59 | 106.26 | 0.867 | 18 | 1.4 | 2 | 18.16 | 4.89 | 30 | 13.2 | 0.44 |  | CC1=CC=CC=C1 | 20 | DE
10.1080/00986445.2014.990632 | 2016 | Chemical Engineering Communications | SM120 |  |  | 0 | 0 |  | PhMe | 92.1 | 0.697 | 0.59 | 106.26 | 0.867 | 18 | 1.4 | 2 | 18.16 | 4.89 | 40 | 16.8 | 0.42 |  | CC1=CC=CC=C1 | 20 | DE
10.1080/00986445.2014.990632 | 2016 | Chemical Engineering Communications | SM120 |  |  | 0 | 0 |  | PhMe | 92.1 | 0.697 | 0.59 | 106.26 | 0.867 | 18 | 1.4 | 2 | 18.16 | 4.89 | 50 | 17.9 | 0.36 |  | CC1=CC=CC=C1 | 20 | DE
10.17576/mjas-2018-2203-25 | 2018 | Malaysian Journal of Analytical Sciences | SS126 | 300 |  | 0 | 0 |  | AcMe | 58.1 | 0.618 | 0.3 | 74.08 | 0.784 | 15.5 | 10.4 | 7 | 19.94 | 92.36 | 30 | 58.9 | 1.96 |  | CC(C)=O | 25 | DE
10.17576/mjas-2018-2203-25 | 2018 | Malaysian Journal of Analytical Sciences | SS336 | 500 |  | 0 | 0 |  | AcMe | 58.1 | 0.618 | 0.3 | 74.08 | 0.784 | 15.5 | 10.4 | 7 | 19.94 | 92.36 | 30 | 58.9 | 1.96 |  | CC(C)=O | 25 | DE
10.17576/mjas-2018-2203-25 | 2018 | Malaysian Journal of Analytical Sciences | SS128 |  |  | 0 | 0 |  | AcMe | 58.1 | 0.618 | 0.3 | 74.08 | 0.784 | 15.5 | 10.4 | 7 | 19.94 | 92.36 | 30 | 58.9 | 1.96 |  | CC(C)=O | 25 | DE
10.17576/mjas-2018-2203-25 | 2018 | Malaysian Journal of Analytical Sciences | SS129 |  |  | 0 | 0 |  | AcMe | 58.1 | 0.618 | 0.3 | 74.08 | 0.784 | 15.5 | 10.4 | 7 | 19.94 | 92.36 | 30 | 58.9 | 1.96 |  | CC(C)=O | 25 | DE
10.17576/mjas-2018-2203-25 | 2018 | Malaysian Journal of Analytical Sciences | SS130 |  |  | 0 | 0 |  | AcMe | 58.1 | 0.618 | 0.3 | 74.08 | 0.784 | 15.5 | 10.4 | 7 | 19.94 | 92.36 | 30 | 58.9 | 1.96 |  | CC(C)=O | 25 | DE
| 2013 | Sains Malaysiana | SM122 | 220 |  | 0 | 0 |  | PhMe | 92.1 | 0.697 | 0.59 | 106.26 | 0.867 | 18 | 1.4 | 2 | 18.16 | 4.89 | 5 | 5 | 0.99 |  | CC1=CC=CC=C1 | 25 | DE | [C-]#[O+].C1=CC=C(C=C1)P(C2=CC=CC=C2)C3=CC=CC=C3.C1=CC=C(C=C1)P(C2=CC=CC=C2)C3=CC=CC=C3.C1=CC=C(C=C1)P(C2=CC=CC=C2)C3=CC=CC=C3.[Rh]
| 2013 | Sains Malaysiana | SM122 | 220 |  | 0 | 0 |  | PhMe | 92.1 | 0.697 | 0.59 | 106.26 | 0.867 | 18 | 1.4 | 2 | 18.16 | 4.89 | 10 | 12 | 1.18 |  | CC1=CC=CC=C1 | 25 | DE | [C-]#[O+].C1=CC=C(C=C1)P(C2=CC=CC=C2)C3=CC=CC=C3.C1=CC=C(C=C1)P(C2=CC=CC=C2)C3=CC=CC=C3.C1=CC=C(C=C1)P(C2=CC=CC=C2)C3=CC=CC=C3.[Rh]
| 2013 | Sains Malaysiana | SM122 | 220 |  | 0 | 0 |  | PhMe | 92.1 | 0.697 | 0.59 | 106.26 | 0.867 | 18 | 1.4 | 2 | 18.16 | 4.89 | 15 | 17.8 | 1.19 |  | CC1=CC=CC=C1 | 25 | DE | [C-]#[O+].C1=CC=C(C=C1)P(C2=CC=CC=C2)C3=CC=CC=C3.C1=CC=C(C=C1)P(C2=CC=CC=C2)C3=CC=CC=C3.C1=CC=C(C=C1)P(C2=CC=CC=C2)C3=CC=CC=C3.[Rh]
| 2013 | Sains Malaysiana | SM122 | 220 |  | 0 | 0 |  | PhMe | 92.1 | 0.697 | 0.59 | 106.26 | 0.867 | 18 | 1.4 | 2 | 18.16 | 4.89 | 20 | 22.2 | 1.11 |  | CC1=CC=CC=C1 | 25 | DE | [C-]#[O+].C1=CC=C(C=C1)P(C2=CC=CC=C2)C3=CC=CC=C3.C1=CC=C(C=C1)P(C2=CC=CC=C2)C3=CC=CC=C3.C1=CC=C(C=C1)P(C2=CC=CC=C2)C3=CC=CC=C3.[Rh]
| 2013 | Sains Malaysiana | SM122 | 220 |  | 0 | 0 |  | PhMe | 92.1 | 0.697 | 0.59 | 106.26 | 0.867 | 18 | 1.4 | 2 | 18.16 | 4.89 | 25 | 28 | 1.12 |  | CC1=CC=CC=C1 | 25 | DE | [C-]#[O+].C1=CC=C(C=C1)P(C2=CC=CC=C2)C3=CC=CC=C3.C1=CC=C(C=C1)P(C2=CC=CC=C2)C3=CC=CC=C3.C1=CC=C(C=C1)P(C2=CC=CC=C2)C3=CC=CC=C3.[Rh]
| 2013 | Sains Malaysiana | SM240 | 400 |  | 0 | 0 |  | PhMe | 92.1 | 0.697 | 0.59 | 106.26 | 0.867 | 18 | 1.4 | 2 | 18.16 | 4.89 | 5 | 15.9 | 3.2 |  | CC1=CC=CC=C1 | 25 | DE | [C-]#[O+].C1=CC=C(C=C1)P(C2=CC=CC=C2)C3=CC=CC=C3.C1=CC=C(C=C1)P(C2=CC=CC=C2)C3=CC=CC=C3.C1=CC=C(C=C1)P(C2=CC=CC=C2)C3=CC=CC=C3.[Rh]
| 2013 | Sains Malaysiana | SM240 | 400 |  | 0 | 0 |  | PhMe | 92.1 | 0.697 | 0.59 | 106.26 | 0.867 | 18 | 1.4 | 2 | 18.16 | 4.89 | 10 | 34.1 | 3.39 |  | CC1=CC=CC=C1 | 25 | DE | [C-]#[O+].C1=CC=C(C=C1)P(C2=CC=CC=C2)C3=CC=CC=C3.C1=CC=C(C=C1)P(C2=CC=CC=C2)C3=CC=CC=C3.C1=CC=C(C=C1)P(C2=CC=CC=C2)C3=CC=CC=C3.[Rh]
| 2013 | Sains Malaysiana | SM240 | 400 |  | 0 | 0 |  | PhMe | 92.1 | 0.697 | 0.59 | 106.26 | 0.867 | 18 | 1.4 | 2 | 18.16 | 4.89 | 15 | 48.2 | 3.21 |  | CC1=CC=CC=C1 | 25 | DE | [C-]#[O+].C1=CC=C(C=C1)P(C2=CC=CC=C2)C3=CC=CC=C3.C1=CC=C(C=C1)P(C2=CC=CC=C2)C3=CC=CC=C3.C1=CC=C(C=C1)P(C2=CC=CC=C2)C3=CC=CC=C3.[Rh]
| 2013 | Sains Malaysiana | SM240 | 400 |  | 0 | 0 |  | PhMe | 92.1 | 0.697 | 0.59 | 106.26 | 0.867 | 18 | 1.4 | 2 | 18.16 | 4.89 | 20 | 60.1 | 3 |  | CC1=CC=CC=C1 | 25 | DE | [C-]#[O+].C1=CC=C(C=C1)P(C2=CC=CC=C2)C3=CC=CC=C3.C1=CC=C(C=C1)P(C2=CC=CC=C2)C3=CC=CC=C3.C1=CC=C(C=C1)P(C2=CC=CC=C2)C3=CC=CC=C3.[Rh]
| 2013 | Sains Malaysiana | SM240 | 400 |  | 0 | 0 |  | PhMe | 92.1 | 0.697 | 0.59 | 106.26 | 0.867 | 18 | 1.4 | 2 | 18.16 | 4.89 | 25 | 78 | 3.12 |  | CC1=CC=CC=C1 | 25 | DE | [C-]#[O+].C1=CC=C(C=C1)P(C2=CC=CC=C2)C3=CC=CC=C3.C1=CC=C(C=C1)P(C2=CC=CC=C2)C3=CC=CC=C3.C1=CC=C(C=C1)P(C2=CC=CC=C2)C3=CC=CC=C3.[Rh]
| 2013 | Sains Malaysiana | SM240 | 400 |  | 0 | 0 |  | EtOAc | 88.1 | 0.677 | 0.46 | 97.68 | 0.902 | 15.8 | 5.3 | 7.2 | 18.15 | 25.1 | 5 | 27.3 | 5.5 |  | CC(OCC)=O | 25 | DE | [C-]#[O+].C1=CC=C(C=C1)P(C2=CC=CC=C2)C3=CC=CC=C3.C1=CC=C(C=C1)P(C2=CC=CC=C2)C3=CC=CC=C3.C1=CC=C(C=C1)P(C2=CC=CC=C2)C3=CC=CC=C3.[Rh]
| 2013 | Sains Malaysiana | SM240 | 400 |  | 0 | 0 |  | EtOAc | 88.1 | 0.677 | 0.46 | 97.68 | 0.902 | 15.8 | 5.3 | 7.2 | 18.15 | 25.1 | 10 | 49.4 | 4.94 |  | CC(OCC)=O | 25 | DE | [C-]#[O+].C1=CC=C(C=C1)P(C2=CC=CC=C2)C3=CC=CC=C3.C1=CC=C(C=C1)P(C2=CC=CC=C2)C3=CC=CC=C3.C1=CC=C(C=C1)P(C2=CC=CC=C2)C3=CC=CC=C3.[Rh]
| 2013 | Sains Malaysiana | SM240 | 400 |  | 0 | 0 |  | EtOAc | 88.1 | 0.677 | 0.46 | 97.68 | 0.902 | 15.8 | 5.3 | 7.2 | 18.15 | 25.1 | 15 | 71.2 | 4.75 |  | CC(OCC)=O | 25 | DE | [C-]#[O+].C1=CC=C(C=C1)P(C2=CC=CC=C2)C3=CC=CC=C3.C1=CC=C(C=C1)P(C2=CC=CC=C2)C3=CC=CC=C3.C1=CC=C(C=C1)P(C2=CC=CC=C2)C3=CC=CC=C3.[Rh]
| 2013 | Sains Malaysiana | SM240 | 400 |  | 0 | 0 |  | EtOAc | 88.1 | 0.677 | 0.46 | 97.68 | 0.902 | 15.8 | 5.3 | 7.2 | 18.15 | 25.1 | 20 | 92.7 | 4.63 |  | CC(OCC)=O | 25 | DE | [C-]#[O+].C1=CC=C(C=C1)P(C2=CC=CC=C2)C3=CC=CC=C3.C1=CC=C(C=C1)P(C2=CC=CC=C2)C3=CC=CC=C3.C1=CC=C(C=C1)P(C2=CC=CC=C2)C3=CC=CC=C3.[Rh]
| 2013 | Sains Malaysiana | SM240 | 400 |  | 0 | 0 |  | EtOAc | 88.1 | 0.677 | 0.46 | 97.68 | 0.902 | 15.8 | 5.3 | 7.2 | 18.15 | 25.1 | 25 | 115.7 | 4.62 |  | CC(OCC)=O | 25 | DE | [C-]#[O+].C1=CC=C(C=C1)P(C2=CC=CC=C2)C3=CC=CC=C3.C1=CC=C(C=C1)P(C2=CC=CC=C2)C3=CC=CC=C3.C1=CC=C(C=C1)P(C2=CC=CC=C2)C3=CC=CC=C3.[Rh]
Note on V134: Jiahui: mirko.skiborowski@tuhh.de
Note on H176: Jiahui: average
Note on V176: guoqing wang: 80/(34.5*10^-4））
Note on G321: Ritahu: In the pic you posted on Skype is 255.33, but in the paper is 240.3
Note on G351: KITS: methyl esters
Note on V372: Ritahu: calculated based on 10.1039/c1gc15462a
Note on V410: KITS: calculation based on 10.1016/j.memsci.2009.11.012
Note on V443: KITS: calculation based on 10.1016/j.memsci.2009.11.012
Note on H448: Jiahui: average
Note on V448: guoqing wang: 80/(34.5*10^-4））
Note on V458: KITS: calculation based on 10.1016/j.memsci.2009.11.012
Note on G459: KITS: Product
Note on V479: KITS: calculation based on 10.1016/j.memsci.2009.11.012
Note on J481: Ritahu: The solvent system used was: eluent A: water type I (18.2 MΩ) with 0.1 % TFA and eluent B: acetonitrile with 0.1% TFA.
Note on Z481: Ritahu: mild temperature
Note on H530: Jiahui: average
Note on V530: guoqing wang: 80/(34.5*10^-4））
Note on G613: Jiahui: https://pmc.umicore.com/en/products/carac/
Note on G630: Ritahu: Product
Note on G631: Ritahu: Dedam
Note on H632: Jiahui: average
Note on V632: guoqing wang: 80/(34.5*10^-4））
Note on J689: Jiahui: 10% water
Note on G741: Jiahui: (200–300 g/mol)
Note on H752: Jiahui: average
Note on V752: guoqing wang: 80/(34.5*10^-4））
Note on G760: Ritahu: Product
Note on G818: KITS: MG
Note on G841: KITS: Post reaction Ru species
Note on H850: Jiahui: average
Note on V850: guoqing wang: 80/(34.5*10^-4））
Note on H852: Jiahui: average
Note on V852: Jiahui: 80/(34.5*10^-4）） denis.roizard@univ-lorraine.fr
Note on J856: Jiahui: 10% water
Note on V874: KITS: calculation based on 10.1016/j.memsci.2009.11.012
Note on G893: Ritahu: Dedam
Note on V912: KITS: calculation based on 10.1016/j.memsci.2009.11.012
Note on G920: Jiahui: https://pmc.umicore.com/en/products/carac/
Note on H921: Jiahui: average
Note on V921: guoqing wang: 80/(34.5*10^-4））
Note on V937: Ritahu: calculated based on 10.1039/c1gc15462a
Note on V953: Ritahu: calculated based on 10.1039/c0cp00230e
Note on V964: Ritahu: calculated based on 10.1039/c1gc15462a
Note on V987: KITS: calculation based on 10.1016/j.memsci.2009.11.012
Note on V1030: Ritahu: calculated based on 10.1039/c1gc15462a
Note on J1039: Jiahui: 10% water
Note on J1054: Jiahui: 10% water
Note on J1132: Jiahui: 10% water
Note on J1133: Jiahui: 10% water
Note on J1134: Jiahui: 10% water
Note on J1135: Jiahui: 10% water
Note on V1165: KITS: calculation based on 10.1016/j.cherd.2019.05.018
Note on V1166: KITS: calculation based on 10.1016/j.memsci.2009.11.012
Note on H1187: Jiahui: average
Note on V1187: guoqing wang: 80/(34.5*10^-4））
Note on G1192: KITS: M2
Note on H1200: Jiahui: average
Note on V1200: guoqing wang: 80/(34.5*10^-4））
Note on H1208: Ritahu: 23.6*1000/600
Note on G1211: Ritahu: From Chemdraw
Note on V1218: KITS: calculation based on 10.1016/j.cherd.2019.05.018
Note on J1266: Jiahui: 75%
Note on J1274: Jiahui: 10% water
Note on H1286: Jiahui: average
Note on V1286: guoqing wang: 80/(34.5*10^-4））
Note on G1312: Jiahui: (200–300 g/mol)
Note on V1325: Ritahu: calculated based on 10.1039/c0cp00230e
Note on H1335: Ritahu: 25 g/L RBO which contains 4-5 wt% FFA
Note on H1340: Jiahui: average
Note on V1340: guoqing wang: 80/(34.5*10^-4））
Note on G1350: Jiahui: 3*260+92
Note on V1355: Ritahu: calculated based on 10.1039/c0cp00230e
Note on V1395: Ritahu: based on10.1021/acssuschemeng.5b00734
Note on Z1402: Ritahu: ambient T
Note on J1403: Jiahui: 75%
Note on G1422: KITS: GL
Note on V1452: KITS: based on10.1021/acssuschemeng.5b00734
Note on V1463: Ritahu: calculated based on 10.1039/c1gc15462a
Note on G1483: Jiahui: average of its family members including alpha-carotene, beta-carotene, alpha-cryptoxanthin, beta-cryptoxanthin, lutein and zeaxanthin
Note on G1484: Jiahui: average of its family members including alpha-carotene, beta-carotene, alpha-cryptoxanthin, beta-cryptoxanthin, lutein and zeaxanthin
Note on J1548: Jiahui: 10% water
Note on V1603: KITS: based on10.1021/acssuschemeng.5b00734
Note on V1606: Ritahu: calculated based on 10.1039/c0cp00230e
Note on V1623: KITS: based on 10.1016/j.memsci.2017.01.021
Note on V1659: KITS: based on10.1021/acssuschemeng.5b00734
Note on V1665: Ritahu: calculated based on 10.1039/c0cp00230e
Note on V1697: KITS: based on10.1021/acssuschemeng.5b00734
Note on H1708: Jiahui: average
Note on V1708: guoqing wang: 80/(34.5*10^-4））
Note on H1733: Jiahui: average
Note on V1733: guoqing wang: 80/(34.5*10^-4））
Note on V1735: KITS: based on10.1021/acssuschemeng.5b00734
Note on V1739: Ritahu: calculated based on 10.1039/c0cp00230e
Note on V1753: Ritahu: calculated based on 10.1039/c0cp00230e
Note on V1756: KITS: based on10.1021/acssuschemeng.5b00734
Note on V1765: KITS: based on10.1021/acssuschemeng.5b00734
Note on V1777: Ritahu: calculated based on 10.1039/c0cp00230e
Note on V1794: Ritahu: calculated based on 10.1039/c0cp00230e
Note on V1799: Ritahu: calculated based on 10.1039/c0cp00230e
Note on V1816: KITS: Not reported in the paper
Note on G1825: KITS: Dedam
Note on Z1874: KITS: Assume
Note on V1875: KITS: based on 10.1016/j.memsci.2017.01.021
Note on V1894: KITS: based on10.1021/acssuschemeng.5b00734
Note on H1912: Ritahu: assume
Note on J1920: KITS: ESTP
Note on G1931: Jiahui: 3*260+92
Note on V1960: Ritahu: based on10.1021/acssuschemeng.5b00734
Note on V2059: KITS: based on 10.1016/j.memsci.2017.01.021
Note on V2100: KITS: based on10.1021/acssuschemeng.5b00734
Note on G2146: KITS: M2
Note on H2157: Ritahu: assume
Note on G2180: KITS: Pd
Note on G2193: KITS: Assume total phenols
Note on G2270: KITS: Assume
Note on H2304: Jiahui: average
Note on V2304: guoqing wang: 80/(34.5*10^-4））
Note on H2316: Jiahui: average
Note on V2316: guoqing wang: 80/(34.5*10^-4））
Note on V2325: KITS: based on10.1021/acssuschemeng.5b00734
Note on G2333: Ritahu: Google Grubbs catalyst HG-1, but not sure
Note on V2345: KITS: Not reported in the paper
Note on G2399: KITS: Precatlyst
Note on H2399: Ritahu: (0.5±0.03*10^-3)*627
Note on J2452: KITS: ESTP
Note on H2508: Ritahu: assume
Note on J2526: KITS: ESTP
Note on V2578: KITS: calculation based on 10.1039/c0cp00230e
Note on Z2578: Ritahu: assume
Note on V2581: KITS: Not reported in the paper
Note on V2585: KITS: based on 10.1016/j.memsci.2017.01.021
Note on H2626: Ritahu: assume
Note on G2669: Ritahu: google
Note on J2679: Jiahui: 75%
Note on H2680: guoqing wang: use Rh conc. 0.05M since it was consumed
Note on J2680: Jiahui: 75%
Note on G2776: KITS: Assume
Note on G2777: KITS: Assume
Note on H2813: Jiahui: 0.05 mol%
Note on V2813: Jiahui: Andreas.vorholt@bci.tu-dortmund.de
Note on J2814: Jiahui: 75%
Note on J2866: Jiahui: in water
Note on J2897: Jiahui: 10% water
Note on G2922: Ritahu: Google Grubbs catalyst HG-1, but not sure
Note on Z2923: Ritahu: Assume (room T)
Note on X2943: Jiahui: Without CO
Note on J3078: Jiahui: in water
Note on G3083: KITS: DG
Note on V3093: KITS: based on10.1021/acssuschemeng.5b00734
Note on H3094: KITS: Assume coc. is similar compared to DE
Note on G3108: Ritahu: Google Grubbs catalyst HG-1, but not sure
Note on H3114: Ritahu: assume
Note on V3122: KITS: calculation based on 10.1021/op400037h
Note on V3128: Adrian Lo: calculated based on table 4, not sure
Note on Z3128: Ritahu: ambient T
Note on V3133: KITS: Not reported in the paper
Note on X3143: Jiahui: with CO
Note on J3144: Jiahui: 10% water
Note on J3145: Jiahui: 75%
Note on J3146: Jiahui: 75%
Note on V3154: KITS: Not reported in the paper
Note on J3156: Jiahui: in water
Note on V3184: KITS: based on10.1021/acssuschemeng.5b00734
Note on J3221: Jiahui: in water
Note on V3278: KITS: calculation based on 10.1016/j.cherd.2010.07.002
Note on V3281: KITS: calculation based on 10.1021/op400037h
Note on G3286: Ritahu: Scheme 1
Note on X3297: Jiahui: Without CO
Note on V3299: Jiahui: Andreas.vorholt@bci.tu-dortmund.de
Note on J3300: Jiahui: 75%
Note on J3323: Jiahui: 10% water
Note on V3333: KITS: based on 10.1016/j.memsci.2017.01.021
Note on V3334: KITS: based on 10.1016/j.memsci.2017.01.021
Note on J3352: Jiahui: 10% water
Note on H3373: Ritahu: 25 g/L RBO which contains 1wt% Oryzanol
Note on V3389: KITS: based on 10.1016/j.memsci.2017.01.021
Note on V3390: KITS: based on 10.1016/j.memsci.2017.01.021
Note on G3421: KITS: total flavonoids
Note on V3424: KITS: based on10.1021/acssuschemeng.5b00734
Note on V3425: KITS: based on10.1021/acssuschemeng.5b00734
Note on V3426: KITS: based on10.1021/acssuschemeng.5b00734
Note on V3449: KITS: calculation based on 10.1016/j.cherd.2010.07.002
Note on Z3450: Ritahu: Assume
Note on G3461: KITS: M2
Note on V3462: Jiahui: Regarding flux: we work in a dead-end and batch configuration and flux values vary from 18 – 26 litre/m2/h (LMH) @ 40 bar. Average
Note on V3463: Jiahui: Regarding flux: we work in a dead-end and batch configuration and flux values vary from 18 – 26 litre/m2/h (LMH) @ 40 bar. Average
Note on H3465: Jiahui: average
Note on V3465: guoqing wang: 80/(34.5*10^-4））
Note on Z3466: guoqing wang: assume
Note on J3483: Jiahui: 10% water
Note on V3491: KITS: based on10.1021/acssuschemeng.5b00734
Note on V3492: KITS: based on10.1021/acssuschemeng.5b00734
Note on H3510: Jiahui: average
Note on V3510: guoqing wang: 80/(34.5*10^-4））
Note on H3511: Jiahui: average
Note on V3511: guoqing wang: 80/(34.5*10^-4））
Note on G3518: KITS: total polyphenols
Note on Z3518: KITS: assume
Note on V3519: KITS: based on10.1021/acssuschemeng.5b00734
Note on J3539: Jiahui: 10% water
Note on U3545: Ritahu: assume it's the same as in CF
Note on J3563: Jiahui: 10% water
Note on J3588: Jiahui: 10% water
Note on G3594: KITS: TG
Note on Z3610: KITS: assume
Note on G3614: Ritahu: Rosmarinic acid
Note on Z3636: Ritahu: assume
Note on AA3658: Jiahui: assume
Note on G3703: KITS: API
Note on J3704: KITS: process solvent isopropyl acetate
Note on H3708: Ritahu: 25 g/L RBO which contains 94-95wt% Glycerides (100-1-4 or 100-1-5)
Note on G3888: KITS: pre-catalyst
Note on H3889: Jiahui: average
Note on V3889: guoqing wang: 80/(34.5*10^-4））
Note on G3952: KITS: product
Note on X3953: KITS: Not disclosed in the paper
Note on X3954: KITS: Not disclosed in the paper
Note on X3955: KITS: Not disclosed in the paper
Note on X3956: KITS: Not disclosed in the paper
Note on G3957: KITS: low-MW
Note on X3957: KITS: Not disclosed in the paper
Note on X3962: KITS: Not disclosed in the paper
Note on X3963: KITS: Not disclosed in the paper
Note on X3964: KITS: Not disclosed in the paper
Note on X3970: KITS: Not disclosed in the paper
Note on X3971: KITS: Not disclosed in the paper
Note on X3972: KITS: Not disclosed in the paper
Note on G3973: KITS: high-MW
Note on X3973: KITS: Not disclosed in the paper
Note on X3984: KITS: Not disclosed in the paper
Note on X3985: KITS: Not disclosed in the paper
Note on X3986: KITS: Not disclosed in the paper
Note on X3988: KITS: Not disclosed in the paper
Note on X3992: KITS: Not disclosed in the paper
Note on V3994: KITS: Not disclosed in the paper
Note on X3995: KITS: Not disclosed in the paper
Note on X3996: KITS: Not disclosed in the paper
Note on X3997: KITS: Not disclosed in the paper
Note on X4001: KITS: Not reported in the paper
Note on D4006: KITS: Evonik Resource Efficiency GmbH and the Helmholtz-Zentrum Geesthacht provided the PDMS membrane
Note on V4028: Ritahu: Flux of product 2 is not determined
Note on X4029: KITS: Not reported in the paper
Note on X4030: KITS: Not reported in the paper
Note on AA4030: Ritahu: assume
Note on X4031: KITS: Not reported in the paper
Note on X4032: KITS: Not reported in the paper
Note on X4034: KITS: Not reported in the paper
Note on X4035: KITS: Not reported in the paper
Note on G4055: KITS: Not reported in the paper
Note on X4055: KITS: Not disclosed in the paper
Note on Z4269: Ritahu: assume
Note on V4307: KITS: Not disclosed in the paper
Note on V4311: KITS: Not disclosed in the paper
Note on D4325: KITS: PDMS
Note on AA4394: Ritahu: assume
Note on U4415: Ritahu: 30atm

## Sheet1
a | b | c
NF90 | NF 90 | 100
DM150 | Duramem 150 | 150
BW30 | BW 30XLE | 150
DM200 | Duramem 200 | 200
SM122 | Starmem 122 | 220
SS776 | Solsep NF070706 | 250
MPF44 | MPF 44 | 250
SM228 | Starmem 228 | 280
PM280 | Puramem 280 | 280
DM300 | Duramem 300 | 300
SS126 | NF010206 | 300
SS126S | Solsep 10206S | 300
PA1 | POL_oNf-M1_1 | 340
SS911 | Solsep NF090101 | 350
SS981 | Solsep NF090801 | 350
GMT2 | GMT-oNF-2 | 350
SM240 | Starmem 240 | 400
N30F | N30F | 400
DM500 | Duramem 500 | 500
SS136 | Solsep 010306 | 500
SS335 | Solsep 030305 | 500
SS336 | Solsep 030306 | 500
SS375 | Solsep 030705 | 500
PMS380 | Puramem S380 | 600
PM600 | Puramem 600 | 600
PMS600 | Puramem S600 | 600
GMT1 | GMT-oNF-1 | 600
GMT3 | GMT-oNF-3 | 600
PV46 | PERVAP 4060 | 627
DM700 | Duramem 700 | 700
MPF50 | MPF 50 | 700
NF270 | NF270 | 700
DM900 | DM900T1 | 900
DM1000 | METDM 1000 | 1000
PES10 | NF-PES-10 | 1000
DDK | Desal-Dk | 150/300
PDMS | Evonik | 250/1000
SS815 | Solsep NF080105 | 500/1000
GEAG | GE AG | 95.5% NaCl rejection
AMS312 | AMS S3012 | AMS312

## cosn
doi | rejection | measured_rejection | full_smiles
10.1016/j.memsci.2017.05.003 | 47.7 | 0.477 | [Cl-].CN(C)C1=CC=C(C=C1)[C+](C1=CC=C(C=C1)N(C)C)C1=CC=C(C=C1)N(C)C.CC#N
10.1016/j.memsci.2017.05.003 | 79.8 | 0.798 | [Cl-].n1c4c([n+](c2c1cc(c(N)c2)C)c3ccccc3)cc(c(c4)C)N.CC#N
10.1002/cctc.201500902 | 99 | 0.99 | [H][C@@]1([C@@H](C2=CC=NC3=CC=C(C=C23)O)OC(C45CC6CC(C5)CC(C6)C4)=O)C[C@@H]7CC[N@]1C[C@@H]7C=C.CCO
10.1016/j.memsci.2016.10.015 | 80.323 | 0.80323 | C=C(C1=CC=CC=C1)CC(C)(C)C2=CC=CC=C2.O=CN(C)C
10.1016/j.cherd.2010.07.002 | 87.8 | 0.878 | C1=CC(=C(C=C1/C=C/C(=O)O)O)O.CCO
10.1016/j.cherd.2010.07.002 | 90.7 | 0.907 | C1=CC(=C(C=C1/C=C/C(=O)O)O)O.CCO
10.1016/j.cherd.2010.07.002 | 94 | 0.94 | C1=CC(=C(C=C1CC(C(=O)O)OC(=O)C=CC2=CC(=C(C=C2)O)O)O)O.CCO
10.1016/j.cherd.2010.07.002 | 94.7 | 0.947 | C1=CC(=C(C=C1CC(C(=O)O)OC(=O)C=CC2=CC(=C(C=C2)O)O)O)O.CCO
10.1016/j.memsci.2018.12.077 | 98.8 | 0.988 | CC(=O)OCC1C(C(C(C(O1)OC2(C(C(C(O2)COC(=O)C)OC(=O)C)OC(=O)C)COC(=O)C)OC(=O)C)OC(=O)C)OC(=O)C.CC(CC)=O
10.1016/j.memsci.2018.12.077 | 99.7 | 0.997 | CC(=O)OCC1C(C(C(C(O1)OC2(C(C(C(O2)COC(=O)C)OC(=O)C)OC(=O)C)COC(=O)C)OC(=O)C)OC(=O)C)OC(=O)C.CC(CC)=O
10.1016/j.memsci.2018.12.077 | 99.7 | 0.997 | CC(=O)OCC1C(C(C(C(O1)OC2(C(C(C(O2)COC(=O)C)OC(=O)C)OC(=O)C)COC(=O)C)OC(=O)C)OC(=O)C)OC(=O)C.CC(CC)=O
10.1016/j.memsci.2018.12.077 | 70.1 | 0.701 | CC(=O)OCC1C(C(C(C(O1)OC2(C(C(C(O2)COC(=O)C)OC(=O)C)OC(=O)C)COC(=O)C)OC(=O)C)OC(=O)C)OC(=O)C.CC(O)C
10.1016/j.memsci.2018.12.077 | 70.3 | 0.703 | CC(=O)OCC1C(C(C(C(O1)OC2(C(C(C(O2)COC(=O)C)OC(=O)C)OC(=O)C)COC(=O)C)OC(=O)C)OC(=O)C)OC(=O)C.CC(O)C
10.1016/j.memsci.2018.12.077 | 83.4 | 0.834 | CC(=O)OCC1C(C(C(C(O1)OC2(C(C(C(O2)COC(=O)C)OC(=O)C)OC(=O)C)COC(=O)C)OC(=O)C)OC(=O)C)OC(=O)C.CC(O)C
10.1016/j.memsci.2018.12.077 | 86.8 | 0.868 | CC(=O)OCC1C(C(C(C(O1)OC2(C(C(C(O2)COC(=O)C)OC(=O)C)OC(=O)C)COC(=O)C)OC(=O)C)OC(=O)C)OC(=O)C.CCO
10.1016/j.memsci.2018.12.077 | 91.4 | 0.914 | CC(=O)OCC1C(C(C(C(O1)OC2(C(C(C(O2)COC(=O)C)OC(=O)C)OC(=O)C)COC(=O)C)OC(=O)C)OC(=O)C)OC(=O)C.CCO
10.1016/j.memsci.2018.12.077 | 92.2 | 0.922 | CC(=O)OCC1C(C(C(C(O1)OC2(C(C(C(O2)COC(=O)C)OC(=O)C)OC(=O)C)COC(=O)C)OC(=O)C)OC(=O)C)OC(=O)C.CCO
10.1016/j.memsci.2018.12.077 | 95 | 0.95 | CC(C(C)(C)C(C1=CC=CC=C1)(C)C)C2=CC=CC=C2.CCO
10.1016/j.memsci.2018.12.077 | 96.5 | 0.965 | CC(C(C)(C)C(C1=CC=CC=C1)(C)C)C2=CC=CC=C2.CCO
10.1016/j.memsci.2018.12.077 | 96.7 | 0.967 | CC(C(C)(C)C(C1=CC=CC=C1)(C)C)C2=CC=CC=C2.CCO
10.1016/j.memsci.2016.10.015 | 38.032 | 0.38032 | CC(C1=CC=CC=C1)CC(C2=CC=CC=C2)CC(C)(C)C3=CC=CC=C3.O=CN(C)C
10.1016/j.memsci.2016.10.015 | 93.098 | 0.93098 | CC(C1=CC=CC=C1)CC(C2=CC=CC=C2)CC(C)(C)C3=CC=CC=C3.O=CN(C)C
10.1016/j.memsci.2016.10.015 | 65.492 | 0.65492 | CC(C1=CC=CC=C1)CC(C2=CC=CC=C2)CC(C3=CC=CC=C3)CC(C)(C)C4=CC=CC=C4.O=CN(C)C
10.1016/j.memsci.2016.10.015 | 97.944 | 0.97944 | CC(C1=CC=CC=C1)CC(C2=CC=CC=C2)CC(C3=CC=CC=C3)CC(C)(C)C4=CC=CC=C4.O=CN(C)C
10.1016/j.memsci.2016.10.015 | 78.561 | 0.78561 | CC(C1=CC=CC=C1)CC(C2=CC=CC=C2)CC(C3=CC=CC=C3)CC(C4=CC=CC=C4)CC(C)(C)C5=CC=CC=C5.O=CN(C)C
10.1016/j.memsci.2016.10.015 | 98.972 | 0.98972 | CC(C1=CC=CC=C1)CC(C2=CC=CC=C2)CC(C3=CC=CC=C3)CC(C4=CC=CC=C4)CC(C)(C)C5=CC=CC=C5.O=CN(C)C
10.1016/j.memsci.2016.10.015 | 86.784 | 0.86784 | CC(C1=CC=CC=C1)CC(C2=CC=CC=C2)CC(C3=CC=CC=C3)CC(C4=CC=CC=C4)CC(C5=CC=CC=C5)CC(C)(C)C6=CC=CC=C6.O=CN(C)C
10.1016/j.memsci.2016.10.015 | 89.134 | 0.89134 | CC(C1=CC=CC=C1)CC(C2=CC=CC=C2)CC(C3=CC=CC=C3)CC(C4=CC=CC=C4)CC(C5=CC=CC=C5)CC(C6=CC=CC=C6)CC(C)(C)C7=CC=CC=C7.O=CN(C)C
10.1016/j.memsci.2016.10.015 | 92.511 | 0.92511 | CC(C1=CC=CC=C1)CC(C2=CC=CC=C2)CC(C3=CC=CC=C3)CC(C4=CC=CC=C4)CC(C5=CC=CC=C5)CC(C6=CC=CC=C6)CC(C7=CC=CC=C7)CC(C)(C)C8=CC=CC=C8.O=CN(C)C
10.1016/j.memsci.2016.10.015 | 93.539 | 0.93539 | CC(C1=CC=CC=C1)CC(C2=CC=CC=C2)CC(C3=CC=CC=C3)CC(C4=CC=CC=C4)CC(C5=CC=CC=C5)CC(C6=CC=CC=C6)CC(C7=CC=CC=C7)CC(C8=CC=CC=C8)CC(C)(C)C9=CC=CC=C9.O=CN(C)C
10.1016/j.memsci.2016.10.015 | 96.916 | 0.96916 | CC(C1=CC=CC=C1)CC(C2=CC=CC=C2)CC(C3=CC=CC=C3)CC(C4=CC=CC=C4)CC(C5=CC=CC=C5)CC(C6=CC=CC=C6)CC(C7=CC=CC=C7)CC(C8=CC=CC=C8)CC(C9=CC=CC=C9)CC(C)(C)C%10=CC=CC=C%10.O=CN(C)C
10.1016/j.memsci.2016.10.015 | 98.972 | 0.98972 | CC(C1=CC=CC=C1)CC(C2=CC=CC=C2)CC(C3=CC=CC=C3)CC(C4=CC=CC=C4)CC(C5=CC=CC=C5)CC(C6=CC=CC=C6)CC(C7=CC=CC=C7)CC(C8=CC=CC=C8)CC(C9=CC=CC=C9)CC(C%10=CC=CC=C%10)CC(C%11=CC=CC=C%11)CC(C%12=CC=CC=C%12)CC(C%13=CC=CC=C%13)CC(C)(C)C%14=CC=CC=C%14..O=CN(C)C
10.1016/j.memsci.2018.12.077 | 99 | 0.99 | CC(C1=CC=CC=C1)CC(C2=CC=CC=C2)CC(C3=CC=CC=C3)CC(C4=CC=CC=C4)CC(C5=CC=CC=C5)CC(C6=CC=CC=C6)CC(C7=CC=CC=C7)CC(CC(C(C)(C)C(C8=CC=CC=C8)(C)C)C9=CC=CC=C9)C%10=CC=CC=C%10.CCO
10.1016/j.memsci.2018.12.077 | 99.2 | 0.992 | CC(C1=CC=CC=C1)CC(C2=CC=CC=C2)CC(C3=CC=CC=C3)CC(C4=CC=CC=C4)CC(C5=CC=CC=C5)CC(C6=CC=CC=C6)CC(C7=CC=CC=C7)CC(CC(C(C)(C)C(C8=CC=CC=C8)(C)C)C9=CC=CC=C9)C%10=CC=CC=C%10.CCO
10.1016/j.memsci.2018.12.077 | 99.3 | 0.993 | CC(C1=CC=CC=C1)CC(C2=CC=CC=C2)CC(C3=CC=CC=C3)CC(C4=CC=CC=C4)CC(C5=CC=CC=C5)CC(C6=CC=CC=C6)CC(C7=CC=CC=C7)CC(CC(C(C)(C)C(C8=CC=CC=C8)(C)C)C9=CC=CC=C9)C%10=CC=CC=C%10.CCO
10.1016/j.memsci.2018.12.077 | 97.8 | 0.978 | CC(C1=CC=CC=C1)CC(C2=CC=CC=C2)CC(C3=CC=CC=C3)CC(C4=CC=CC=C4)CC(C5=CC=CC=C5)CC(C6=CC=CC=C6)CC(CC(C(C)(C)C(C7=CC=CC=C7)(C)C)C8=CC=CC=C8)C9=CC=CC=C9.CCO
10.1016/j.memsci.2018.12.077 | 99 | 0.99 | CC(C1=CC=CC=C1)CC(C2=CC=CC=C2)CC(C3=CC=CC=C3)CC(C4=CC=CC=C4)CC(C5=CC=CC=C5)CC(C6=CC=CC=C6)CC(CC(C(C)(C)C(C7=CC=CC=C7)(C)C)C8=CC=CC=C8)C9=CC=CC=C9.CCO
10.1016/j.memsci.2018.12.077 | 99.1 | 0.991 | CC(C1=CC=CC=C1)CC(C2=CC=CC=C2)CC(C3=CC=CC=C3)CC(C4=CC=CC=C4)CC(C5=CC=CC=C5)CC(C6=CC=CC=C6)CC(CC(C(C)(C)C(C7=CC=CC=C7)(C)C)C8=CC=CC=C8)C9=CC=CC=C9.CCO
10.1016/j.memsci.2018.12.077 | 96.3 | 0.963 | CC(C1=CC=CC=C1)CC(C2=CC=CC=C2)CC(C3=CC=CC=C3)CC(C4=CC=CC=C4)CC(C5=CC=CC=C5)CC(CC(C(C)(C)C(C6=CC=CC=C6)(C)C)C7=CC=CC=C7)C8=CC=CC=C8.CCO
10.1016/j.memsci.2018.12.077 | 96.8 | 0.968 | CC(C1=CC=CC=C1)CC(C2=CC=CC=C2)CC(C3=CC=CC=C3)CC(C4=CC=CC=C4)CC(C5=CC=CC=C5)CC(CC(C(C)(C)C(C6=CC=CC=C6)(C)C)C7=CC=CC=C7)C8=CC=CC=C8.CCO
10.1016/j.memsci.2018.12.077 | 98.2 | 0.982 | CC(C1=CC=CC=C1)CC(C2=CC=CC=C2)CC(C3=CC=CC=C3)CC(C4=CC=CC=C4)CC(C5=CC=CC=C5)CC(CC(C(C)(C)C(C6=CC=CC=C6)(C)C)C7=CC=CC=C7)C8=CC=CC=C8.CCO
10.1016/j.memsci.2018.12.077 | 96.7 | 0.967 | CC(C1=CC=CC=C1)CC(C2=CC=CC=C2)CC(C3=CC=CC=C3)CC(C4=CC=CC=C4)CC(CC(C(C)(C)C(C5=CC=CC=C5)(C)C)C6=CC=CC=C6)C7=CC=CC=C7.CCO
10.1016/j.memsci.2018.12.077 | 97.1 | 0.971 | CC(C1=CC=CC=C1)CC(C2=CC=CC=C2)CC(C3=CC=CC=C3)CC(C4=CC=CC=C4)CC(CC(C(C)(C)C(C5=CC=CC=C5)(C)C)C6=CC=CC=C6)C7=CC=CC=C7.CCO
10.1016/j.memsci.2018.12.077 | 98.2 | 0.982 | CC(C1=CC=CC=C1)CC(C2=CC=CC=C2)CC(C3=CC=CC=C3)CC(C4=CC=CC=C4)CC(CC(C(C)(C)C(C5=CC=CC=C5)(C)C)C6=CC=CC=C6)C7=CC=CC=C7.CCO
10.1016/j.memsci.2018.12.077 | 95.3 | 0.953 | CC(C1=CC=CC=C1)CC(C2=CC=CC=C2)CC(C3=CC=CC=C3)CC(CC(C(C)(C)C(C4=CC=CC=C4)(C)C)C5=CC=CC=C5)C6=CC=CC=C6.CCO
10.1016/j.memsci.2018.12.077 | 95.5 | 0.955 | CC(C1=CC=CC=C1)CC(C2=CC=CC=C2)CC(C3=CC=CC=C3)CC(CC(C(C)(C)C(C4=CC=CC=C4)(C)C)C5=CC=CC=C5)C6=CC=CC=C6.CCO
10.1016/j.memsci.2018.12.077 | 95.9 | 0.959 | CC(C1=CC=CC=C1)CC(C2=CC=CC=C2)CC(C3=CC=CC=C3)CC(CC(C(C)(C)C(C4=CC=CC=C4)(C)C)C5=CC=CC=C5)C6=CC=CC=C6.CCO
10.1016/j.memsci.2018.12.077 | 94.4 | 0.944 | CC(C1=CC=CC=C1)CC(C2=CC=CC=C2)CC(CC(C(C)(C)C(C3=CC=CC=C3)(C)C)C4=CC=CC=C4)C5=CC=CC=C5.CCO
10.1016/j.memsci.2018.12.077 | 95.3 | 0.953 | CC(C1=CC=CC=C1)CC(C2=CC=CC=C2)CC(CC(C(C)(C)C(C3=CC=CC=C3)(C)C)C4=CC=CC=C4)C5=CC=CC=C5.CCO
10.1016/j.memsci.2018.12.077 | 95.9 | 0.959 | CC(C1=CC=CC=C1)CC(C2=CC=CC=C2)CC(CC(C(C)(C)C(C3=CC=CC=C3)(C)C)C4=CC=CC=C4)C5=CC=CC=C5.CCO
10.1016/j.memsci.2018.12.077 | 94.4 | 0.944 | CC(C1=CC=CC=C1)CC(CC(C(C)(C)C(C2=CC=CC=C2)(C)C)C3=CC=CC=C3)C4=CC=CC=C4.CCO
10.1016/j.memsci.2018.12.077 | 95.2 | 0.952 | CC(C1=CC=CC=C1)CC(CC(C(C)(C)C(C2=CC=CC=C2)(C)C)C3=CC=CC=C3)C4=CC=CC=C4.CCO
10.1016/j.memsci.2018.12.077 | 96 | 0.96 | CC(C1=CC=CC=C1)CC(CC(C(C)(C)C(C2=CC=CC=C2)(C)C)C3=CC=CC=C3)C4=CC=CC=C4.CCO
10.1016/j.memsci.2018.12.077 | 94 | 0.94 | CC(CC(C(C)(C)C(C1=CC=CC=C1)(C)C)C2=CC=CC=C2)C3=CC=CC=C3.CCO
10.1016/j.memsci.2018.12.077 | 95 | 0.95 | CC(CC(C(C)(C)C(C1=CC=CC=C1)(C)C)C2=CC=CC=C2)C3=CC=CC=C3.CCO
10.1016/j.memsci.2018.12.077 | 95.7 | 0.957 | CC(CC(C(C)(C)C(C1=CC=CC=C1)(C)C)C2=CC=CC=C2)C3=CC=CC=C3.CCO
10.1016/j.jfoodeng.2010.07.020 | 92.1 | 0.921 | CC(CCC=C(C)C)C1CCC2(C1(CCC34C2CCC5C3(C4)CCC(C5(C)C)OC(=O)C=CC6=CC(=C(C=C6)O)OC)C)C.CC(OCC)=O
10.1016/j.jfoodeng.2010.07.020 | 96.8 | 0.968 | CC(CCC=C(C)C)C1CCC2(C1(CCC34C2CCC5C3(C4)CCC(C5(C)C)OC(=O)C=CC6=CC(=C(C=C6)O)OC)C)C.CC(OCC)=O
10.1016/j.jfoodeng.2010.07.020 | 10.3 | 0.103 | CC(CCC=C(C)C)C1CCC2(C1(CCC34C2CCC5C3(C4)CCC(C5(C)C)OC(=O)C=CC6=CC(=C(C=C6)O)OC)C)C.CCCCCC
10.1016/j.jfoodeng.2010.07.020 | 22.5 | 0.225 | CC(CCC=C(C)C)C1CCC2(C1(CCC34C2CCC5C3(C4)CCC(C5(C)C)OC(=O)C=CC6=CC(=C(C=C6)O)OC)C)C.CCCCCC
10.1016/j.memsci.2018.12.077 | 90 | 0.9 | CC1(C(OC)=O)CCC1(C(OC)=O)C.CC(CC)=O
10.1016/j.memsci.2018.12.077 | 90.1 | 0.901 | CC1(C(OC)=O)CCC1(C(OC)=O)C.CC(CC)=O
10.1016/j.memsci.2018.12.077 | 84 | 0.84 | CC1(C(OC)=O)CCC1(C(OC)=O)C.CCO
10.1016/j.memsci.2018.12.077 | 89.2 | 0.892 | CC1(C(OC)=O)CCC1(C(OC)=O)C.CCO
10.1016/j.memsci.2018.12.077 | 93.9 | 0.939 | CC1(C(OC)=O)CCC1(C(OC)=O)C.CCO
10.1016/j.memsci.2017.05.003 | 99.2 | 0.992 | CC1=CC(=CC(=C1N)S(=O)(=O)[O-])/C(=C\2/C=CC(=[NH2+])C(=C2)S(=O)(=O)[O-])/C3=CC(=C(C=C3)N)S(=O)(=O)[O-].[Na+].[Na+].CC#N
10.1016/j.memsci.2017.05.003 | 100 | 1 | CC1=CC(=CC(=C1N)S(=O)(=O)[O-])/C(=C\2/C=CC(=[NH2+])C(=C2)S(=O)(=O)[O-])/C3=CC(=C(C=C3)N)S(=O)(=O)[O-].[Na+].[Na+].CC#N
10.1021/acssuschemeng.5b00734 | 56 | 0.56 | CCC(CO1)OC1=O..CCO
10.1021/acssuschemeng.5b00734 | 56 | 0.56 | CCC(CO1)OC1=O.CCO
10.1016/j.memsci.2018.12.077 | 76.1 | 0.761 | CCCCCCCCCC.CC(CC)=O
10.1016/j.memsci.2018.12.077 | 80.4 | 0.804 | CCCCCCCCCC.CC(CC)=O
10.1016/j.memsci.2018.12.077 | 85 | 0.85 | CCCCCCCCCC.CC(CC)=O
10.1016/j.memsci.2018.12.077 | 36.3 | 0.363 | CCCCCCCCCC.CC(O)C
10.1016/j.memsci.2018.12.077 | 41.6 | 0.416 | CCCCCCCCCC.CC(O)C
10.1016/j.memsci.2018.12.077 | 57.9 | 0.579 | CCCCCCCCCC.CC(O)C
10.1016/j.memsci.2018.12.077 | 64.5 | 0.645 | CCCCCCCCCC.CCO
10.1016/j.memsci.2018.12.077 | 73.1 | 0.731 | CCCCCCCCCC.CCO
10.1016/j.memsci.2018.12.077 | 77.5 | 0.775 | CCCCCCCCCC.CCO
10.1016/j.memsci.2018.12.077 | 88.1 | 0.881 | CCCCCCCCCCCC.CC(CC)=O
10.1016/j.memsci.2018.12.077 | 91.9 | 0.919 | CCCCCCCCCCCC.CC(CC)=O
10.1016/j.memsci.2018.12.077 | 93 | 0.93 | CCCCCCCCCCCC.CC(CC)=O
10.1016/j.memsci.2018.12.077 | 46.8 | 0.468 | CCCCCCCCCCCC.CC(O)C
10.1016/j.memsci.2018.12.077 | 48 | 0.48 | CCCCCCCCCCCC.CC(O)C
10.1016/j.memsci.2018.12.077 | 64.3 | 0.643 | CCCCCCCCCCCC.CC(O)C
10.1016/j.memsci.2018.12.077 | 69.8 | 0.698 | CCCCCCCCCCCC.CCO
10.1016/j.memsci.2018.12.077 | 79.1 | 0.791 | CCCCCCCCCCCC.CCO
10.1016/j.memsci.2018.12.077 | 80.9 | 0.809 | CCCCCCCCCCCC.CCO
10.1016/j.memsci.2018.12.077 | 92.4 | 0.924 | CCCCCCCCCCCCCC.CC(CC)=O
10.1016/j.memsci.2018.12.077 | 96.8 | 0.968 | CCCCCCCCCCCCCC.CC(CC)=O
10.1016/j.memsci.2018.12.077 | 97.6 | 0.976 | CCCCCCCCCCCCCC.CC(CC)=O
10.1016/j.memsci.2018.12.077 | 50.6 | 0.506 | CCCCCCCCCCCCCC.CC(O)C
10.1016/j.memsci.2018.12.077 | 52.5 | 0.525 | CCCCCCCCCCCCCC.CC(O)C
10.1016/j.memsci.2018.12.077 | 69.9 | 0.699 | CCCCCCCCCCCCCC.CC(O)C
10.1016/j.memsci.2018.12.077 | 73.6 | 0.736 | CCCCCCCCCCCCCC.CCO
10.1016/j.memsci.2018.12.077 | 80.3 | 0.803 | CCCCCCCCCCCCCC.CCO
10.1016/j.memsci.2018.12.077 | 83 | 0.83 | CCCCCCCCCCCCCC.CCO
10.1016/j.memsci.2018.12.077 | 94.1 | 0.941 | CCCCCCCCCCCCCCCC.CC(CC)=O
10.1016/j.memsci.2018.12.077 | 94.1 | 0.941 | CCCCCCCCCCCCCCCC.CC(CC)=O
10.1016/j.memsci.2018.12.077 | 95.4 | 0.954 | CCCCCCCCCCCCCCCC.CC(CC)=O
10.1016/j.memsci.2018.12.077 | 56.4 | 0.564 | CCCCCCCCCCCCCCCC.CC(O)C
10.1016/j.memsci.2018.12.077 | 57.6 | 0.576 | CCCCCCCCCCCCCCCC.CC(O)C
10.1016/j.memsci.2018.12.077 | 74.3 | 0.743 | CCCCCCCCCCCCCCCC.CC(O)C
10.1016/j.memsci.2018.12.077 | 76.5 | 0.765 | CCCCCCCCCCCCCCCC.CCO
10.1016/j.memsci.2018.12.077 | 82.9 | 0.829 | CCCCCCCCCCCCCCCC.CCO
10.1016/j.memsci.2018.12.077 | 84.8 | 0.848 | CCCCCCCCCCCCCCCC.CCO
10.1016/j.memsci.2018.12.077 | 94.9 | 0.949 | CCCCCCCCCCCCCCCCCC.CC(CC)=O
10.1016/j.memsci.2018.12.077 | 96.3 | 0.963 | CCCCCCCCCCCCCCCCCC.CC(CC)=O
10.1016/j.memsci.2018.12.077 | 98.9 | 0.989 | CCCCCCCCCCCCCCCCCC.CC(CC)=O
10.1016/j.memsci.2018.12.077 | 56.7 | 0.567 | CCCCCCCCCCCCCCCCCC.CC(O)C
10.1016/j.memsci.2018.12.077 | 58 | 0.58 | CCCCCCCCCCCCCCCCCC.CC(O)C
10.1016/j.memsci.2018.12.077 | 72.8 | 0.728 | CCCCCCCCCCCCCCCCCC.CC(O)C
10.1016/j.memsci.2018.12.077 | 78.9 | 0.789 | CCCCCCCCCCCCCCCCCC.CCO
10.1016/j.memsci.2018.12.077 | 85.7 | 0.857 | CCCCCCCCCCCCCCCCCC.CCO
10.1016/j.memsci.2018.12.077 | 86.7 | 0.867 | CCCCCCCCCCCCCCCCCC.CCO
10.1016/j.memsci.2018.12.077 | 98.7 | 0.987 | CCCCCCCCCCCCCCCCCCCCCCCC.CC(CC)=O
10.1016/j.memsci.2018.12.077 | 99.1 | 0.991 | CCCCCCCCCCCCCCCCCCCCCCCC.CC(CC)=O
10.1016/j.memsci.2018.12.077 | 99.4 | 0.994 | CCCCCCCCCCCCCCCCCCCCCCCC.CC(CC)=O
10.1016/j.memsci.2018.12.077 | 63.3 | 0.633 | CCCCCCCCCCCCCCCCCCCCCCCC.CC(O)C
10.1016/j.memsci.2018.12.077 | 65.2 | 0.652 | CCCCCCCCCCCCCCCCCCCCCCCC.CC(O)C
10.1016/j.memsci.2018.12.077 | 79 | 0.79 | CCCCCCCCCCCCCCCCCCCCCCCC.CC(O)C
10.1016/j.memsci.2017.05.003 | 6.4 | 0.064 | CCN(CCO)C1=CC=C(C=C1)N=NC2=CC=C(C=C2)[N+](=O)[O-].CC#N
10.1016/j.memsci.2017.05.003 | 90.2 | 0.902 | CN(C)C1=CC=C(C=C1)N=NC2=CC=C(C=C2)S(=O)(=O)[O-].[Na+].CC#N
10.1039/c7ra11827a | 99.1 | 0.991 | FC(C(C=C1)=CC=C1C2N=C(C3=CC=C(C(F)(F)F)C=C3)NC2C4=CC=C(C(F)(F)F)C=C4)(F)F.CC1CCCO1
10.1039/c7ra11827a | 99.3 | 0.993 | FC(C(C=C1)=CC=C1C2N=C(C3=CC=C(C(F)(F)F)C=C3)NC2C4=CC=C(C(F)(F)F)C=C4)(F)F.CC1CCCO1
10.1039/c7ra11827a | 99.8 | 0.998 | FC(C(C=C1)=CC=C1C2N=C(C3=CC=C(C(F)(F)F)C=C3)NC2C4=CC=C(C(F)(F)F)C=C4)(F)F.CC1CCCO1
10.1039/c7ra11827a | 99.8 | 0.998 | FC(C(C=C1)=CC=C1C2N=C(C3=CC=C(C(F)(F)F)C=C3)NC2C4=CC=C(C(F)(F)F)C=C4)(F)F.CC1CCCO1
10.1016/j.memsci.2018.12.077 | 96.2 | 0.962 | O=C(C(CC(CC(C(OC)=O)C)(C(OC)=O)C)(CC(C(OC)=O)(CC(C(OC)=O)(C)C)C)C)OC.CC(CC)=O
10.1016/j.memsci.2018.12.077 | 97.6 | 0.976 | O=C(C(CC(CC(C(OC)=O)C)(C(OC)=O)C)(CC(C(OC)=O)(CC(C(OC)=O)(C)C)C)C)OC.CC(CC)=O
10.1016/j.memsci.2018.12.077 | 98.4 | 0.984 | O=C(C(CC(CC(C(OC)=O)C)(C(OC)=O)C)(CC(C(OC)=O)(CC(C(OC)=O)(C)C)C)C)OC.CC(CC)=O
10.1016/j.memsci.2018.12.077 | 84.8 | 0.848 | O=C(C(CC(CC(C(OC)=O)C)(C(OC)=O)C)(CC(C(OC)=O)(CC(C(OC)=O)(C)C)C)C)OC.CC(O)C
10.1016/j.memsci.2018.12.077 | 87.1 | 0.871 | O=C(C(CC(CC(C(OC)=O)C)(C(OC)=O)C)(CC(C(OC)=O)(CC(C(OC)=O)(C)C)C)C)OC.CC(O)C
10.1016/j.memsci.2018.12.077 | 89.7 | 0.897 | O=C(C(CC(CC(C(OC)=O)C)(C(OC)=O)C)(CC(C(OC)=O)(CC(C(OC)=O)(C)C)C)C)OC.CC(O)C
10.1016/j.memsci.2018.12.077 | 92.3 | 0.923 | O=C(C(CC(CC(C(OC)=O)C)(C(OC)=O)C)(CC(C(OC)=O)(CC(C(OC)=O)(C)C)C)C)OC.CCO
10.1016/j.memsci.2018.12.077 | 96.3 | 0.963 | O=C(C(CC(CC(C(OC)=O)C)(C(OC)=O)C)(CC(C(OC)=O)(CC(C(OC)=O)(C)C)C)C)OC.CCO
10.1016/j.memsci.2018.12.077 | 96.4 | 0.964 | O=C(C(CC(CC(C(OC)=O)C)(C(OC)=O)C)(CC(C(OC)=O)(CC(C(OC)=O)(C)C)C)C)OC.CCO
10.1016/j.memsci.2018.12.077 | 96.8 | 0.968 | O=C(C(CC(CC(C(OC)=O)C)(C(OC)=O)C)(CC(C(OC)=O)(CC(C(OC)=O)(CC(C(OC)=O)(C)C)C)C)C)OC.CC(CC)=O
10.1016/j.memsci.2018.12.077 | 99.1 | 0.991 | O=C(C(CC(CC(C(OC)=O)C)(C(OC)=O)C)(CC(C(OC)=O)(CC(C(OC)=O)(CC(C(OC)=O)(C)C)C)C)C)OC.CC(CC)=O
10.1016/j.memsci.2018.12.077 | 99.1 | 0.991 | O=C(C(CC(CC(C(OC)=O)C)(C(OC)=O)C)(CC(C(OC)=O)(CC(C(OC)=O)(CC(C(OC)=O)(C)C)C)C)C)OC.CC(CC)=O
10.1016/j.memsci.2018.12.077 | 84.8 | 0.848 | O=C(C(CC(CC(C(OC)=O)C)(C(OC)=O)C)(CC(C(OC)=O)(CC(C(OC)=O)(CC(C(OC)=O)(C)C)C)C)C)OC.CC(O)C
10.1016/j.memsci.2018.12.077 | 88.7 | 0.887 | O=C(C(CC(CC(C(OC)=O)C)(C(OC)=O)C)(CC(C(OC)=O)(CC(C(OC)=O)(CC(C(OC)=O)(C)C)C)C)C)OC.CC(O)C
10.1016/j.memsci.2018.12.077 | 90 | 0.9 | O=C(C(CC(CC(C(OC)=O)C)(C(OC)=O)C)(CC(C(OC)=O)(CC(C(OC)=O)(CC(C(OC)=O)(C)C)C)C)C)OC.CC(O)C
10.1016/j.memsci.2018.12.077 | 91.2 | 0.912 | O=C(C(CC(CC(C(OC)=O)C)(C(OC)=O)C)(CC(C(OC)=O)(CC(C(OC)=O)(CC(C(OC)=O)(C)C)C)C)C)OC.CCO
10.1016/j.memsci.2018.12.077 | 94.1 | 0.941 | O=C(C(CC(CC(C(OC)=O)C)(C(OC)=O)C)(CC(C(OC)=O)(CC(C(OC)=O)(CC(C(OC)=O)(C)C)C)C)C)OC.CCO
10.1016/j.memsci.2018.12.077 | 95.6 | 0.956 | O=C(C(CC(CC(C(OC)=O)C)(C(OC)=O)C)(CC(C(OC)=O)(CC(C(OC)=O)(CC(C(OC)=O)(C)C)C)C)C)OC.CCO
10.1016/j.memsci.2018.12.077 | 96.9 | 0.969 | O=C(C(CC(CC(C(OC)=O)C)(C(OC)=O)C)(CC(C(OC)=O)(CC(C(OC)=O)(CC(C(OC)=O)(CC(C(OC)=O)(C)C)C)C)C)C)OC.CC(CC)=O
10.1016/j.memsci.2018.12.077 | 98.6 | 0.986 | O=C(C(CC(CC(C(OC)=O)C)(C(OC)=O)C)(CC(C(OC)=O)(CC(C(OC)=O)(CC(C(OC)=O)(CC(C(OC)=O)(C)C)C)C)C)C)OC.CC(CC)=O
10.1016/j.memsci.2018.12.077 | 99 | 0.99 | O=C(C(CC(CC(C(OC)=O)C)(C(OC)=O)C)(CC(C(OC)=O)(CC(C(OC)=O)(CC(C(OC)=O)(CC(C(OC)=O)(C)C)C)C)C)C)OC.CC(CC)=O
10.1016/j.memsci.2018.12.077 | 86.8 | 0.868 | O=C(C(CC(CC(C(OC)=O)C)(C(OC)=O)C)(CC(C(OC)=O)(CC(C(OC)=O)(CC(C(OC)=O)(CC(C(OC)=O)(C)C)C)C)C)C)OC.CC(O)C
10.1016/j.memsci.2018.12.077 | 87.5 | 0.875 | O=C(C(CC(CC(C(OC)=O)C)(C(OC)=O)C)(CC(C(OC)=O)(CC(C(OC)=O)(CC(C(OC)=O)(CC(C(OC)=O)(C)C)C)C)C)C)OC.CC(O)C
10.1016/j.memsci.2018.12.077 | 90.4 | 0.904 | O=C(C(CC(CC(C(OC)=O)C)(C(OC)=O)C)(CC(C(OC)=O)(CC(C(OC)=O)(CC(C(OC)=O)(CC(C(OC)=O)(C)C)C)C)C)C)OC.CC(O)C
10.1016/j.memsci.2018.12.077 | 90.5 | 0.905 | O=C(C(CC(CC(C(OC)=O)C)(C(OC)=O)C)(CC(C(OC)=O)(CC(C(OC)=O)(CC(C(OC)=O)(CC(C(OC)=O)(C)C)C)C)C)C)OC.CCO
10.1016/j.memsci.2018.12.077 | 91.3 | 0.913 | O=C(C(CC(CC(C(OC)=O)C)(C(OC)=O)C)(CC(C(OC)=O)(CC(C(OC)=O)(CC(C(OC)=O)(CC(C(OC)=O)(C)C)C)C)C)C)OC.CCO
10.1016/j.memsci.2018.12.077 | 94.4 | 0.944 | O=C(C(CC(CC(C(OC)=O)C)(C(OC)=O)C)(CC(C(OC)=O)(CC(C(OC)=O)(CC(C(OC)=O)(CC(C(OC)=O)(C)C)C)C)C)C)OC.CCO
10.1016/j.memsci.2018.12.077 | 94.2 | 0.942 | O=C(C(CC(CC(C(OC)=O)C)(C(OC)=O)C)(CC(C(OC)=O)(CC(C(OC)=O)(CC(C(OC)=O)(CC(C(OC)=O)(CC(C(OC)=O)(C)C)C)C)C)C)C)OC.CC(CC)=O
10.1016/j.memsci.2018.12.077 | 96.9 | 0.969 | O=C(C(CC(CC(C(OC)=O)C)(C(OC)=O)C)(CC(C(OC)=O)(CC(C(OC)=O)(CC(C(OC)=O)(CC(C(OC)=O)(CC(C(OC)=O)(C)C)C)C)C)C)C)OC.CC(CC)=O
10.1016/j.memsci.2018.12.077 | 86.8 | 0.868 | O=C(C(CC(CC(C(OC)=O)C)(C(OC)=O)C)(CC(C(OC)=O)(CC(C(OC)=O)(CC(C(OC)=O)(CC(C(OC)=O)(CC(C(OC)=O)(C)C)C)C)C)C)C)OC.CC(O)C
10.1016/j.memsci.2018.12.077 | 88.9 | 0.889 | O=C(C(CC(CC(C(OC)=O)C)(C(OC)=O)C)(CC(C(OC)=O)(CC(C(OC)=O)(CC(C(OC)=O)(CC(C(OC)=O)(CC(C(OC)=O)(C)C)C)C)C)C)C)OC.CC(O)C
10.1016/j.memsci.2018.12.077 | 89.6 | 0.896 | O=C(C(CC(CC(C(OC)=O)C)(C(OC)=O)C)(CC(C(OC)=O)(CC(C(OC)=O)(CC(C(OC)=O)(CC(C(OC)=O)(CC(C(OC)=O)(C)C)C)C)C)C)C)OC.CC(O)C
10.1016/j.memsci.2018.12.077 | 92 | 0.92 | O=C(C(CC(CC(C(OC)=O)C)(C(OC)=O)C)(CC(C(OC)=O)(CC(C(OC)=O)(CC(C(OC)=O)(CC(C(OC)=O)(CC(C(OC)=O)(C)C)C)C)C)C)C)OC.CCO
10.1016/j.memsci.2018.12.077 | 93.4 | 0.934 | O=C(C(CC(CC(C(OC)=O)C)(C(OC)=O)C)(CC(C(OC)=O)(CC(C(OC)=O)(CC(C(OC)=O)(CC(C(OC)=O)(CC(C(OC)=O)(C)C)C)C)C)C)C)OC.CCO
10.1016/j.memsci.2018.12.077 | 95.2 | 0.952 | O=C(C(CC(CC(C(OC)=O)C)(C(OC)=O)C)(CC(C(OC)=O)(CC(C(OC)=O)(CC(C(OC)=O)(CC(C(OC)=O)(CC(C(OC)=O)(C)C)C)C)C)C)C)OC.CCO
10.1016/j.memsci.2018.12.077 | 92 | 0.92 | O=C(C(CC(CC(C(OC)=O)C)(C(OC)=O)C)(CC(C(OC)=O)(CC(C(OC)=O)(CC(C(OC)=O)(CC(C(OC)=O)(CC(C(OC)=O)(CC(C(OC)=O)(C)C)C)C)C)C)C)C)OC.CC(CC)=O
10.1016/j.memsci.2018.12.077 | 93.9 | 0.939 | O=C(C(CC(CC(C(OC)=O)C)(C(OC)=O)C)(CC(C(OC)=O)(CC(C(OC)=O)(CC(C(OC)=O)(CC(C(OC)=O)(CC(C(OC)=O)(CC(C(OC)=O)(C)C)C)C)C)C)C)C)OC.CC(CC)=O
10.1016/j.memsci.2018.12.077 | 95 | 0.95 | O=C(C(CC(CC(C(OC)=O)C)(C(OC)=O)C)(CC(C(OC)=O)(CC(C(OC)=O)(CC(C(OC)=O)(CC(C(OC)=O)(CC(C(OC)=O)(CC(C(OC)=O)(C)C)C)C)C)C)C)C)OC.CC(CC)=O
10.1016/j.memsci.2018.12.077 | 81.3 | 0.813 | O=C(C(CC(CC(C(OC)=O)C)(C(OC)=O)C)(CC(C(OC)=O)(CC(C(OC)=O)(CC(C(OC)=O)(CC(C(OC)=O)(CC(C(OC)=O)(CC(C(OC)=O)(C)C)C)C)C)C)C)C)OC.CC(O)C
10.1016/j.memsci.2018.12.077 | 84.3 | 0.843 | O=C(C(CC(CC(C(OC)=O)C)(C(OC)=O)C)(CC(C(OC)=O)(CC(C(OC)=O)(CC(C(OC)=O)(CC(C(OC)=O)(CC(C(OC)=O)(CC(C(OC)=O)(C)C)C)C)C)C)C)C)OC.CC(O)C
10.1016/j.memsci.2018.12.077 | 88.3 | 0.883 | O=C(C(CC(CC(C(OC)=O)C)(C(OC)=O)C)(CC(C(OC)=O)(CC(C(OC)=O)(CC(C(OC)=O)(CC(C(OC)=O)(CC(C(OC)=O)(CC(C(OC)=O)(C)C)C)C)C)C)C)C)OC.CC(O)C
10.1016/j.memsci.2018.12.077 | 87.7 | 0.877 | O=C(C(CC(CC(C(OC)=O)C)(C(OC)=O)C)(CC(C(OC)=O)(CC(C(OC)=O)(CC(C(OC)=O)(CC(C(OC)=O)(CC(C(OC)=O)(CC(C(OC)=O)(C)C)C)C)C)C)C)C)OC.CCO
10.1016/j.memsci.2018.12.077 | 94.8 | 0.948 | O=C(C(CC(CC(C(OC)=O)C)(C(OC)=O)C)(CC(C(OC)=O)(CC(C(OC)=O)(CC(C(OC)=O)(CC(C(OC)=O)(CC(C(OC)=O)(CC(C(OC)=O)(C)C)C)C)C)C)C)C)OC.CCO
10.1016/j.memsci.2018.12.077 | 84.7 | 0.847 | O=C(C(CC(CC(C(OC)=O)C)(C(OC)=O)C)(CC(C(OC)=O)(CC(C(OC)=O)(CC(C(OC)=O)(CC(C(OC)=O)(CC(C(OC)=O)(CC(C(OC)=O)(CC(C(OC)=O)(C)C)C)C)C)C)C)C)C)OC.CC(CC)=O
10.1016/j.memsci.2018.12.077 | 89.7 | 0.897 | O=C(C(CC(CC(C(OC)=O)C)(C(OC)=O)C)(CC(C(OC)=O)(CC(C(OC)=O)(CC(C(OC)=O)(CC(C(OC)=O)(CC(C(OC)=O)(CC(C(OC)=O)(CC(C(OC)=O)(C)C)C)C)C)C)C)C)C)OC.CC(CC)=O
10.1016/j.memsci.2018.12.077 | 91.7 | 0.917 | O=C(C(CC(CC(C(OC)=O)C)(C(OC)=O)C)(CC(C(OC)=O)(CC(C(OC)=O)(CC(C(OC)=O)(CC(C(OC)=O)(CC(C(OC)=O)(CC(C(OC)=O)(CC(C(OC)=O)(C)C)C)C)C)C)C)C)C)OC.CC(CC)=O
10.1016/j.memsci.2018.12.077 | 97.1 | 0.971 | O=C(C(CC(CC(C(OC)=O)C)(C(OC)=O)C)(CC(C(OC)=O)(CC(C(OC)=O)(CC(C(OC)=O)(CC(C(OC)=O)(CC(C(OC)=O)(CC(C(OC)=O)(CC(C(OC)=O)(C)C)C)C)C)C)C)C)C)OC.CC(CC)=O
10.1016/j.memsci.2018.12.077 | 99.1 | 0.991 | O=C(C(CC(CC(C(OC)=O)C)(C(OC)=O)C)(CC(C(OC)=O)(CC(C(OC)=O)(CC(C(OC)=O)(CC(C(OC)=O)(CC(C(OC)=O)(CC(C(OC)=O)(CC(C(OC)=O)(C)C)C)C)C)C)C)C)C)OC.CC(CC)=O
10.1016/j.memsci.2018.12.077 | 99.4 | 0.994 | O=C(C(CC(CC(C(OC)=O)C)(C(OC)=O)C)(CC(C(OC)=O)(CC(C(OC)=O)(CC(C(OC)=O)(CC(C(OC)=O)(CC(C(OC)=O)(CC(C(OC)=O)(CC(C(OC)=O)(C)C)C)C)C)C)C)C)C)OC.CC(CC)=O
10.1016/j.memsci.2018.12.077 | 81.6 | 0.816 | O=C(C(CC(CC(C(OC)=O)C)(C(OC)=O)C)(CC(C(OC)=O)(CC(C(OC)=O)(CC(C(OC)=O)(CC(C(OC)=O)(CC(C(OC)=O)(CC(C(OC)=O)(CC(C(OC)=O)(C)C)C)C)C)C)C)C)C)OC.CC(O)C
10.1016/j.memsci.2018.12.077 | 81.9 | 0.819 | O=C(C(CC(CC(C(OC)=O)C)(C(OC)=O)C)(CC(C(OC)=O)(CC(C(OC)=O)(CC(C(OC)=O)(CC(C(OC)=O)(CC(C(OC)=O)(CC(C(OC)=O)(CC(C(OC)=O)(C)C)C)C)C)C)C)C)C)OC.CC(O)C
10.1016/j.memsci.2018.12.077 | 84.5 | 0.845 | O=C(C(CC(CC(C(OC)=O)C)(C(OC)=O)C)(CC(C(OC)=O)(CC(C(OC)=O)(CC(C(OC)=O)(CC(C(OC)=O)(CC(C(OC)=O)(CC(C(OC)=O)(CC(C(OC)=O)(C)C)C)C)C)C)C)C)C)OC.CC(O)C
10.1016/j.memsci.2018.12.077 | 84.8 | 0.848 | O=C(C(CC(CC(C(OC)=O)C)(C(OC)=O)C)(CC(C(OC)=O)(CC(C(OC)=O)(CC(C(OC)=O)(CC(C(OC)=O)(CC(C(OC)=O)(CC(C(OC)=O)(CC(C(OC)=O)(C)C)C)C)C)C)C)C)C)OC.CC(O)C
10.1016/j.memsci.2018.12.077 | 85.4 | 0.854 | O=C(C(CC(CC(C(OC)=O)C)(C(OC)=O)C)(CC(C(OC)=O)(CC(C(OC)=O)(CC(C(OC)=O)(CC(C(OC)=O)(CC(C(OC)=O)(CC(C(OC)=O)(CC(C(OC)=O)(C)C)C)C)C)C)C)C)C)OC.CC(O)C
10.1016/j.memsci.2018.12.077 | 86.9 | 0.869 | O=C(C(CC(CC(C(OC)=O)C)(C(OC)=O)C)(CC(C(OC)=O)(CC(C(OC)=O)(CC(C(OC)=O)(CC(C(OC)=O)(CC(C(OC)=O)(CC(C(OC)=O)(CC(C(OC)=O)(C)C)C)C)C)C)C)C)C)OC.CC(O)C
10.1016/j.memsci.2018.12.077 | 78.4 | 0.784 | O=C(C(CC(CC(C(OC)=O)C)(C(OC)=O)C)(CC(C(OC)=O)(CC(C(OC)=O)(CC(C(OC)=O)(CC(C(OC)=O)(CC(C(OC)=O)(CC(C(OC)=O)(CC(C(OC)=O)(C)C)C)C)C)C)C)C)C)OC.CCO
10.1016/j.memsci.2018.12.077 | 99.7 | 0.997 | O=C(C(CC(CC(C(OC)=O)C)(C(OC)=O)C)(CC(C(OC)=O)(CC(C(OC)=O)(CC(C(OC)=O)(CC(C(OC)=O)(CC(C(OC)=O)(CC(C(OC)=O)(CC(C(OC)=O)(CC(C(OC)=O)(CC(C(OC)=O)(C)C)C)C)C)C)C)C)C)C)C)OC.CC(CC)=O
10.1016/j.memsci.2018.12.077 | 81.7 | 0.817 | O=C(C(CC(CC(C(OC)=O)C)(C(OC)=O)C)(CC(C(OC)=O)(CC(C(OC)=O)(CC(C(OC)=O)(CC(C(OC)=O)(CC(C(OC)=O)(CC(C(OC)=O)(CC(C(OC)=O)(CC(C(OC)=O)(CC(C(OC)=O)(C)C)C)C)C)C)C)C)C)C)C)OC.CC(O)C
10.1016/j.memsci.2018.12.077 | 84.5 | 0.845 | O=C(C(CC(CC(C(OC)=O)C)(C(OC)=O)C)(CC(C(OC)=O)(CC(C(OC)=O)(CC(C(OC)=O)(CC(C(OC)=O)(CC(C(OC)=O)(CC(C(OC)=O)(CC(C(OC)=O)(CC(C(OC)=O)(CC(C(OC)=O)(C)C)C)C)C)C)C)C)C)C)C)OC.CC(O)C
10.1016/j.memsci.2018.12.077 | 86.4 | 0.864 | O=C(C(CC(CC(C(OC)=O)C)(C(OC)=O)C)(CC(C(OC)=O)(CC(C(OC)=O)(CC(C(OC)=O)(CC(C(OC)=O)(CC(C(OC)=O)(CC(C(OC)=O)(CC(C(OC)=O)(CC(C(OC)=O)(CC(C(OC)=O)(C)C)C)C)C)C)C)C)C)C)C)OC.CC(O)C
10.1002/cctc.201500902 | 57 | 0.57 | O=C(C12CC3CC(C2)CC(C3)C1)O.CCO
10.1016/j.memsci.2018.12.077 | 95.5 | 0.955 | O=C(OC)C(C)(CC(C)(CC(C)C(OC)=O)C(OC)=O)C.CC(CC)=O
10.1016/j.memsci.2018.12.077 | 95.7 | 0.957 | O=C(OC)C(C)(CC(C)(CC(C)C(OC)=O)C(OC)=O)C.CC(CC)=O
10.1016/j.memsci.2018.12.077 | 98.2 | 0.982 | O=C(OC)C(C)(CC(C)(CC(C)C(OC)=O)C(OC)=O)C.CC(CC)=O
10.1016/j.memsci.2018.12.077 | 83.3 | 0.833 | O=C(OC)C(C)(CC(C)(CC(C)C(OC)=O)C(OC)=O)C.CC(O)C
10.1016/j.memsci.2018.12.077 | 86.1 | 0.861 | O=C(OC)C(C)(CC(C)(CC(C)C(OC)=O)C(OC)=O)C.CC(O)C
10.1016/j.memsci.2018.12.077 | 90.3 | 0.903 | O=C(OC)C(C)(CC(C)(CC(C)C(OC)=O)C(OC)=O)C.CC(O)C
10.1016/j.memsci.2018.12.077 | 88 | 0.88 | O=C(OC)C(C)(CC(C)(CC(C)C(OC)=O)C(OC)=O)C.CCO
10.1016/j.memsci.2018.12.077 | 93.3 | 0.933 | O=C(OC)C(C)(CC(C)(CC(C)C(OC)=O)C(OC)=O)C.CCO
10.1016/j.memsci.2018.12.077 | 95.6 | 0.956 | O=C(OC)C(C)(CC(C)(CC(C)C(OC)=O)C(OC)=O)C.CCO
10.1016/j.memsci.2018.12.077 | 94.3 | 0.943 | O=C(OC)C(C)(CC(C)(CC(C)C(OC)=O)C(OC)=O)CC(C)(C(OC)=O)C.CC(CC)=O
10.1016/j.memsci.2018.12.077 | 94.4 | 0.944 | O=C(OC)C(C)(CC(C)(CC(C)C(OC)=O)C(OC)=O)CC(C)(C(OC)=O)C.CC(CC)=O
10.1016/j.memsci.2018.12.077 | 98.5 | 0.985 | O=C(OC)C(C)(CC(C)(CC(C)C(OC)=O)C(OC)=O)CC(C)(C(OC)=O)C.CC(CC)=O
10.1016/j.memsci.2018.12.077 | 83.6 | 0.836 | O=C(OC)C(C)(CC(C)(CC(C)C(OC)=O)C(OC)=O)CC(C)(C(OC)=O)C.CC(O)C
10.1016/j.memsci.2018.12.077 | 86.4 | 0.864 | O=C(OC)C(C)(CC(C)(CC(C)C(OC)=O)C(OC)=O)CC(C)(C(OC)=O)C.CC(O)C
10.1016/j.memsci.2018.12.077 | 89.5 | 0.895 | O=C(OC)C(C)(CC(C)(CC(C)C(OC)=O)C(OC)=O)CC(C)(C(OC)=O)C.CC(O)C
10.1016/j.memsci.2018.12.077 | 38.8 | 0.388 | O=C(OC)C(C)(CC(C)(CC(C)C(OC)=O)C(OC)=O)CC(C)(C(OC)=O)C.CCO
10.1016/j.memsci.2018.12.077 | 44.5 | 0.445 | O=C(OC)C(C)(CC(C)(CC(C)C(OC)=O)C(OC)=O)CC(C)(C(OC)=O)C.CCO
10.1016/j.jfoodeng.2010.07.020 | 96.7 | 0.967 | O=C(OCC(COC(CCCCCCC/C=C/CCCCCCCC)=O)OC(CCCCCCC/C=C/CCCCCCCC)=O)CCCCCCC/C=C/CCCCCCCC.CC(OCC)=O
10.1039/c7ra11827a | 58.6 | 0.586 | O=CC1=CC=C(C(F)(F)F)C=C1.CC1CCCO1
10.1016/j.jfoodeng.2010.07.020 | 70.4 | 0.704 | OC(CCCCCCC/C=C/CCCCCCCC)=O.CC(OCC)=O
10.1016/j.jfoodeng.2010.07.020 | 14.3 | 0.143 | OC(CCCCCCC/C=C/CCCCCCCC)=O.CCCCCC
10.1021/acssuschemeng.5b00734 | 90 | 0.9 | OCC[P](CCCC)(CCCC)CCCC.[I].CCO
10.1021/acssuschemeng.5b00734 | 95 | 0.95 | OCC[P](CCCC)(CCCC)CCCC.[I].CCO
10.1021/acssuschemeng.5b00734 | 95.4 | 0.954 | OCC[P](CCCC)(CCCC)CCCC.[I].CCO
10.1021/acssuschemeng.5b00734 | 96 | 0.96 | OCC[P](CCCC)(CCCC)CCCC.[I].CCO
10.1021/acssuschemeng.5b00734 | 99 | 0.99 | OCC[P](CCCC)(CCCC)CCCC.[I].CCO
10.1021/acssuschemeng.5b00734 | 98 | 0.98 | OCC[P+](CCCCCCCC)(CCCCCCC)CCCCCCCC.[I-].CCO